## Creep_tensile_30
|  |  |  | Measurement nÂ° | T Â°C | Stat stre N/mÂ² | Time s | Time s | T Â°C | Tr Â°C | stat D m | stat F N | Stat stre N/mÂ² | Stat stra | Creep mÂ²/N
File | Creep_tensile_30.dres |  |  | 1 | 30 | 1200000 | 0 | 0 | 30.8492 | 30.8602 | 2.84632e-07 | 0.0527229 | 4646.83 | 9.48773e-06 | 2.04176e-09
Version | Dynatest 7.2 |  |  | 1 | 30 | 1200000 | 0.0126301 | 0.0126301 | 30.8492 | 30.8602 | 1.00821e-06 | 1.13953 | 100435 | 3.36071e-05 | 3.34617e-10
Measurement date | 12/15/2023 |  |  | 1 | 30 | 1200000 | 0.0223544 | 0.0223544 | 30.8492 | 30.8602 | 5.64358e-06 | 3.55425 | 313260 | 0.000188119 | 6.00521e-10
Machine | 1 |  |  | 1 | 30 | 1200000 | 0.0320153 | 0.0320153 | 30.8492 | 30.8602 | 9.88516e-06 | 5.74435 | 506289 | 0.000329505 | 6.50825e-10
|  |  |  | 1 | 30 | 1200000 | 0.0419171 | 0.0419171 | 30.8492 | 30.8602 | 1.35438e-05 | 7.46324 | 657786 | 0.00045146 | 6.86332e-10
Solicitation type | Tension-compression |  |  | 1 | 30 | 1200000 | 0.0516628 | 0.0516628 | 30.8492 | 30.8602 | 1.66551e-05 | 8.7983 | 775454 | 0.000555171 | 7.15931e-10
Specimen holder | Universal Tension jaws |  |  | 1 | 30 | 1200000 | 0.0613731 | 0.0613731 | 30.8492 | 30.8602 | 1.92065e-05 | 9.97179 | 878882 | 0.000640216 | 7.28444e-10
Nr of gaps | 1 |  |  | 1 | 30 | 1200000 | 0.0712889 | 0.0712889 | 30.8492 | 30.8602 | 2.10032e-05 | 10.6899 | 942178 | 0.000700107 | 7.43073e-10
Type | Parallelepiped |  |  | 1 | 30 | 1200000 | 0.0812011 | 0.0812011 | 30.8496 | 30.8576 | 2.26197e-05 | 11.4307 | 1007470 | 0.000753991 | 7.48401e-10
Width | 9.3 | mm |  | 1 | 30 | 1200000 | 0.0911352 | 0.0911352 | 30.8496 | 30.8576 | 2.36761e-05 | 11.8714 | 1046310 | 0.000789202 | 7.54271e-10
Height | 30 | mm |  | 1 | 30 | 1200000 | 0.101051 | 0.101051 | 30.8496 | 30.8576 | 2.4815e-05 | 12.4307 | 1095600 | 0.000827168 | 7.54992e-10
Static Mass | 0.14 | Kg |  | 1 | 30 | 1200000 | 0.12095 | 0.12095 | 30.8499 | 30.8587 | 2.60813e-05 | 12.8977 | 1136770 | 0.000869376 | 7.64781e-10
Mobile Mass | 0.14 | Kg |  | 1 | 30 | 1200000 | 0.140886 | 0.140886 | 30.8499 | 30.8587 | 2.70524e-05 | 13.2639 | 1169040 | 0.000901747 | 7.71358e-10
Stiffness Coef. | 100 | % | STABLE | 1 | 30 | 1200000 | 0.180464 | 0.180464 | 30.8499 | 30.8587 | 2.78991e-05 | 13.5309 | 1192570 | 0.000929971 | 7.79803e-10
|  |  |  | 1 | 30 | 1200000 | 0.420948 | 0.420948 | 30.8507 | 30.856 | 2.9587e-05 | 13.7363 | 1210670 | 0.000986232 | 8.14613e-10
|  |  |  | 1 | 30 | 1200000 | 0.450464 | 0.450464 | 30.8508 | 30.8574 | 2.94062e-05 | 13.4841 | 1188450 | 0.000980207 | 8.24781e-10
|  |  |  | 1 | 30 | 1200000 | 0.520933 | 0.520933 | 30.8509 | 30.8585 | 2.96782e-05 | 13.7052 | 1207930 | 0.000989273 | 8.18981e-10
|  |  |  | 1 | 30 | 1200000 | 1.25086 | 1.25086 | 30.85 | 30.8593 | 3.09097e-05 | 13.5011 | 1189940 | 0.00103032 | 8.65858e-10
|  |  |  | 1 | 30 | 1200000 | 1.40093 | 1.40093 | 30.8504 | 30.8549 | 3.11908e-05 | 13.7034 | 1207770 | 0.00103969 | 8.60838e-10
|  |  |  | 1 | 30 | 1200000 | 1.99088 | 1.99088 | 30.8467 | 30.8498 | 3.14394e-05 | 13.4807 | 1188140 | 0.00104798 | 8.82032e-10
|  |  |  | 1 | 30 | 1200000 | 2.02103 | 2.02103 | 30.8467 | 30.8498 | 3.17037e-05 | 13.6931 | 1206860 | 0.00105679 | 8.7565e-10
|  |  |  | 1 | 30 | 1200000 | 4.77089 | 4.77089 | 30.8359 | 30.8437 | 3.30651e-05 | 13.4925 | 1189180 | 0.00110217 | 9.26832e-10
|  |  |  | 1 | 30 | 1200000 | 4.80096 | 4.80096 | 30.8359 | 30.8437 | 3.32073e-05 | 13.7079 | 1208170 | 0.00110691 | 9.16188e-10
|  |  |  | 1 | 30 | 1200000 | 4.85043 | 4.85043 | 30.8358 | 30.8444 | 3.3016e-05 | 13.4976 | 1189640 | 0.00110053 | 9.25101e-10
|  |  |  | 1 | 30 | 1200000 | 4.88041 | 4.88041 | 30.8358 | 30.845 | 3.31966e-05 | 13.7531 | 1212160 | 0.00110655 | 9.12879e-10
|  |  |  | 1 | 30 | 1200000 | 4.91043 | 4.91043 | 30.8358 | 30.845 | 3.30551e-05 | 13.5256 | 1192100 | 0.00110184 | 9.2428e-10
|  |  |  | 1 | 30 | 1200000 | 4.9609 | 4.9609 | 30.8357 | 30.8454 | 3.3497e-05 | 13.7616 | 1212900 | 0.00111657 | 9.20573e-10
|  |  |  | 1 | 30 | 1200000 | 4.99042 | 4.99042 | 30.8357 | 30.8454 | 3.31033e-05 | 13.5358 | 1193000 | 0.00110344 | 9.24929e-10
|  |  |  | 1 | 30 | 1200000 | 5.68096 | 5.68096 | 30.8355 | 30.8405 | 3.32543e-05 | 13.739 | 1210910 | 0.00110848 | 9.15405e-10
|  |  |  | 1 | 30 | 1200000 | 5.71042 | 5.71042 | 30.8355 | 30.8405 | 3.33799e-05 | 13.5337 | 1192810 | 0.00111266 | 9.32806e-10
|  |  |  | 1 | 30 | 1200000 | 5.78088 | 5.78088 | 30.8355 | 30.8418 | 3.36596e-05 | 13.7612 | 1212870 | 0.00112199 | 9.25068e-10
|  |  |  | 1 | 30 | 1200000 | 5.81088 | 5.81088 | 30.8355 | 30.8429 | 3.33805e-05 | 13.5227 | 1191840 | 0.00111268 | 9.33582e-10
|  |  |  | 1 | 30 | 1200000 | 6.08089 | 6.08089 | 30.8355 | 30.8458 | 3.37415e-05 | 13.7511 | 1211980 | 0.00112472 | 9.27999e-10
|  |  |  | 1 | 30 | 1200000 | 6.11092 | 6.11092 | 30.8355 | 30.8458 | 3.3485e-05 | 13.5452 | 1193830 | 0.00111617 | 9.34945e-10
|  |  |  | 1 | 30 | 1200000 | 8.06038 | 8.06038 | 30.8354 | 30.836 | 3.41071e-05 | 13.7575 | 1212540 | 0.0011369 | 9.37621e-10
|  |  |  | 1 | 30 | 1200000 | 8.09087 | 8.09087 | 30.8354 | 30.836 | 3.40302e-05 | 13.5377 | 1193170 | 0.00113434 | 9.50694e-10
|  |  |  | 1 | 30 | 1200000 | 8.70086 | 8.70086 | 30.8323 | 30.835 | 3.43763e-05 | 13.7434 | 1211300 | 0.00114588 | 9.45992e-10
|  |  |  | 1 | 30 | 1200000 | 8.73088 | 8.73088 | 30.8323 | 30.835 | 3.41858e-05 | 13.5199 | 1191600 | 0.00113953 | 9.56299e-10
|  |  |  | 1 | 30 | 1200000 | 9.14085 | 9.14085 | 30.83 | 30.8379 | 3.44745e-05 | 13.7319 | 1210290 | 0.00114915 | 9.49486e-10
|  |  |  | 1 | 30 | 1200000 | 9.17039 | 9.17039 | 30.828 | 30.8366 | 3.43494e-05 | 13.503 | 1190110 | 0.00114498 | 9.62076e-10
|  |  |  | 1 | 30 | 1200000 | 9.20038 | 9.20038 | 30.828 | 30.8366 | 3.4557e-05 | 13.7108 | 1208430 | 0.0011519 | 9.53223e-10
|  |  |  | 1 | 30 | 1200000 | 9.47038 | 9.47038 | 30.8276 | 30.8336 | 3.41946e-05 | 13.5077 | 1190520 | 0.00113982 | 9.57413e-10
|  |  |  | 1 | 30 | 1200000 | 9.58085 | 9.58085 | 30.8248 | 30.8328 | 3.45481e-05 | 13.7253 | 1209700 | 0.0011516 | 9.51973e-10
|  |  |  | 1 | 30 | 1200000 | 9.65085 | 9.65085 | 30.823 | 30.8323 | 3.42431e-05 | 13.5124 | 1190940 | 0.00114144 | 9.58436e-10
|  |  |  | 1 | 30 | 1200000 | 9.84037 | 9.84037 | 30.829 | 30.8319 | 3.47195e-05 | 13.7138 | 1208690 | 0.00115732 | 9.57499e-10
|  |  |  | 1 | 30 | 1200000 | 9.93084 | 9.93084 | 30.8303 | 30.835 | 3.45124e-05 | 13.4961 | 1189500 | 0.00115041 | 9.67141e-10
|  |  |  | 1 | 30 | 1200000 | 10.0009 | 10.0009 | 30.8265 | 30.8337 | 3.47689e-05 | 13.7031 | 1207750 | 0.00115896 | 9.59608e-10
|  |  |  | 1 | 30 | 1200000 | 10.1704 | 10.1704 | 30.8241 | 30.8329 | 3.4374e-05 | 13.4982 | 1189690 | 0.0011458 | 9.63109e-10
|  |  |  | 1 | 30 | 1200000 | 10.2004 | 10.2004 | 30.8232 | 30.8326 | 3.47679e-05 | 13.7207 | 1209300 | 0.00115893 | 9.58349e-10
|  |  |  | 1 | 30 | 1200000 | 10.2309 | 10.2309 | 30.8232 | 30.8326 | 3.44464e-05 | 13.5125 | 1190950 | 0.00114821 | 9.64118e-10
|  |  |  | 1 | 30 | 1200000 | 10.3408 | 10.3408 | 30.8251 | 30.8347 | 3.46705e-05 | 13.7178 | 1209050 | 0.00115568 | 9.55863e-10
|  |  |  | 1 | 30 | 1200000 | 10.3708 | 10.3708 | 30.8272 | 30.8341 | 3.45286e-05 | 13.4969 | 1189570 | 0.00115095 | 9.67535e-10
|  |  |  | 1 | 30 | 1200000 | 10.4008 | 10.4008 | 30.8272 | 30.8341 | 3.46794e-05 | 13.7034 | 1207770 | 0.00115598 | 9.57118e-10
|  |  |  | 1 | 30 | 1200000 | 10.6504 | 10.6504 | 30.8228 | 30.8382 | 3.45863e-05 | 13.4839 | 1188430 | 0.00115288 | 9.70086e-10
|  |  |  | 1 | 30 | 1200000 | 10.6808 | 10.6808 | 30.8221 | 30.8368 | 3.47529e-05 | 13.6989 | 1207380 | 0.00115843 | 9.59457e-10
|  |  |  | 1 | 30 | 1200000 | 12.0109 | 12.0109 | 30.8224 | 30.8369 | 3.49517e-05 | 13.4935 | 1189280 | 0.00116506 | 9.79634e-10
|  |  |  | 1 | 30 | 1200000 | 12.3008 | 12.3008 | 30.8231 | 30.8332 | 3.50751e-05 | 13.7521 | 1212070 | 0.00116917 | 9.64607e-10
|  |  |  | 1 | 30 | 1200000 | 12.3308 | 12.3308 | 30.8224 | 30.8329 | 3.48761e-05 | 13.5354 | 1192970 | 0.00116254 | 9.74492e-10
|  |  |  | 1 | 30 | 1200000 | 12.3608 | 12.3608 | 30.8224 | 30.8329 | 3.51244e-05 | 13.7437 | 1211320 | 0.00117081 | 9.66557e-10
|  |  |  | 1 | 30 | 1200000 | 12.3909 | 12.3909 | 30.8224 | 30.8329 | 3.49416e-05 | 13.5267 | 1192200 | 0.00116472 | 9.76953e-10
|  |  |  | 1 | 30 | 1200000 | 13.1803 | 13.1803 | 30.8236 | 30.8331 | 3.51333e-05 | 13.7292 | 1210050 | 0.00117111 | 9.6782e-10
|  |  |  | 1 | 30 | 1200000 | 13.2103 | 13.2103 | 30.8228 | 30.8328 | 3.51059e-05 | 13.4988 | 1189740 | 0.0011702 | 9.83572e-10
|  |  |  | 1 | 30 | 1200000 | 13.4803 | 13.4803 | 30.821 | 30.832 | 3.53848e-05 | 13.7407 | 1211060 | 0.00117949 | 9.73935e-10
|  |  |  | 1 | 30 | 1200000 | 13.5108 | 13.5108 | 30.821 | 30.832 | 3.50395e-05 | 13.5218 | 1191770 | 0.00116798 | 9.8004e-10
|  |  |  | 1 | 30 | 1200000 | 13.9208 | 13.9208 | 30.8292 | 30.8354 | 3.55073e-05 | 13.731 | 1210210 | 0.00118358 | 9.77993e-10
|  |  |  | 1 | 30 | 1200000 | 13.9508 | 13.9508 | 30.8292 | 30.8354 | 3.50882e-05 | 13.5244 | 1191990 | 0.00116961 | 9.81217e-10
|  |  |  | 1 | 30 | 1200000 | 17.7603 | 17.7603 | 30.8081 | 30.8178 | 3.58894e-05 | 13.7338 | 1210460 | 0.00119631 | 9.88316e-10
|  |  |  | 1 | 30 | 1200000 | 17.7908 | 17.7908 | 30.8081 | 30.8178 | 3.57393e-05 | 13.5141 | 1191090 | 0.00119131 | 1.00018e-09
|  |  |  | 1 | 30 | 1200000 | 18.2003 | 18.2003 | 30.8072 | 30.8161 | 3.58895e-05 | 13.7305 | 1210160 | 0.00119632 | 9.88559e-10
|  |  |  | 1 | 30 | 1200000 | 18.4908 | 18.4908 | 30.8073 | 30.8159 | 3.57146e-05 | 13.5189 | 1191510 | 0.00119049 | 9.9914e-10
|  |  |  | 1 | 30 | 1200000 | 19.9003 | 19.9003 | 30.8108 | 30.8144 | 3.62964e-05 | 13.7263 | 1209790 | 0.00120988 | 1.00007e-09
|  |  |  | 1 | 30 | 1200000 | 20.3308 | 20.3308 | 30.8054 | 30.8155 | 3.59832e-05 | 13.5147 | 1191140 | 0.00119944 | 1.00697e-09
|  |  |  | 1 | 30 | 1200000 | 21.6807 | 21.6807 | 30.8039 | 30.816 | 3.65073e-05 | 13.7351 | 1210570 | 0.00121691 | 1.00524e-09
|  |  |  | 1 | 30 | 1200000 | 21.7108 | 21.7108 | 30.8039 | 30.816 | 3.61623e-05 | 13.5108 | 1190790 | 0.00120541 | 1.01228e-09
|  |  |  | 1 | 30 | 1200000 | 22.1603 | 22.1603 | 30.8039 | 30.815 | 3.6451e-05 | 13.7239 | 1209580 | 0.00121503 | 1.00451e-09
|  |  |  | 1 | 30 | 1200000 | 23.1108 | 23.1108 | 30.8039 | 30.808 | 3.63569e-05 | 13.522 | 1191780 | 0.0012119 | 1.01687e-09
|  |  |  | 1 | 30 | 1200000 | 23.7003 | 23.7003 | 30.8031 | 30.8142 | 3.6638e-05 | 13.7242 | 1209610 | 0.00122127 | 1.00964e-09
|  |  |  | 1 | 30 | 1200000 | 24.1107 | 24.1107 | 30.7963 | 30.8084 | 3.65362e-05 | 13.5137 | 1191050 | 0.00121787 | 1.02252e-09
|  |  |  | 1 | 30 | 1200000 | 24.1608 | 24.1608 | 30.799 | 30.8085 | 3.67106e-05 | 13.7352 | 1210580 | 0.00122369 | 1.01083e-09
|  |  |  | 1 | 30 | 1200000 | 24.2507 | 24.2507 | 30.8 | 30.81 | 3.66978e-05 | 13.5331 | 1192760 | 0.00122326 | 1.02557e-09
|  |  |  | 1 | 30 | 1200000 | 25.0002 | 25.0002 | 30.7974 | 30.8059 | 3.67186e-05 | 13.7373 | 1210760 | 0.00122395 | 1.0109e-09
|  |  |  | 1 | 30 | 1200000 | 25.0107 | 25.0107 | 30.7974 | 30.8059 | 3.67138e-05 | 13.5373 | 1193130 | 0.00122379 | 1.0257e-09
|  |  |  | 1 | 30 | 1200000 | 25.9602 | 25.9602 | 30.7957 | 30.8047 | 3.67989e-05 | 13.7547 | 1212290 | 0.00122663 | 1.01183e-09
|  |  |  | 1 | 30 | 1200000 | 25.9707 | 25.9707 | 30.7957 | 30.8047 | 3.6934e-05 | 13.5261 | 1192150 | 0.00123113 | 1.0327e-09
|  |  |  | 1 | 30 | 1200000 | 26.2602 | 26.2602 | 30.7923 | 30.8067 | 3.69387e-05 | 13.7283 | 1209970 | 0.00123129 | 1.01762e-09
|  |  |  | 1 | 30 | 1200000 | 26.2707 | 26.2707 | 30.7923 | 30.8067 | 3.6846e-05 | 13.5 | 1189850 | 0.0012282 | 1.03224e-09
|  |  |  | 1 | 30 | 1200000 | 26.3607 | 26.3607 | 30.7965 | 30.8068 | 3.68264e-05 | 13.7004 | 1207510 | 0.00122755 | 1.0166e-09
|  |  |  | 1 | 30 | 1200000 | 26.6307 | 26.6307 | 30.7952 | 30.8064 | 3.66368e-05 | 13.4615 | 1186450 | 0.00122123 | 1.02931e-09
|  |  |  | 1 | 30 | 1200000 | 26.6408 | 26.6408 | 30.7952 | 30.8064 | 3.67228e-05 | 13.6646 | 1204360 | 0.00122409 | 1.01639e-09
|  |  |  | 1 | 30 | 1200000 | 31.6506 | 31.6506 | 30.7882 | 30.7959 | 3.71545e-05 | 13.5094 | 1190680 | 0.00123848 | 1.04015e-09
|  |  |  | 1 | 30 | 1200000 | 31.6807 | 31.6807 | 30.7882 | 30.7968 | 3.71751e-05 | 13.718 | 1209060 | 0.00123917 | 1.0249e-09
|  |  |  | 1 | 30 | 1200000 | 31.7107 | 31.7107 | 30.7882 | 30.7968 | 3.68953e-05 | 13.4915 | 1189100 | 0.00122984 | 1.03427e-09
|  |  |  | 1 | 30 | 1200000 | 31.7206 | 31.7206 | 30.7882 | 30.7943 | 3.6875e-05 | 13.704 | 1207830 | 0.00122917 | 1.01767e-09
|  |  |  | 1 | 30 | 1200000 | 31.7507 | 31.7507 | 30.7882 | 30.7943 | 3.68865e-05 | 13.5027 | 1190080 | 0.00122955 | 1.03317e-09
|  |  |  | 1 | 30 | 1200000 | 31.7807 | 31.7807 | 30.7882 | 30.7943 | 3.73444e-05 | 13.7428 | 1211250 | 0.00124481 | 1.02771e-09
|  |  |  | 1 | 30 | 1200000 | 31.8506 | 31.8506 | 30.7882 | 30.7907 | 3.73075e-05 | 13.5367 | 1193080 | 0.00124358 | 1.04233e-09
|  |  |  | 1 | 30 | 1200000 | 32.2007 | 32.2007 | 30.7851 | 30.792 | 3.73032e-05 | 13.7522 | 1212080 | 0.00124344 | 1.02588e-09
|  |  |  | 1 | 30 | 1200000 | 32.2106 | 32.2106 | 30.7851 | 30.792 | 3.72187e-05 | 13.5238 | 1191940 | 0.00124062 | 1.04084e-09
|  |  |  | 1 | 30 | 1200000 | 32.2402 | 32.2402 | 30.7857 | 30.7936 | 3.72707e-05 | 13.7528 | 1212120 | 0.00124236 | 1.02494e-09
|  |  |  | 1 | 30 | 1200000 | 32.2707 | 32.2707 | 30.7857 | 30.7936 | 3.69695e-05 | 13.4739 | 1187540 | 0.00123232 | 1.0377e-09
|  |  |  | 1 | 30 | 1200000 | 32.2807 | 32.2807 | 30.7857 | 30.7936 | 3.70717e-05 | 13.6778 | 1205520 | 0.00123572 | 1.02505e-09
|  |  |  | 1 | 30 | 1200000 | 37.2905 | 37.2905 | 30.7718 | 30.7797 | 3.72711e-05 | 13.6043 | 1199040 | 0.00124237 | 1.03613e-09
|  |  |  | 1 | 30 | 1200000 | 42.2906 | 42.2906 | 30.7539 | 30.7684 | 3.74924e-05 | 13.5734 | 1196310 | 0.00124975 | 1.04466e-09
|  |  |  | 1 | 30 | 1200000 | 47.2906 | 47.2906 | 30.7415 | 30.7512 | 3.77739e-05 | 13.6272 | 1201060 | 0.00125913 | 1.04835e-09
|  |  |  | 1 | 30 | 1200000 | 52.3004 | 52.3004 | 30.7356 | 30.7411 | 3.8553e-05 | 13.6556 | 1203560 | 0.0012851 | 1.06775e-09
|  |  |  | 1 | 30 | 1200000 | 57.3005 | 57.3005 | 30.7247 | 30.7343 | 3.86724e-05 | 13.557 | 1194870 | 0.00128908 | 1.07885e-09
|  |  |  | 1 | 30 | 1200000 | 62.3104 | 62.3104 | 30.6988 | 30.7205 | 3.9418e-05 | 13.6024 | 1198870 | 0.00131393 | 1.09597e-09
|  |  |  | 1 | 30 | 1200000 | 67.3203 | 67.3203 | 30.6832 | 30.6967 | 3.97562e-05 | 13.6609 | 1204030 | 0.00132521 | 1.10065e-09
|  |  |  | 1 | 30 | 1200000 | 72.3203 | 72.3203 | 30.6648 | 30.6774 | 3.9793e-05 | 13.5866 | 1197480 | 0.00132643 | 1.10768e-09
|  |  |  | 1 | 30 | 1200000 | 77.3303 | 77.3303 | 30.6563 | 30.6626 | 4.01658e-05 | 13.6072 | 1199290 | 0.00133886 | 1.11638e-09
|  |  |  | 1 | 30 | 1200000 | 82.3402 | 82.3402 | 30.6403 | 30.6493 | 4.02819e-05 | 13.569 | 1195930 | 0.00134273 | 1.12275e-09
|  |  |  | 1 | 30 | 1200000 | 87.3503 | 87.3503 | 30.6271 | 30.6319 | 4.06441e-05 | 13.6337 | 1201630 | 0.0013548 | 1.12747e-09
|  |  |  | 1 | 30 | 1200000 | 92.3596 | 92.3596 | 30.6068 | 30.6215 | 4.06026e-05 | 13.5068 | 1190450 | 0.00135342 | 1.1369e-09
|  |  |  | 1 | 30 | 1200000 | 92.3896 | 92.3896 | 30.6068 | 30.6215 | 4.10129e-05 | 13.7257 | 1209740 | 0.0013671 | 1.13007e-09
|  |  |  | 1 | 30 | 1200000 | 92.4397 | 92.4397 | 30.6084 | 30.6194 | 4.06587e-05 | 13.5202 | 1191630 | 0.00135529 | 1.13734e-09
|  |  |  | 1 | 30 | 1200000 | 92.4696 | 92.4696 | 30.6084 | 30.6194 | 4.10043e-05 | 13.7336 | 1210430 | 0.00136681 | 1.12919e-09
|  |  |  | 1 | 30 | 1200000 | 92.5001 | 92.5001 | 30.6097 | 30.6209 | 4.07556e-05 | 13.533 | 1192760 | 0.00135852 | 1.13898e-09
|  |  |  | 1 | 30 | 1200000 | 92.6096 | 92.6096 | 30.6116 | 30.62 | 4.08817e-05 | 13.7454 | 1211480 | 0.00136272 | 1.12485e-09
|  |  |  | 1 | 30 | 1200000 | 92.7396 | 92.7396 | 30.6103 | 30.6225 | 4.07899e-05 | 13.5017 | 1189990 | 0.00135966 | 1.14258e-09
|  |  |  | 1 | 30 | 1200000 | 92.7696 | 92.7696 | 30.6112 | 30.6234 | 4.09467e-05 | 13.7455 | 1211480 | 0.00136489 | 1.12663e-09
|  |  |  | 1 | 30 | 1200000 | 92.7997 | 92.7997 | 30.6112 | 30.6234 | 4.06677e-05 | 13.5058 | 1190360 | 0.00135559 | 1.13881e-09
|  |  |  | 1 | 30 | 1200000 | 92.8296 | 92.8296 | 30.6112 | 30.6234 | 4.09802e-05 | 13.7285 | 1209980 | 0.00136601 | 1.12895e-09
|  |  |  | 1 | 30 | 1200000 | 92.8796 | 92.8796 | 30.6126 | 30.6215 | 4.07659e-05 | 13.4955 | 1189450 | 0.00135886 | 1.14243e-09
|  |  |  | 1 | 30 | 1200000 | 92.9496 | 92.9496 | 30.6126 | 30.6215 | 4.1069e-05 | 13.7403 | 1211020 | 0.00136897 | 1.13042e-09
|  |  |  | 1 | 30 | 1200000 | 93.0001 | 93.0001 | 30.6134 | 30.6235 | 4.083e-05 | 13.5109 | 1190810 | 0.001361 | 1.14292e-09
|  |  |  | 1 | 30 | 1200000 | 93.0296 | 93.0296 | 30.6134 | 30.6235 | 4.09638e-05 | 13.732 | 1210300 | 0.00136546 | 1.1282e-09
|  |  |  | 1 | 30 | 1200000 | 93.1796 | 93.1796 | 30.6114 | 30.6222 | 4.08051e-05 | 13.5212 | 1191720 | 0.00136017 | 1.14135e-09
|  |  |  | 1 | 30 | 1200000 | 93.2096 | 93.2096 | 30.6121 | 30.6231 | 4.08829e-05 | 13.7245 | 1209630 | 0.00136276 | 1.12659e-09
|  |  |  | 1 | 30 | 1200000 | 93.2396 | 93.2396 | 30.6127 | 30.6239 | 4.07733e-05 | 13.5074 | 1190500 | 0.00135911 | 1.14163e-09
|  |  |  | 1 | 30 | 1200000 | 93.2696 | 93.2696 | 30.6127 | 30.6239 | 4.08583e-05 | 13.7271 | 1209860 | 0.00136194 | 1.1257e-09
|  |  |  | 1 | 30 | 1200000 | 93.3801 | 93.3801 | 30.6135 | 30.6219 | 4.08702e-05 | 13.5202 | 1191630 | 0.00136234 | 1.14326e-09
|  |  |  | 1 | 30 | 1200000 | 93.5296 | 93.5296 | 30.6084 | 30.6212 | 4.107e-05 | 13.7226 | 1209470 | 0.001369 | 1.1319e-09
|  |  |  | 1 | 30 | 1200000 | 93.6396 | 93.6396 | 30.6107 | 30.6233 | 4.06749e-05 | 13.5211 | 1191700 | 0.00135583 | 1.13772e-09
|  |  |  | 1 | 30 | 1200000 | 93.8296 | 93.8296 | 30.6071 | 30.6205 | 4.10039e-05 | 13.7402 | 1211020 | 0.0013668 | 1.12864e-09
|  |  |  | 1 | 30 | 1200000 | 93.8601 | 93.8601 | 30.6055 | 30.6187 | 4.07235e-05 | 13.5247 | 1192030 | 0.00135745 | 1.13878e-09
|  |  |  | 1 | 30 | 1200000 | 93.9496 | 93.9496 | 30.6074 | 30.6172 | 4.11265e-05 | 13.7306 | 1210170 | 0.00137088 | 1.1328e-09
|  |  |  | 1 | 30 | 1200000 | 94.0801 | 94.0801 | 30.6111 | 30.6188 | 4.08466e-05 | 13.5052 | 1190300 | 0.00136155 | 1.14387e-09
|  |  |  | 1 | 30 | 1200000 | 94.1096 | 94.1096 | 30.6111 | 30.6188 | 4.10754e-05 | 13.7709 | 1213730 | 0.00136918 | 1.12808e-09
|  |  |  | 1 | 30 | 1200000 | 94.1401 | 94.1401 | 30.6111 | 30.6188 | 4.07669e-05 | 13.4768 | 1187800 | 0.0013589 | 1.14405e-09
|  |  |  | 1 | 30 | 1200000 | 94.1702 | 94.1702 | 30.6087 | 30.6173 | 4.08282e-05 | 13.6858 | 1206220 | 0.00136094 | 1.12827e-09
|  |  |  | 1 | 30 | 1200000 | 95.5801 | 95.5801 | 30.6062 | 30.613 | 4.07666e-05 | 13.4823 | 1188280 | 0.00135889 | 1.14357e-09
|  |  |  | 1 | 30 | 1200000 | 95.6096 | 95.6096 | 30.6062 | 30.613 | 4.1092e-05 | 13.7641 | 1213120 | 0.00136973 | 1.1291e-09
|  |  |  | 1 | 30 | 1200000 | 95.6401 | 95.6401 | 30.608 | 30.6126 | 4.088e-05 | 13.4904 | 1189000 | 0.00136267 | 1.14606e-09
|  |  |  | 1 | 30 | 1200000 | 95.6696 | 95.6696 | 30.608 | 30.6126 | 4.09298e-05 | 13.7567 | 1212470 | 0.00136433 | 1.12524e-09
|  |  |  | 1 | 30 | 1200000 | 95.68 | 95.68 | 30.6062 | 30.6124 | 4.10075e-05 | 13.5367 | 1193080 | 0.00136692 | 1.1457e-09
|  |  |  | 1 | 30 | 1200000 | 95.9696 | 95.9696 | 30.6021 | 30.6117 | 4.1035e-05 | 13.7661 | 1213300 | 0.00136783 | 1.12737e-09
|  |  |  | 1 | 30 | 1200000 | 95.98 | 95.98 | 30.6021 | 30.6117 | 4.09023e-05 | 13.5263 | 1192160 | 0.00136341 | 1.14364e-09
|  |  |  | 1 | 30 | 1200000 | 96.0296 | 96.0296 | 30.6015 | 30.6116 | 4.09703e-05 | 13.7594 | 1212710 | 0.00136568 | 1.12614e-09
|  |  |  | 1 | 30 | 1200000 | 96.0596 | 96.0596 | 30.601 | 30.6115 | 4.07646e-05 | 13.5175 | 1191390 | 0.00135882 | 1.14054e-09
|  |  |  | 1 | 30 | 1200000 | 96.2496 | 96.2496 | 30.6001 | 30.6114 | 4.10774e-05 | 13.7346 | 1210530 | 0.00136925 | 1.13112e-09
|  |  |  | 1 | 30 | 1200000 | 96.2796 | 96.2796 | 30.6 | 30.6113 | 4.08636e-05 | 13.4928 | 1189210 | 0.00136212 | 1.14539e-09
|  |  |  | 1 | 30 | 1200000 | 96.2901 | 96.2901 | 30.6 | 30.6113 | 4.10058e-05 | 13.7072 | 1208110 | 0.00136686 | 1.13141e-09
|  |  |  | 1 | 30 | 1200000 | 96.4401 | 96.4401 | 30.5997 | 30.6113 | 4.08141e-05 | 13.5057 | 1190350 | 0.00136047 | 1.14292e-09
|  |  |  | 1 | 30 | 1200000 | 96.4702 | 96.4702 | 30.5997 | 30.6113 | 4.09001e-05 | 13.7077 | 1208160 | 0.00136334 | 1.12844e-09
|  |  |  | 1 | 30 | 1200000 | 96.6601 | 96.6601 | 30.6025 | 30.6056 | 4.09206e-05 | 13.4919 | 1189140 | 0.00136402 | 1.14707e-09
|  |  |  | 1 | 30 | 1200000 | 96.6702 | 96.6702 | 30.6025 | 30.6056 | 4.09979e-05 | 13.7029 | 1207730 | 0.0013666 | 1.13154e-09
|  |  |  | 1 | 30 | 1200000 | 96.7196 | 96.7196 | 30.605 | 30.6067 | 4.08307e-05 | 13.4988 | 1189740 | 0.00136102 | 1.14396e-09
|  |  |  | 1 | 30 | 1200000 | 96.7701 | 96.7701 | 30.6039 | 30.6076 | 4.08352e-05 | 13.7055 | 1207950 | 0.00136117 | 1.12684e-09
|  |  |  | 1 | 30 | 1200000 | 96.8596 | 96.8596 | 30.6029 | 30.6083 | 4.07414e-05 | 13.497 | 1189580 | 0.00135805 | 1.14162e-09
|  |  |  | 1 | 30 | 1200000 | 96.8701 | 96.8701 | 30.6029 | 30.6083 | 4.11034e-05 | 13.7067 | 1208070 | 0.00137011 | 1.13414e-09
|  |  |  | 1 | 30 | 1200000 | 97.0001 | 97.0001 | 30.6011 | 30.6097 | 4.08633e-05 | 13.4983 | 1189700 | 0.00136211 | 1.14492e-09
|  |  |  | 1 | 30 | 1200000 | 97.1301 | 97.1301 | 30.5973 | 30.6103 | 4.08914e-05 | 13.7167 | 1208940 | 0.00136305 | 1.12747e-09
|  |  |  | 1 | 30 | 1200000 | 97.1601 | 97.1601 | 30.5977 | 30.6073 | 4.08148e-05 | 13.4936 | 1189280 | 0.00136049 | 1.14396e-09
|  |  |  | 1 | 30 | 1200000 | 97.1702 | 97.1702 | 30.5977 | 30.6073 | 4.08752e-05 | 13.7158 | 1208870 | 0.00136251 | 1.12709e-09
|  |  |  | 1 | 30 | 1200000 | 97.2801 | 97.2801 | 30.5982 | 30.6062 | 4.08313e-05 | 13.4889 | 1188870 | 0.00136104 | 1.14482e-09
|  |  |  | 1 | 30 | 1200000 | 97.3102 | 97.3102 | 30.5982 | 30.6062 | 4.10064e-05 | 13.6973 | 1207230 | 0.00136688 | 1.13224e-09
|  |  |  | 1 | 30 | 1200000 | 97.4001 | 97.4001 | 30.5986 | 30.608 | 4.09692e-05 | 13.4945 | 1189360 | 0.00136564 | 1.14822e-09
|  |  |  | 1 | 30 | 1200000 | 97.4101 | 97.4101 | 30.5986 | 30.608 | 4.10543e-05 | 13.7119 | 1208520 | 0.00136848 | 1.13236e-09
|  |  |  | 1 | 30 | 1200000 | 97.4401 | 97.4401 | 30.5986 | 30.608 | 4.06446e-05 | 13.4831 | 1188360 | 0.00135482 | 1.14008e-09
|  |  |  | 1 | 30 | 1200000 | 97.4696 | 97.4696 | 30.5986 | 30.608 | 4.09534e-05 | 13.7707 | 1213700 | 0.00136511 | 1.12475e-09
|  |  |  | 1 | 30 | 1200000 | 97.5001 | 97.5001 | 30.5987 | 30.6086 | 4.0837e-05 | 13.5317 | 1192640 | 0.00136123 | 1.14136e-09
|  |  |  | 1 | 30 | 1200000 | 97.8101 | 97.8101 | 30.5946 | 30.6104 | 4.08576e-05 | 13.7392 | 1210930 | 0.00136192 | 1.12469e-09
|  |  |  | 1 | 30 | 1200000 | 97.8401 | 97.8401 | 30.5955 | 30.6105 | 4.08631e-05 | 13.5016 | 1189990 | 0.0013621 | 1.14463e-09
|  |  |  | 1 | 30 | 1200000 | 97.8901 | 97.8901 | 30.5962 | 30.6075 | 4.08513e-05 | 13.7074 | 1208130 | 0.00136171 | 1.12713e-09
|  |  |  | 1 | 30 | 1200000 | 97.9201 | 97.9201 | 30.5962 | 30.6075 | 4.08145e-05 | 13.498 | 1189670 | 0.00136048 | 1.14358e-09
|  |  |  | 1 | 30 | 1200000 | 97.9301 | 97.9301 | 30.5962 | 30.6075 | 4.10784e-05 | 13.7181 | 1209070 | 0.00136928 | 1.13251e-09
|  |  |  | 1 | 30 | 1200000 | 97.9801 | 97.9801 | 30.5968 | 30.6083 | 4.06758e-05 | 13.5068 | 1190440 | 0.00135586 | 1.13895e-09
|  |  |  | 1 | 30 | 1200000 | 98.0501 | 98.0501 | 30.5942 | 30.6089 | 4.07528e-05 | 13.7243 | 1209620 | 0.00135843 | 1.12302e-09
|  |  |  | 1 | 30 | 1200000 | 98.0801 | 98.0801 | 30.592 | 30.6062 | 4.09053e-05 | 13.4746 | 1187610 | 0.00136351 | 1.14812e-09
|  |  |  | 1 | 30 | 1200000 | 98.09 | 98.09 | 30.592 | 30.6062 | 4.0779e-05 | 13.692 | 1206770 | 0.0013593 | 1.12639e-09
|  |  |  | 1 | 30 | 1200000 | 98.4801 | 98.4801 | 30.5977 | 30.6048 | 4.09053e-05 | 13.4746 | 1187610 | 0.00136351 | 1.14812e-09
|  |  |  | 1 | 30 | 1200000 | 98.5096 | 98.5096 | 30.5977 | 30.6048 | 4.1044e-05 | 13.7505 | 1211930 | 0.00136813 | 1.12889e-09
|  |  |  | 1 | 30 | 1200000 | 98.5401 | 98.5401 | 30.5977 | 30.6048 | 4.08785e-05 | 13.5168 | 1191330 | 0.00136262 | 1.14378e-09
|  |  |  | 1 | 30 | 1200000 | 98.67 | 98.67 | 30.5982 | 30.6071 | 4.09319e-05 | 13.7193 | 1209180 | 0.0013644 | 1.12837e-09
|  |  |  | 1 | 30 | 1200000 | 98.7203 | 98.7203 | 30.5986 | 30.6061 | 4.09122e-05 | 13.4965 | 1189530 | 0.00136374 | 1.14645e-09
|  |  |  | 1 | 30 | 1200000 | 98.7501 | 98.7501 | 30.5986 | 30.6061 | 4.09885e-05 | 13.7261 | 1209780 | 0.00136628 | 1.12937e-09
|  |  |  | 1 | 30 | 1200000 | 98.7801 | 98.7801 | 30.5986 | 30.6061 | 4.08945e-05 | 13.5209 | 1191690 | 0.00136315 | 1.14388e-09
|  |  |  | 1 | 30 | 1200000 | 98.8102 | 98.8102 | 30.5987 | 30.6071 | 4.09634e-05 | 13.7375 | 1210780 | 0.00136545 | 1.12774e-09
|  |  |  | 1 | 30 | 1200000 | 98.9001 | 98.9001 | 30.5988 | 30.6079 | 4.07559e-05 | 13.5275 | 1192270 | 0.00135853 | 1.13945e-09
|  |  |  | 1 | 30 | 1200000 | 99.0901 | 99.0901 | 30.5945 | 30.6042 | 4.08334e-05 | 13.7363 | 1210670 | 0.00136111 | 1.12426e-09
|  |  |  | 1 | 30 | 1200000 | 99.1201 | 99.1201 | 30.5945 | 30.6042 | 4.08133e-05 | 13.5189 | 1191510 | 0.00136044 | 1.14178e-09
|  |  |  | 1 | 30 | 1200000 | 99.45 | 99.45 | 30.5963 | 30.6062 | 4.10212e-05 | 13.7223 | 1209440 | 0.00136737 | 1.13058e-09
|  |  |  | 1 | 30 | 1200000 | 99.7001 | 99.7001 | 30.5887 | 30.6056 | 4.08951e-05 | 13.511 | 1190820 | 0.00136317 | 1.14473e-09
|  |  |  | 1 | 30 | 1200000 | 99.7301 | 99.7301 | 30.5908 | 30.6035 | 4.08995e-05 | 13.7187 | 1209130 | 0.00136332 | 1.12752e-09
|  |  |  | 1 | 30 | 1200000 | 99.7601 | 99.7601 | 30.5908 | 30.6035 | 4.07814e-05 | 13.5084 | 1190590 | 0.00135938 | 1.14177e-09
|  |  |  | 1 | 30 | 1200000 | 99.81 | 99.81 | 30.5894 | 30.6019 | 4.09473e-05 | 13.7356 | 1210610 | 0.00136491 | 1.12746e-09
|  |  |  | 1 | 30 | 1200000 | 99.8801 | 99.8801 | 30.5882 | 30.6006 | 4.07563e-05 | 13.5198 | 1191590 | 0.00135854 | 1.14011e-09
|  |  |  | 1 | 30 | 1200000 | 104.89 | 104.89 | 30.5805 | 30.5915 | 4.09386e-05 | 13.6038 | 1198990 | 0.00136462 | 1.13814e-09
|  |  |  | 1 | 30 | 1200000 | 109.9 | 109.9 | 30.5648 | 30.5677 | 4.08974e-05 | 13.6132 | 1199830 | 0.00136325 | 1.1362e-09
|  |  |  | 1 | 30 | 1200000 | 114.91 | 114.91 | 30.5482 | 30.5553 | 4.13537e-05 | 13.5972 | 1198420 | 0.00137846 | 1.15023e-09
|  |  |  | 1 | 30 | 1200000 | 119.92 | 119.92 | 30.5256 | 30.5445 | 4.15257e-05 | 13.5759 | 1196530 | 0.00138419 | 1.15683e-09
|  |  |  | 1 | 30 | 1200000 | 124.93 | 124.93 | 30.521 | 30.5326 | 4.16913e-05 | 13.6645 | 1204340 | 0.00138971 | 1.15391e-09
|  |  |  | 1 | 30 | 1200000 | 129.94 | 129.94 | 30.505 | 30.5172 | 4.22058e-05 | 13.6278 | 1201110 | 0.00140686 | 1.1713e-09
|  |  |  | 1 | 30 | 1200000 | 134.95 | 134.95 | 30.4928 | 30.5066 | 4.23657e-05 | 13.6748 | 1205250 | 0.00141219 | 1.1717e-09
|  |  |  | 1 | 30 | 1200000 | 139.95 | 139.95 | 30.4851 | 30.4996 | 4.22502e-05 | 13.703 | 1207740 | 0.00140834 | 1.1661e-09
|  |  |  | 1 | 30 | 1200000 | 144.95 | 144.95 | 30.4722 | 30.4825 | 4.22461e-05 | 13.6327 | 1201540 | 0.0014082 | 1.172e-09
|  |  |  | 1 | 30 | 1200000 | 149.96 | 149.96 | 30.4519 | 30.4693 | 4.24968e-05 | 13.6584 | 1203810 | 0.00141656 | 1.17673e-09
|  |  |  | 1 | 30 | 1200000 | 154.97 | 154.97 | 30.442 | 30.454 | 4.25892e-05 | 13.6064 | 1199220 | 0.00141964 | 1.1838e-09
|  |  |  | 1 | 30 | 1200000 | 159.98 | 159.98 | 30.4363 | 30.4385 | 4.28017e-05 | 13.5866 | 1197480 | 0.00142672 | 1.19144e-09
|  |  |  | 1 | 30 | 1200000 | 164.99 | 164.99 | 30.4133 | 30.4254 | 4.31217e-05 | 13.6794 | 1205660 | 0.00143739 | 1.19221e-09
|  |  |  | 1 | 30 | 1200000 | 166.639 | 166.639 | 30.4152 | 30.4238 | 4.30607e-05 | 13.4659 | 1186850 | 0.00143536 | 1.20939e-09
|  |  |  | 1 | 30 | 1200000 | 166.669 | 166.669 | 30.4152 | 30.4238 | 4.32258e-05 | 13.7074 | 1208130 | 0.00144086 | 1.19264e-09
|  |  |  | 1 | 30 | 1200000 | 166.679 | 166.679 | 30.4142 | 30.4267 | 4.28795e-05 | 13.5062 | 1190390 | 0.00142932 | 1.20071e-09
|  |  |  | 1 | 30 | 1200000 | 166.769 | 166.769 | 30.4134 | 30.429 | 4.31509e-05 | 13.7383 | 1210850 | 0.00143836 | 1.1879e-09
|  |  |  | 1 | 30 | 1200000 | 166.819 | 166.819 | 30.4128 | 30.4277 | 4.32929e-05 | 13.5294 | 1192430 | 0.0014431 | 1.21021e-09
|  |  |  | 1 | 30 | 1200000 | 166.949 | 166.949 | 30.415 | 30.4258 | 4.33611e-05 | 13.7592 | 1212690 | 0.00144537 | 1.19187e-09
|  |  |  | 1 | 30 | 1200000 | 166.959 | 166.959 | 30.414 | 30.4251 | 4.32594e-05 | 13.5464 | 1193930 | 0.00144198 | 1.20776e-09
|  |  |  | 1 | 30 | 1200000 | 167.529 | 167.529 | 30.4095 | 30.4228 | 4.32876e-05 | 13.7636 | 1213080 | 0.00144292 | 1.18947e-09
|  |  |  | 1 | 30 | 1200000 | 167.539 | 167.539 | 30.4095 | 30.4228 | 4.32854e-05 | 13.5196 | 1191570 | 0.00144285 | 1.21087e-09
|  |  |  | 1 | 30 | 1200000 | 167.729 | 167.729 | 30.4099 | 30.4226 | 4.33224e-05 | 13.7257 | 1209740 | 0.00144408 | 1.19371e-09
|  |  |  | 1 | 30 | 1200000 | 167.759 | 167.759 | 30.4099 | 30.4226 | 4.31259e-05 | 13.4638 | 1186660 | 0.00143753 | 1.21141e-09
|  |  |  | 1 | 30 | 1200000 | 167.77 | 167.77 | 30.4099 | 30.4226 | 4.31703e-05 | 13.6819 | 1205880 | 0.00143901 | 1.19333e-09
|  |  |  | 1 | 30 | 1200000 | 167.819 | 167.819 | 30.41 | 30.4226 | 4.31414e-05 | 13.4768 | 1187800 | 0.00143805 | 1.21068e-09
|  |  |  | 1 | 30 | 1200000 | 167.83 | 167.83 | 30.41 | 30.4226 | 4.32275e-05 | 13.6777 | 1205510 | 0.00144092 | 1.19528e-09
|  |  |  | 1 | 30 | 1200000 | 167.919 | 167.919 | 30.4101 | 30.4169 | 4.32077e-05 | 13.4548 | 1185870 | 0.00144026 | 1.21452e-09
|  |  |  | 1 | 30 | 1200000 | 167.93 | 167.93 | 30.4101 | 30.4169 | 4.32107e-05 | 13.6879 | 1206400 | 0.00144036 | 1.19392e-09
|  |  |  | 1 | 30 | 1200000 | 168.059 | 168.059 | 30.4101 | 30.422 | 4.30853e-05 | 13.4634 | 1186620 | 0.00143618 | 1.21031e-09
|  |  |  | 1 | 30 | 1200000 | 168.089 | 168.089 | 30.4101 | 30.422 | 4.34761e-05 | 13.7387 | 1210880 | 0.0014492 | 1.19682e-09
|  |  |  | 1 | 30 | 1200000 | 168.099 | 168.099 | 30.4101 | 30.422 | 4.31714e-05 | 13.5214 | 1191730 | 0.00143905 | 1.20753e-09
|  |  |  | 1 | 30 | 1200000 | 168.189 | 168.189 | 30.4133 | 30.4247 | 4.33371e-05 | 13.7518 | 1212040 | 0.00144457 | 1.19185e-09
|  |  |  | 1 | 30 | 1200000 | 168.2 | 168.2 | 30.4133 | 30.4247 | 4.31311e-05 | 13.5143 | 1191110 | 0.00143771 | 1.20703e-09
|  |  |  | 1 | 30 | 1200000 | 168.289 | 168.289 | 30.4122 | 30.4239 | 4.3467e-05 | 13.7564 | 1212440 | 0.0014489 | 1.19502e-09
|  |  |  | 1 | 30 | 1200000 | 168.299 | 168.299 | 30.4122 | 30.4239 | 4.3422e-05 | 13.5471 | 1194000 | 0.0014474 | 1.21223e-09
|  |  |  | 1 | 30 | 1200000 | 168.429 | 168.429 | 30.414 | 30.4177 | 4.33779e-05 | 13.7501 | 1211890 | 0.00144593 | 1.19312e-09
|  |  |  | 1 | 30 | 1200000 | 168.439 | 168.439 | 30.414 | 30.4177 | 4.34003e-05 | 13.5002 | 1189860 | 0.00144668 | 1.21584e-09
|  |  |  | 1 | 30 | 1200000 | 168.469 | 168.469 | 30.414 | 30.4177 | 4.33051e-05 | 13.7424 | 1211210 | 0.0014435 | 1.19178e-09
|  |  |  | 1 | 30 | 1200000 | 168.499 | 168.499 | 30.4132 | 30.4187 | 4.31245e-05 | 13.4891 | 1188890 | 0.00143748 | 1.2091e-09
|  |  |  | 1 | 30 | 1200000 | 168.529 | 168.529 | 30.4126 | 30.4194 | 4.36003e-05 | 13.6993 | 1207410 | 0.00145334 | 1.20368e-09
|  |  |  | 1 | 30 | 1200000 | 168.539 | 168.539 | 30.4126 | 30.4194 | 4.32317e-05 | 13.4622 | 1186510 | 0.00144106 | 1.21453e-09
|  |  |  | 1 | 30 | 1200000 | 168.55 | 168.55 | 30.4126 | 30.4194 | 4.35202e-05 | 13.6786 | 1205590 | 0.00145067 | 1.20329e-09
|  |  |  | 1 | 30 | 1200000 | 169.019 | 169.019 | 30.4106 | 30.4199 | 4.31258e-05 | 13.4649 | 1186760 | 0.00143753 | 1.21131e-09
|  |  |  | 1 | 30 | 1200000 | 169.049 | 169.049 | 30.4105 | 30.4173 | 4.35815e-05 | 13.7447 | 1211410 | 0.00145272 | 1.19919e-09
|  |  |  | 1 | 30 | 1200000 | 169.059 | 169.059 | 30.4105 | 30.4173 | 4.33409e-05 | 13.5429 | 1193630 | 0.0014447 | 1.21034e-09
|  |  |  | 1 | 30 | 1200000 | 169.409 | 169.409 | 30.4103 | 30.4211 | 4.34593e-05 | 13.7477 | 1211680 | 0.00144864 | 1.19557e-09
|  |  |  | 1 | 30 | 1200000 | 169.439 | 169.439 | 30.4103 | 30.4211 | 4.32462e-05 | 13.4927 | 1189200 | 0.00144154 | 1.21219e-09
|  |  |  | 1 | 30 | 1200000 | 169.529 | 169.529 | 30.4103 | 30.4216 | 4.33728e-05 | 13.6963 | 1207150 | 0.00144576 | 1.19767e-09
|  |  |  | 1 | 30 | 1200000 | 169.599 | 169.599 | 30.4102 | 30.4218 | 4.33681e-05 | 13.4952 | 1189420 | 0.0014456 | 1.21538e-09
|  |  |  | 1 | 30 | 1200000 | 169.61 | 169.61 | 30.4102 | 30.4218 | 4.34209e-05 | 13.7087 | 1208240 | 0.00144736 | 1.19791e-09
|  |  |  | 1 | 30 | 1200000 | 169.959 | 169.959 | 30.4102 | 30.4137 | 4.31504e-05 | 13.4612 | 1186430 | 0.00143835 | 1.21233e-09
|  |  |  | 1 | 30 | 1200000 | 169.989 | 169.989 | 30.4102 | 30.4137 | 4.34098e-05 | 13.7606 | 1212810 | 0.00144699 | 1.19309e-09
|  |  |  | 1 | 30 | 1200000 | 169.999 | 169.999 | 30.4102 | 30.4155 | 4.34392e-05 | 13.5304 | 1192520 | 0.00144797 | 1.21421e-09
|  |  |  | 1 | 30 | 1200000 | 170.029 | 170.029 | 30.4102 | 30.4155 | 4.34188e-05 | 13.7451 | 1211440 | 0.00144729 | 1.19468e-09
|  |  |  | 1 | 30 | 1200000 | 170.039 | 170.039 | 30.4102 | 30.4155 | 4.33332e-05 | 13.5353 | 1192960 | 0.00144444 | 1.21081e-09
|  |  |  | 1 | 30 | 1200000 | 170.309 | 170.309 | 30.4102 | 30.416 | 4.33765e-05 | 13.7743 | 1214020 | 0.00144588 | 1.19098e-09
|  |  |  | 1 | 30 | 1200000 | 170.319 | 170.319 | 30.4102 | 30.4173 | 4.34066e-05 | 13.5331 | 1192760 | 0.00144689 | 1.21306e-09
|  |  |  | 1 | 30 | 1200000 | 170.449 | 170.449 | 30.4077 | 30.416 | 4.35813e-05 | 13.748 | 1211700 | 0.00145271 | 1.1989e-09
|  |  |  | 1 | 30 | 1200000 | 170.479 | 170.479 | 30.4082 | 30.4141 | 4.32159e-05 | 13.4536 | 1185760 | 0.00144053 | 1.21486e-09
|  |  |  | 1 | 30 | 1200000 | 170.509 | 170.509 | 30.4082 | 30.4141 | 4.34827e-05 | 13.766 | 1213290 | 0.00144942 | 1.19462e-09
|  |  |  | 1 | 30 | 1200000 | 170.519 | 170.519 | 30.4082 | 30.4141 | 4.34868e-05 | 13.5516 | 1194390 | 0.00144956 | 1.21364e-09
|  |  |  | 1 | 30 | 1200000 | 171.009 | 171.009 | 30.4089 | 30.4133 | 4.3516e-05 | 13.7523 | 1212090 | 0.00145053 | 1.19673e-09
|  |  |  | 1 | 30 | 1200000 | 171.019 | 171.019 | 30.4089 | 30.4133 | 4.35282e-05 | 13.5388 | 1193270 | 0.00145094 | 1.21594e-09
|  |  |  | 1 | 30 | 1200000 | 171.169 | 171.169 | 30.4094 | 30.4134 | 4.34185e-05 | 13.7506 | 1211930 | 0.00144728 | 1.1942e-09
|  |  |  | 1 | 30 | 1200000 | 171.199 | 171.199 | 30.4095 | 30.4121 | 4.33095e-05 | 13.5247 | 1192020 | 0.00144365 | 1.21109e-09
|  |  |  | 1 | 30 | 1200000 | 171.209 | 171.209 | 30.4095 | 30.4121 | 4.34678e-05 | 13.741 | 1211090 | 0.00144893 | 1.19639e-09
|  |  |  | 1 | 30 | 1200000 | 171.279 | 171.279 | 30.4097 | 30.411 | 4.35624e-05 | 13.5097 | 1190700 | 0.00145208 | 1.21951e-09
|  |  |  | 1 | 30 | 1200000 | 171.349 | 171.349 | 30.4098 | 30.4102 | 4.3403e-05 | 13.7376 | 1210790 | 0.00144677 | 1.1949e-09
|  |  |  | 1 | 30 | 1200000 | 171.359 | 171.359 | 30.4099 | 30.4095 | 4.34961e-05 | 13.5317 | 1192640 | 0.00144987 | 1.21568e-09
|  |  |  | 1 | 30 | 1200000 | 171.649 | 171.649 | 30.408 | 30.4115 | 4.33951e-05 | 13.7322 | 1210310 | 0.00144651 | 1.19515e-09
|  |  |  | 1 | 30 | 1200000 | 171.659 | 171.659 | 30.408 | 30.4115 | 4.35054e-05 | 13.5106 | 1190780 | 0.00145018 | 1.21784e-09
|  |  |  | 1 | 30 | 1200000 | 171.789 | 171.789 | 30.4088 | 30.4098 | 4.34357e-05 | 13.7338 | 1210450 | 0.00144786 | 1.19613e-09
|  |  |  | 1 | 30 | 1200000 | 171.819 | 171.819 | 30.4091 | 30.4123 | 4.35856e-05 | 13.5313 | 1192610 | 0.00145285 | 1.21821e-09
|  |  |  | 1 | 30 | 1200000 | 171.869 | 171.869 | 30.4062 | 30.4143 | 4.35737e-05 | 13.7382 | 1210840 | 0.00145246 | 1.19954e-09
|  |  |  | 1 | 30 | 1200000 | 171.879 | 171.879 | 30.4062 | 30.4143 | 4.35699e-05 | 13.5206 | 1191660 | 0.00145233 | 1.21874e-09
|  |  |  | 1 | 30 | 1200000 | 171.929 | 171.929 | 30.407 | 30.4128 | 4.33792e-05 | 13.727 | 1209850 | 0.00144597 | 1.19516e-09
|  |  |  | 1 | 30 | 1200000 | 171.959 | 171.959 | 30.4076 | 30.4116 | 4.32953e-05 | 13.4886 | 1188850 | 0.00144318 | 1.21393e-09
|  |  |  | 1 | 30 | 1200000 | 171.969 | 171.969 | 30.4076 | 30.4116 | 4.34283e-05 | 13.7207 | 1209300 | 0.00144761 | 1.19707e-09
|  |  |  | 1 | 30 | 1200000 | 172.039 | 172.039 | 30.4081 | 30.4138 | 4.34242e-05 | 13.5086 | 1190600 | 0.00144747 | 1.21575e-09
|  |  |  | 1 | 30 | 1200000 | 172.149 | 172.149 | 30.4054 | 30.4155 | 4.3551e-05 | 13.7089 | 1208260 | 0.0014517 | 1.20148e-09
|  |  |  | 1 | 30 | 1200000 | 172.279 | 172.279 | 30.4077 | 30.4132 | 4.32559e-05 | 13.4662 | 1186870 | 0.00144186 | 1.21485e-09
|  |  |  | 1 | 30 | 1200000 | 172.309 | 172.309 | 30.4077 | 30.4132 | 4.35092e-05 | 13.7293 | 1210060 | 0.00145031 | 1.19854e-09
|  |  |  | 1 | 30 | 1200000 | 172.359 | 172.359 | 30.4051 | 30.4119 | 4.35782e-05 | 13.5172 | 1191360 | 0.00145261 | 1.21929e-09
|  |  |  | 1 | 30 | 1200000 | 172.369 | 172.369 | 30.4051 | 30.4119 | 4.34119e-05 | 13.7232 | 1209520 | 0.00144706 | 1.1964e-09
|  |  |  | 1 | 30 | 1200000 | 172.399 | 172.399 | 30.403 | 30.4109 | 4.33116e-05 | 13.4873 | 1188730 | 0.00144372 | 1.21451e-09
|  |  |  | 1 | 30 | 1200000 | 172.409 | 172.409 | 30.403 | 30.4109 | 4.35583e-05 | 13.7231 | 1209510 | 0.00145194 | 1.20044e-09
|  |  |  | 1 | 30 | 1200000 | 172.459 | 172.459 | 30.4013 | 30.4101 | 4.33515e-05 | 13.4999 | 1189830 | 0.00144505 | 1.2145e-09
|  |  |  | 1 | 30 | 1200000 | 172.489 | 172.489 | 30.4013 | 30.4101 | 4.35087e-05 | 13.737 | 1210740 | 0.00145029 | 1.19786e-09
|  |  |  | 1 | 30 | 1200000 | 172.519 | 172.519 | 30.403 | 30.4094 | 4.32725e-05 | 13.4604 | 1186360 | 0.00144242 | 1.21584e-09
|  |  |  | 1 | 30 | 1200000 | 172.529 | 172.529 | 30.403 | 30.4094 | 4.33907e-05 | 13.6685 | 1204700 | 0.00144636 | 1.20059e-09
|  |  |  | 1 | 30 | 1200000 | 173.639 | 173.639 | 30.4019 | 30.4056 | 4.32814e-05 | 13.4471 | 1185180 | 0.00144271 | 1.21729e-09
|  |  |  | 1 | 30 | 1200000 | 173.669 | 173.669 | 30.4019 | 30.4056 | 4.37477e-05 | 13.6827 | 1205950 | 0.00145826 | 1.20922e-09
|  |  |  | 1 | 30 | 1200000 | 178.679 | 178.679 | 30.3848 | 30.3916 | 4.38692e-05 | 13.5489 | 1194150 | 0.00146231 | 1.22455e-09
|  |  |  | 1 | 30 | 1200000 | 183.679 | 183.679 | 30.3729 | 30.3801 | 4.35653e-05 | 13.602 | 1198840 | 0.00145218 | 1.21132e-09
|  |  |  | 1 | 30 | 1200000 | 188.689 | 188.689 | 30.3626 | 30.3732 | 4.39657e-05 | 13.5671 | 1195760 | 0.00146552 | 1.2256e-09
|  |  |  | 1 | 30 | 1200000 | 193.699 | 193.699 | 30.3484 | 30.3597 | 4.36822e-05 | 13.5485 | 1194120 | 0.00145607 | 1.21937e-09
|  |  |  | 1 | 30 | 1200000 | 198.709 | 198.709 | 30.3322 | 30.3462 | 4.35569e-05 | 13.6066 | 1199240 | 0.0014519 | 1.21068e-09
|  |  |  | 1 | 30 | 1200000 | 203.719 | 203.719 | 30.3218 | 30.3374 | 4.40113e-05 | 13.6225 | 1200640 | 0.00146704 | 1.22188e-09
|  |  |  | 1 | 30 | 1200000 | 208.719 | 208.719 | 30.3126 | 30.316 | 4.41713e-05 | 13.6683 | 1204680 | 0.00147238 | 1.22221e-09
|  |  |  | 1 | 30 | 1200000 | 209.709 | 209.709 | 30.3131 | 30.3198 | 4.41992e-05 | 13.4656 | 1186820 | 0.00147331 | 1.24139e-09
|  |  |  | 1 | 30 | 1200000 | 209.719 | 209.719 | 30.3131 | 30.3198 | 4.42928e-05 | 13.6774 | 1205490 | 0.00147643 | 1.22476e-09
|  |  |  | 1 | 30 | 1200000 | 209.849 | 209.849 | 30.3109 | 30.3171 | 4.40685e-05 | 13.4754 | 1187680 | 0.00146895 | 1.23683e-09
|  |  |  | 1 | 30 | 1200000 | 209.859 | 209.859 | 30.3109 | 30.3171 | 4.41619e-05 | 13.6916 | 1206730 | 0.00147206 | 1.21987e-09
|  |  |  | 1 | 30 | 1200000 | 209.969 | 209.969 | 30.307 | 30.3211 | 4.41094e-05 | 13.4725 | 1187430 | 0.00147031 | 1.23823e-09
|  |  |  | 1 | 30 | 1200000 | 209.999 | 209.999 | 30.3087 | 30.3193 | 4.43547e-05 | 13.7325 | 1210340 | 0.00147849 | 1.22155e-09
|  |  |  | 1 | 30 | 1200000 | 210.029 | 210.029 | 30.3087 | 30.3193 | 4.42118e-05 | 13.5303 | 1192520 | 0.00147373 | 1.23581e-09
|  |  |  | 1 | 30 | 1200000 | 210.159 | 210.159 | 30.3044 | 30.3159 | 4.44197e-05 | 13.7337 | 1210440 | 0.00148066 | 1.22323e-09
|  |  |  | 1 | 30 | 1200000 | 210.189 | 210.189 | 30.3044 | 30.3159 | 4.42533e-05 | 13.5142 | 1191100 | 0.00147511 | 1.23844e-09
|  |  |  | 1 | 30 | 1200000 | 210.299 | 210.299 | 30.306 | 30.3178 | 4.43528e-05 | 13.7655 | 1213250 | 0.00147843 | 1.21857e-09
|  |  |  | 1 | 30 | 1200000 | 210.309 | 210.309 | 30.306 | 30.3178 | 4.42685e-05 | 13.5338 | 1192830 | 0.00147562 | 1.23708e-09
|  |  |  | 1 | 30 | 1200000 | 210.359 | 210.359 | 30.3048 | 30.3167 | 4.45572e-05 | 13.7469 | 1211610 | 0.00148524 | 1.22584e-09
|  |  |  | 1 | 30 | 1200000 | 210.369 | 210.369 | 30.3048 | 30.3167 | 4.43493e-05 | 13.5424 | 1193590 | 0.00147831 | 1.23855e-09
|  |  |  | 1 | 30 | 1200000 | 210.419 | 210.419 | 30.3038 | 30.3158 | 4.44595e-05 | 13.7485 | 1211750 | 0.00148198 | 1.22302e-09
|  |  |  | 1 | 30 | 1200000 | 210.429 | 210.429 | 30.3038 | 30.3158 | 4.43337e-05 | 13.5317 | 1192640 | 0.00147779 | 1.23909e-09
|  |  |  | 1 | 30 | 1200000 | 210.519 | 210.519 | 30.3024 | 30.3146 | 4.43778e-05 | 13.7552 | 1212340 | 0.00147926 | 1.22017e-09
|  |  |  | 1 | 30 | 1200000 | 210.529 | 210.529 | 30.3024 | 30.3146 | 4.43571e-05 | 13.5489 | 1194160 | 0.00147857 | 1.23817e-09
|  |  |  | 1 | 30 | 1200000 | 210.599 | 210.599 | 30.3019 | 30.3141 | 4.44181e-05 | 13.7612 | 1212870 | 0.0014806 | 1.22074e-09
|  |  |  | 1 | 30 | 1200000 | 210.609 | 210.609 | 30.3019 | 30.3141 | 4.43908e-05 | 13.5275 | 1192270 | 0.00147969 | 1.24108e-09
|  |  |  | 1 | 30 | 1200000 | 210.859 | 210.859 | 30.3024 | 30.3131 | 4.44022e-05 | 13.7549 | 1212310 | 0.00148007 | 1.22087e-09
|  |  |  | 1 | 30 | 1200000 | 210.869 | 210.869 | 30.3024 | 30.3131 | 4.43012e-05 | 13.5311 | 1192590 | 0.00147671 | 1.23824e-09
|  |  |  | 1 | 30 | 1200000 | 210.919 | 210.919 | 30.3019 | 30.3129 | 4.4338e-05 | 13.7394 | 1210950 | 0.00147793 | 1.22048e-09
|  |  |  | 1 | 30 | 1200000 | 210.949 | 210.949 | 30.3019 | 30.3129 | 4.432e-05 | 13.4868 | 1188680 | 0.00147733 | 1.24283e-09
|  |  |  | 1 | 30 | 1200000 | 210.979 | 210.979 | 30.3015 | 30.3128 | 4.43042e-05 | 13.763 | 1213030 | 0.00147681 | 1.21745e-09
|  |  |  | 1 | 30 | 1200000 | 210.989 | 210.989 | 30.3015 | 30.3128 | 4.43811e-05 | 13.5551 | 1194700 | 0.00147937 | 1.23827e-09
|  |  |  | 1 | 30 | 1200000 | 212.619 | 212.619 | 30.3038 | 30.3094 | 4.44099e-05 | 13.7624 | 1212980 | 0.00148033 | 1.22041e-09
|  |  |  | 1 | 30 | 1200000 | 212.629 | 212.629 | 30.3038 | 30.3094 | 4.44139e-05 | 13.5502 | 1194270 | 0.00148046 | 1.23964e-09
|  |  |  | 1 | 30 | 1200000 | 212.899 | 212.899 | 30.3016 | 30.3086 | 4.46131e-05 | 13.7647 | 1213180 | 0.0014871 | 1.22579e-09
|  |  |  | 1 | 30 | 1200000 | 212.909 | 212.909 | 30.3016 | 30.3086 | 4.45217e-05 | 13.5144 | 1191120 | 0.00148406 | 1.24594e-09
|  |  |  | 1 | 30 | 1200000 | 212.959 | 212.959 | 30.301 | 30.3043 | 4.45344e-05 | 13.7176 | 1209030 | 0.00148448 | 1.22783e-09
|  |  |  | 1 | 30 | 1200000 | 213.069 | 213.069 | 30.3008 | 30.3059 | 4.42944e-05 | 13.507 | 1190460 | 0.00147648 | 1.24026e-09
|  |  |  | 1 | 30 | 1200000 | 213.139 | 213.139 | 30.3006 | 30.3072 | 4.4608e-05 | 13.7109 | 1208440 | 0.00148693 | 1.23046e-09
|  |  |  | 1 | 30 | 1200000 | 213.169 | 213.169 | 30.3005 | 30.3082 | 4.44585e-05 | 13.4824 | 1188300 | 0.00148195 | 1.24712e-09
|  |  |  | 1 | 30 | 1200000 | 213.199 | 213.199 | 30.3004 | 30.309 | 4.4372e-05 | 13.7136 | 1208670 | 0.00147907 | 1.22372e-09
|  |  |  | 1 | 30 | 1200000 | 213.209 | 213.209 | 30.3004 | 30.309 | 4.45631e-05 | 13.5017 | 1189990 | 0.00148544 | 1.24827e-09
|  |  |  | 1 | 30 | 1200000 | 213.279 | 213.279 | 30.3003 | 30.3097 | 4.46406e-05 | 13.7104 | 1208390 | 0.00148802 | 1.2314e-09
|  |  |  | 1 | 30 | 1200000 | 213.309 | 213.309 | 30.3003 | 30.3097 | 4.45304e-05 | 13.5044 | 1190230 | 0.00148435 | 1.2471e-09
|  |  |  | 1 | 30 | 1200000 | 213.339 | 213.339 | 30.3002 | 30.3102 | 4.45017e-05 | 13.7214 | 1209360 | 0.00148339 | 1.22659e-09
|  |  |  | 1 | 30 | 1200000 | 213.349 | 213.349 | 30.3002 | 30.3102 | 4.4465e-05 | 13.5109 | 1190810 | 0.00148217 | 1.24467e-09
|  |  |  | 1 | 30 | 1200000 | 213.399 | 213.399 | 30.3002 | 30.3106 | 4.45348e-05 | 13.711 | 1208440 | 0.00148449 | 1.22843e-09
|  |  |  | 1 | 30 | 1200000 | 213.409 | 213.409 | 30.3002 | 30.3106 | 4.4457e-05 | 13.5077 | 1190530 | 0.0014819 | 1.24474e-09
|  |  |  | 1 | 30 | 1200000 | 213.439 | 213.439 | 30.3001 | 30.311 | 4.46244e-05 | 13.7096 | 1208320 | 0.00148748 | 1.23103e-09
|  |  |  | 1 | 30 | 1200000 | 213.469 | 213.469 | 30.3001 | 30.311 | 4.45639e-05 | 13.4874 | 1188730 | 0.00148546 | 1.24962e-09
|  |  |  | 1 | 30 | 1200000 | 213.499 | 213.499 | 30.3001 | 30.311 | 4.45261e-05 | 13.7221 | 1209420 | 0.0014842 | 1.2272e-09
|  |  |  | 1 | 30 | 1200000 | 213.529 | 213.529 | 30.3001 | 30.3081 | 4.44892e-05 | 13.5138 | 1191070 | 0.00148297 | 1.24508e-09
|  |  |  | 1 | 30 | 1200000 | 213.559 | 213.559 | 30.3001 | 30.3058 | 4.45254e-05 | 13.7342 | 1210490 | 0.00148418 | 1.2261e-09
|  |  |  | 1 | 30 | 1200000 | 213.569 | 213.569 | 30.3001 | 30.3058 | 4.45306e-05 | 13.5011 | 1189940 | 0.00148435 | 1.24742e-09
|  |  |  | 1 | 30 | 1200000 | 213.619 | 213.619 | 30.3001 | 30.3058 | 4.45836e-05 | 13.7113 | 1208470 | 0.00148612 | 1.22975e-09
|  |  |  | 1 | 30 | 1200000 | 213.849 | 213.849 | 30.3 | 30.304 | 4.4498e-05 | 13.5027 | 1190090 | 0.00148327 | 1.24635e-09
|  |  |  | 1 | 30 | 1200000 | 213.879 | 213.879 | 30.3 | 30.3057 | 4.46642e-05 | 13.7233 | 1209520 | 0.00148881 | 1.2309e-09
|  |  |  | 1 | 30 | 1200000 | 213.889 | 213.889 | 30.3 | 30.3057 | 4.45055e-05 | 13.5136 | 1191040 | 0.00148352 | 1.24556e-09
|  |  |  | 1 | 30 | 1200000 | 213.959 | 213.959 | 30.3 | 30.3081 | 4.45254e-05 | 13.7331 | 1210390 | 0.00148418 | 1.2262e-09
|  |  |  | 1 | 30 | 1200000 | 213.969 | 213.969 | 30.3 | 30.3081 | 4.45557e-05 | 13.4886 | 1188840 | 0.00148519 | 1.24927e-09
|  |  |  | 1 | 30 | 1200000 | 213.999 | 213.999 | 30.3 | 30.3081 | 4.45828e-05 | 13.7256 | 1209730 | 0.00148609 | 1.22845e-09
|  |  |  | 1 | 30 | 1200000 | 214.029 | 214.029 | 30.3 | 30.3081 | 4.44729e-05 | 13.5152 | 1191190 | 0.00148243 | 1.2445e-09
|  |  |  | 1 | 30 | 1200000 | 214.079 | 214.079 | 30.3 | 30.3065 | 4.45182e-05 | 13.7179 | 1209050 | 0.00148394 | 1.22736e-09
|  |  |  | 1 | 30 | 1200000 | 214.149 | 214.149 | 30.3 | 30.3065 | 4.45136e-05 | 13.5134 | 1191030 | 0.00148379 | 1.2458e-09
|  |  |  | 1 | 30 | 1200000 | 214.239 | 214.239 | 30.3 | 30.3061 | 4.46293e-05 | 13.7656 | 1213250 | 0.00148764 | 1.22616e-09
|  |  |  | 1 | 30 | 1200000 | 214.249 | 214.249 | 30.3 | 30.3061 | 4.45118e-05 | 13.5443 | 1193750 | 0.00148373 | 1.24292e-09
|  |  |  | 1 | 30 | 1200000 | 214.439 | 214.439 | 30.3 | 30.3078 | 4.45567e-05 | 13.7546 | 1212290 | 0.00148522 | 1.22514e-09
|  |  |  | 1 | 30 | 1200000 | 214.449 | 214.449 | 30.3 | 30.3078 | 4.4644e-05 | 13.5092 | 1190660 | 0.00148813 | 1.24984e-09
|  |  |  | 1 | 30 | 1200000 | 214.499 | 214.499 | 30.3 | 30.3078 | 4.46803e-05 | 13.7274 | 1209890 | 0.00148934 | 1.23097e-09
|  |  |  | 1 | 30 | 1200000 | 214.509 | 214.509 | 30.3 | 30.3078 | 4.44979e-05 | 13.5038 | 1190180 | 0.00148326 | 1.24625e-09
|  |  |  | 1 | 30 | 1200000 | 214.539 | 214.539 | 30.3 | 30.3087 | 4.45999e-05 | 13.71 | 1208350 | 0.00148666 | 1.23032e-09
|  |  |  | 1 | 30 | 1200000 | 214.729 | 214.729 | 30.3 | 30.3073 | 4.45059e-05 | 13.5059 | 1190360 | 0.00148353 | 1.24628e-09
|  |  |  | 1 | 30 | 1200000 | 214.839 | 214.839 | 30.3 | 30.3066 | 4.46236e-05 | 13.7228 | 1209480 | 0.00148745 | 1.22983e-09
|  |  |  | 1 | 30 | 1200000 | 214.909 | 214.909 | 30.3 | 30.3046 | 4.46603e-05 | 13.5078 | 1190540 | 0.00148868 | 1.25042e-09
|  |  |  | 1 | 30 | 1200000 | 214.939 | 214.939 | 30.2968 | 30.303 | 4.45264e-05 | 13.7155 | 1208840 | 0.00148421 | 1.2278e-09
|  |  |  | 1 | 30 | 1200000 | 215.089 | 215.089 | 30.2923 | 30.3007 | 4.46518e-05 | 13.5135 | 1191030 | 0.0014884 | 1.24967e-09
|  |  |  | 1 | 30 | 1200000 | 215.119 | 215.119 | 30.2907 | 30.2999 | 4.47615e-05 | 13.7283 | 1209970 | 0.00149205 | 1.23313e-09
|  |  |  | 1 | 30 | 1200000 | 215.149 | 215.149 | 30.2907 | 30.2999 | 4.45218e-05 | 13.5133 | 1191020 | 0.00148406 | 1.24604e-09
|  |  |  | 1 | 30 | 1200000 | 215.179 | 215.179 | 30.2925 | 30.2992 | 4.46235e-05 | 13.7239 | 1209580 | 0.00148745 | 1.22972e-09
|  |  |  | 1 | 30 | 1200000 | 215.189 | 215.189 | 30.2925 | 30.2992 | 4.46112e-05 | 13.513 | 1190990 | 0.00148704 | 1.24857e-09
|  |  |  | 1 | 30 | 1200000 | 215.239 | 215.239 | 30.294 | 30.3019 | 4.46071e-05 | 13.7275 | 1209890 | 0.0014869 | 1.22895e-09
|  |  |  | 1 | 30 | 1200000 | 215.289 | 215.289 | 30.2952 | 30.3039 | 4.47085e-05 | 13.5181 | 1191440 | 0.00149028 | 1.25083e-09
|  |  |  | 1 | 30 | 1200000 | 215.339 | 215.339 | 30.2952 | 30.3039 | 4.46563e-05 | 13.719 | 1209150 | 0.00148854 | 1.23107e-09
|  |  |  | 1 | 30 | 1200000 | 215.389 | 215.389 | 30.2962 | 30.3025 | 4.46202e-05 | 13.4986 | 1189720 | 0.00148734 | 1.25016e-09
|  |  |  | 1 | 30 | 1200000 | 215.419 | 215.419 | 30.2938 | 30.3013 | 4.47055e-05 | 13.7116 | 1208500 | 0.00149019 | 1.23309e-09
|  |  |  | 1 | 30 | 1200000 | 215.449 | 215.449 | 30.2938 | 30.3013 | 4.46604e-05 | 13.5067 | 1190440 | 0.00148868 | 1.25053e-09
|  |  |  | 1 | 30 | 1200000 | 215.479 | 215.479 | 30.2919 | 30.3004 | 4.47458e-05 | 13.7198 | 1209220 | 0.00149153 | 1.23346e-09
|  |  |  | 1 | 30 | 1200000 | 215.489 | 215.489 | 30.2919 | 30.3004 | 4.45625e-05 | 13.5116 | 1190870 | 0.00148542 | 1.24734e-09
|  |  |  | 1 | 30 | 1200000 | 215.539 | 215.539 | 30.2903 | 30.3028 | 4.45589e-05 | 13.7172 | 1208990 | 0.0014853 | 1.22854e-09
|  |  |  | 1 | 30 | 1200000 | 215.549 | 215.549 | 30.2903 | 30.3028 | 4.46118e-05 | 13.5031 | 1190120 | 0.00148706 | 1.2495e-09
|  |  |  | 1 | 30 | 1200000 | 215.579 | 215.579 | 30.2903 | 30.3028 | 4.46469e-05 | 13.7422 | 1211200 | 0.00148823 | 1.22873e-09
|  |  |  | 1 | 30 | 1200000 | 215.589 | 215.589 | 30.2903 | 30.3028 | 4.45377e-05 | 13.5186 | 1191480 | 0.00148459 | 1.246e-09
|  |  |  | 1 | 30 | 1200000 | 215.619 | 215.619 | 30.2891 | 30.3015 | 4.44363e-05 | 13.7268 | 1209840 | 0.00148121 | 1.2243e-09
|  |  |  | 1 | 30 | 1200000 | 215.649 | 215.649 | 30.2881 | 30.3006 | 4.46276e-05 | 13.5117 | 1190870 | 0.00148759 | 1.24915e-09
|  |  |  | 1 | 30 | 1200000 | 215.679 | 215.679 | 30.2881 | 30.3006 | 4.46071e-05 | 13.7275 | 1209890 | 0.0014869 | 1.22895e-09
|  |  |  | 1 | 30 | 1200000 | 215.749 | 215.749 | 30.2874 | 30.2998 | 4.47006e-05 | 13.5138 | 1191060 | 0.00149002 | 1.251e-09
|  |  |  | 1 | 30 | 1200000 | 215.859 | 215.859 | 30.2919 | 30.2986 | 4.47374e-05 | 13.7243 | 1209620 | 0.00149125 | 1.23283e-09
|  |  |  | 1 | 30 | 1200000 | 215.889 | 215.889 | 30.2935 | 30.2982 | 4.45631e-05 | 13.5017 | 1189990 | 0.00148544 | 1.24827e-09
|  |  |  | 1 | 30 | 1200000 | 215.919 | 215.919 | 30.2935 | 30.2982 | 4.46555e-05 | 13.7344 | 1210500 | 0.00148852 | 1.22966e-09
|  |  |  | 1 | 30 | 1200000 | 215.949 | 215.949 | 30.2935 | 30.2982 | 4.4627e-05 | 13.5216 | 1191750 | 0.00148757 | 1.24822e-09
|  |  |  | 1 | 30 | 1200000 | 216.119 | 216.119 | 30.2896 | 30.3004 | 4.46068e-05 | 13.7319 | 1210280 | 0.00148689 | 1.22855e-09
|  |  |  | 1 | 30 | 1200000 | 216.149 | 216.149 | 30.2896 | 30.3004 | 4.45132e-05 | 13.52 | 1191610 | 0.00148377 | 1.24518e-09
|  |  |  | 1 | 30 | 1200000 | 216.299 | 216.299 | 30.2895 | 30.2986 | 4.45976e-05 | 13.7507 | 1211940 | 0.00148659 | 1.22662e-09
|  |  |  | 1 | 30 | 1200000 | 216.309 | 216.309 | 30.2895 | 30.2986 | 4.46441e-05 | 13.507 | 1190460 | 0.00148814 | 1.25005e-09
|  |  |  | 1 | 30 | 1200000 | 216.339 | 216.339 | 30.2895 | 30.2986 | 4.47127e-05 | 13.7291 | 1210040 | 0.00149042 | 1.23172e-09
|  |  |  | 1 | 30 | 1200000 | 216.369 | 216.369 | 30.2885 | 30.2982 | 4.46429e-05 | 13.5279 | 1192310 | 0.0014881 | 1.24808e-09
|  |  |  | 1 | 30 | 1200000 | 216.439 | 216.439 | 30.2876 | 30.2979 | 4.46963e-05 | 13.7304 | 1210160 | 0.00148988 | 1.23114e-09
|  |  |  | 1 | 30 | 1200000 | 216.449 | 216.449 | 30.2876 | 30.2979 | 4.47657e-05 | 13.5139 | 1191070 | 0.00149219 | 1.25281e-09
|  |  |  | 1 | 30 | 1200000 | 216.479 | 216.479 | 30.2869 | 30.2976 | 4.46319e-05 | 13.7194 | 1209180 | 0.00148773 | 1.23036e-09
|  |  |  | 1 | 30 | 1200000 | 216.509 | 216.509 | 30.2869 | 30.2976 | 4.46606e-05 | 13.5023 | 1190050 | 0.00148869 | 1.25094e-09
|  |  |  | 1 | 30 | 1200000 | 216.539 | 216.539 | 30.2864 | 30.2974 | 4.46732e-05 | 13.7088 | 1208250 | 0.00148911 | 1.23245e-09
|  |  |  | 1 | 30 | 1200000 | 216.589 | 216.589 | 30.2864 | 30.2974 | 4.45956e-05 | 13.5012 | 1189950 | 0.00148652 | 1.24923e-09
|  |  |  | 1 | 30 | 1200000 | 216.639 | 216.639 | 30.2913 | 30.3028 | 4.47124e-05 | 13.7346 | 1210520 | 0.00149041 | 1.23121e-09
|  |  |  | 1 | 30 | 1200000 | 216.649 | 216.649 | 30.2913 | 30.3028 | 4.47811e-05 | 13.529 | 1192410 | 0.0014927 | 1.25184e-09
|  |  |  | 1 | 30 | 1200000 | 216.919 | 216.919 | 30.2903 | 30.3028 | 4.47859e-05 | 13.729 | 1210030 | 0.00149286 | 1.23374e-09
|  |  |  | 1 | 30 | 1200000 | 217.029 | 217.029 | 30.2937 | 30.3006 | 4.47107e-05 | 13.4807 | 1188140 | 0.00149036 | 1.25436e-09
|  |  |  | 1 | 30 | 1200000 | 217.059 | 217.059 | 30.2937 | 30.3006 | 4.47154e-05 | 13.6818 | 1205870 | 0.00149051 | 1.23605e-09
|  |  |  | 1 | 30 | 1200000 | 222.068 | 222.068 | 30.2842 | 30.2944 | 4.47637e-05 | 13.548 | 1194080 | 0.00149212 | 1.24961e-09
|  |  |  | 1 | 30 | 1200000 | 227.078 | 227.078 | 30.2685 | 30.2788 | 4.50008e-05 | 13.6674 | 1204600 | 0.00150003 | 1.24525e-09
|  |  |  | 1 | 30 | 1200000 | 232.089 | 232.089 | 30.2527 | 30.2632 | 4.5081e-05 | 13.5463 | 1193930 | 0.0015027 | 1.25862e-09
|  |  |  | 1 | 30 | 1200000 | 237.098 | 237.098 | 30.2377 | 30.2495 | 4.50882e-05 | 13.7045 | 1207870 | 0.00150294 | 1.24429e-09
|  |  |  | 1 | 30 | 1200000 | 237.148 | 237.148 | 30.2375 | 30.2495 | 4.52464e-05 | 13.4975 | 1189630 | 0.00150821 | 1.2678e-09
|  |  |  | 1 | 30 | 1200000 | 237.238 | 237.238 | 30.2373 | 30.2495 | 4.52585e-05 | 13.7128 | 1208600 | 0.00150862 | 1.24823e-09
|  |  |  | 1 | 30 | 1200000 | 237.288 | 237.288 | 30.2373 | 30.2495 | 4.50586e-05 | 13.5115 | 1190860 | 0.00150195 | 1.26124e-09
|  |  |  | 1 | 30 | 1200000 | 237.518 | 237.518 | 30.2371 | 30.2494 | 4.50548e-05 | 13.7193 | 1209180 | 0.00150183 | 1.24202e-09
|  |  |  | 1 | 30 | 1200000 | 237.609 | 237.609 | 30.2371 | 30.2519 | 4.49607e-05 | 13.5163 | 1191280 | 0.00149869 | 1.25805e-09
|  |  |  | 1 | 30 | 1200000 | 237.658 | 237.658 | 30.2371 | 30.2519 | 4.51444e-05 | 13.7168 | 1208960 | 0.00150481 | 1.24472e-09
|  |  |  | 1 | 30 | 1200000 | 237.809 | 237.809 | 30.239 | 30.2507 | 4.50834e-05 | 13.5034 | 1190140 | 0.00150278 | 1.26269e-09
|  |  |  | 1 | 30 | 1200000 | 237.858 | 237.858 | 30.2386 | 30.2505 | 4.5234e-05 | 13.7132 | 1208640 | 0.0015078 | 1.24752e-09
|  |  |  | 1 | 30 | 1200000 | 237.989 | 237.989 | 30.238 | 30.2501 | 4.52298e-05 | 13.5033 | 1190140 | 0.00150766 | 1.2668e-09
|  |  |  | 1 | 30 | 1200000 | 238.018 | 238.018 | 30.2378 | 30.25 | 4.51279e-05 | 13.7215 | 1209370 | 0.00150426 | 1.24384e-09
|  |  |  | 1 | 30 | 1200000 | 238.109 | 238.109 | 30.2376 | 30.2498 | 4.51572e-05 | 13.4934 | 1189270 | 0.00150524 | 1.26569e-09
|  |  |  | 1 | 30 | 1200000 | 238.138 | 238.138 | 30.2375 | 30.2498 | 4.52416e-05 | 13.723 | 1209500 | 0.00150805 | 1.24684e-09
|  |  |  | 1 | 30 | 1200000 | 238.329 | 238.329 | 30.2372 | 30.2496 | 4.5034e-05 | 13.5152 | 1191180 | 0.00150113 | 1.2602e-09
|  |  |  | 1 | 30 | 1200000 | 238.418 | 238.418 | 30.2372 | 30.2496 | 4.52255e-05 | 13.7199 | 1209230 | 0.00150752 | 1.24668e-09
|  |  |  | 1 | 30 | 1200000 | 238.449 | 238.449 | 30.2371 | 30.2495 | 4.52052e-05 | 13.5059 | 1190360 | 0.00150684 | 1.26587e-09
|  |  |  | 1 | 30 | 1200000 | 238.538 | 238.538 | 30.2371 | 30.2495 | 4.51343e-05 | 13.7499 | 1211880 | 0.00150448 | 1.24145e-09
|  |  |  | 1 | 30 | 1200000 | 238.568 | 238.568 | 30.2371 | 30.2495 | 4.51319e-05 | 13.5092 | 1190660 | 0.0015044 | 1.2635e-09
|  |  |  | 1 | 30 | 1200000 | 238.598 | 238.598 | 30.2371 | 30.2495 | 4.50954e-05 | 13.7198 | 1209220 | 0.00150318 | 1.2431e-09
|  |  |  | 1 | 30 | 1200000 | 238.609 | 238.609 | 30.2371 | 30.2495 | 4.50663e-05 | 13.5179 | 1191430 | 0.00150221 | 1.26085e-09
|  |  |  | 1 | 30 | 1200000 | 238.678 | 238.678 | 30.237 | 30.2495 | 4.52091e-05 | 13.7224 | 1209450 | 0.00150697 | 1.246e-09
|  |  |  | 1 | 30 | 1200000 | 238.769 | 238.769 | 30.237 | 30.2495 | 4.52059e-05 | 13.4938 | 1189300 | 0.00150686 | 1.26702e-09
|  |  |  | 1 | 30 | 1200000 | 238.818 | 238.818 | 30.237 | 30.2463 | 4.51857e-05 | 13.7052 | 1207930 | 0.00150619 | 1.24692e-09
|  |  |  | 1 | 30 | 1200000 | 239.049 | 239.049 | 30.237 | 30.2481 | 4.52786e-05 | 13.5025 | 1190070 | 0.00150929 | 1.26824e-09
|  |  |  | 1 | 30 | 1200000 | 239.078 | 239.078 | 30.237 | 30.2484 | 4.51933e-05 | 13.7138 | 1208690 | 0.00150644 | 1.24634e-09
|  |  |  | 1 | 30 | 1200000 | 239.209 | 239.209 | 30.237 | 30.2488 | 4.50932e-05 | 13.4746 | 1187610 | 0.00150311 | 1.26565e-09
|  |  |  | 1 | 30 | 1200000 | 239.238 | 239.238 | 30.237 | 30.2488 | 4.52669e-05 | 13.7072 | 1208110 | 0.0015089 | 1.24898e-09
|  |  |  | 1 | 30 | 1200000 | 239.389 | 239.389 | 30.237 | 30.249 | 4.49052e-05 | 13.4919 | 1189130 | 0.00149684 | 1.25877e-09
|  |  |  | 1 | 30 | 1200000 | 239.418 | 239.418 | 30.237 | 30.2491 | 4.50799e-05 | 13.7068 | 1208080 | 0.00150266 | 1.24385e-09
|  |  |  | 1 | 30 | 1200000 | 239.889 | 239.889 | 30.2327 | 30.2452 | 4.51747e-05 | 13.4712 | 1187310 | 0.00150582 | 1.26827e-09
|  |  |  | 1 | 30 | 1200000 | 239.938 | 239.938 | 30.2335 | 30.246 | 4.51924e-05 | 13.7303 | 1210150 | 0.00150641 | 1.24482e-09
|  |  |  | 1 | 30 | 1200000 | 239.989 | 239.989 | 30.2335 | 30.246 | 4.52535e-05 | 13.515 | 1191170 | 0.00150845 | 1.26636e-09
|  |  |  | 1 | 30 | 1200000 | 240.158 | 240.158 | 30.2356 | 30.2424 | 4.52221e-05 | 13.7793 | 1214470 | 0.0015074 | 1.24121e-09
|  |  |  | 1 | 30 | 1200000 | 240.169 | 240.169 | 30.2356 | 30.2424 | 4.52223e-05 | 13.4924 | 1189180 | 0.00150741 | 1.26761e-09
|  |  |  | 1 | 30 | 1200000 | 240.198 | 240.198 | 30.2358 | 30.2406 | 4.53562e-05 | 13.7091 | 1208270 | 0.00151187 | 1.25127e-09
|  |  |  | 1 | 30 | 1200000 | 240.429 | 240.429 | 30.2307 | 30.2398 | 4.52052e-05 | 13.507 | 1190460 | 0.00150684 | 1.26576e-09
|  |  |  | 1 | 30 | 1200000 | 240.458 | 240.458 | 30.232 | 30.2386 | 4.51668e-05 | 13.7516 | 1212020 | 0.00150556 | 1.24219e-09
|  |  |  | 1 | 30 | 1200000 | 240.469 | 240.469 | 30.232 | 30.2386 | 4.5124e-05 | 13.5038 | 1190190 | 0.00150413 | 1.26378e-09
|  |  |  | 1 | 30 | 1200000 | 240.498 | 240.498 | 30.232 | 30.2386 | 4.51119e-05 | 13.7151 | 1208810 | 0.00150373 | 1.24398e-09
|  |  |  | 1 | 30 | 1200000 | 240.529 | 240.529 | 30.233 | 30.2376 | 4.50999e-05 | 13.4987 | 1189730 | 0.00150333 | 1.26359e-09
|  |  |  | 1 | 30 | 1200000 | 240.578 | 240.578 | 30.2306 | 30.2368 | 4.50637e-05 | 13.7049 | 1207900 | 0.00150212 | 1.24358e-09
|  |  |  | 1 | 30 | 1200000 | 240.629 | 240.629 | 30.2306 | 30.2368 | 4.50512e-05 | 13.4973 | 1189610 | 0.00150171 | 1.26235e-09
|  |  |  | 1 | 30 | 1200000 | 240.658 | 240.658 | 30.2287 | 30.2362 | 4.50945e-05 | 13.7363 | 1210670 | 0.00150315 | 1.24158e-09
|  |  |  | 1 | 30 | 1200000 | 240.709 | 240.709 | 30.2304 | 30.2357 | 4.51557e-05 | 13.5187 | 1191500 | 0.00150519 | 1.26328e-09
|  |  |  | 1 | 30 | 1200000 | 240.918 | 240.918 | 30.2343 | 30.2438 | 4.50792e-05 | 13.7189 | 1209140 | 0.00150264 | 1.24273e-09
|  |  |  | 1 | 30 | 1200000 | 240.929 | 240.929 | 30.2343 | 30.2438 | 4.51152e-05 | 13.5161 | 1191260 | 0.00150384 | 1.26239e-09
|  |  |  | 1 | 30 | 1200000 | 240.978 | 240.978 | 30.2343 | 30.2438 | 4.51355e-05 | 13.7301 | 1210130 | 0.00150452 | 1.24327e-09
|  |  |  | 1 | 30 | 1200000 | 241.029 | 241.029 | 30.2348 | 30.2449 | 4.50336e-05 | 13.5207 | 1191670 | 0.00150112 | 1.25968e-09
|  |  |  | 1 | 30 | 1200000 | 241.138 | 241.138 | 30.2356 | 30.2465 | 4.53145e-05 | 13.7273 | 1209880 | 0.00151048 | 1.24846e-09
|  |  |  | 1 | 30 | 1200000 | 241.189 | 241.189 | 30.2327 | 30.244 | 4.50987e-05 | 13.5207 | 1191670 | 0.00150329 | 1.26149e-09
|  |  |  | 1 | 30 | 1200000 | 241.418 | 241.418 | 30.2311 | 30.2379 | 4.51755e-05 | 13.7405 | 1211040 | 0.00150585 | 1.24343e-09
|  |  |  | 1 | 30 | 1200000 | 241.429 | 241.429 | 30.2311 | 30.2379 | 4.50743e-05 | 13.5211 | 1191710 | 0.00150248 | 1.26077e-09
|  |  |  | 1 | 30 | 1200000 | 241.478 | 241.478 | 30.2323 | 30.2371 | 4.51274e-05 | 13.7292 | 1210040 | 0.00150425 | 1.24313e-09
|  |  |  | 1 | 30 | 1200000 | 241.529 | 241.529 | 30.2332 | 30.2364 | 4.53289e-05 | 13.4764 | 1187770 | 0.00151096 | 1.2721e-09
|  |  |  | 1 | 30 | 1200000 | 241.558 | 241.558 | 30.2332 | 30.2364 | 4.4981e-05 | 13.7293 | 1210050 | 0.00149937 | 1.23909e-09
|  |  |  | 1 | 30 | 1200000 | 241.589 | 241.589 | 30.2332 | 30.2364 | 4.50182e-05 | 13.5066 | 1190430 | 0.00150061 | 1.26056e-09
|  |  |  | 1 | 30 | 1200000 | 241.718 | 241.718 | 30.2305 | 30.2351 | 4.52578e-05 | 13.7238 | 1209570 | 0.00150859 | 1.24721e-09
|  |  |  | 1 | 30 | 1200000 | 241.729 | 241.729 | 30.2305 | 30.2351 | 4.51476e-05 | 13.5189 | 1191510 | 0.00150492 | 1.26304e-09
|  |  |  | 1 | 30 | 1200000 | 241.818 | 241.818 | 30.2318 | 30.2348 | 4.503e-05 | 13.7263 | 1209790 | 0.001501 | 1.24071e-09
|  |  |  | 1 | 30 | 1200000 | 241.869 | 241.869 | 30.2328 | 30.2346 | 4.50509e-05 | 13.5028 | 1190090 | 0.0015017 | 1.26183e-09
|  |  |  | 1 | 30 | 1200000 | 241.898 | 241.898 | 30.2337 | 30.2344 | 4.51938e-05 | 13.705 | 1207920 | 0.00150646 | 1.24716e-09
|  |  |  | 1 | 30 | 1200000 | 241.909 | 241.909 | 30.2337 | 30.2344 | 4.51733e-05 | 13.4965 | 1189540 | 0.00150578 | 1.26585e-09
|  |  |  | 1 | 30 | 1200000 | 241.938 | 241.938 | 30.2337 | 30.2344 | 4.50067e-05 | 13.7069 | 1208080 | 0.00150022 | 1.24182e-09
|  |  |  | 1 | 30 | 1200000 | 241.969 | 241.969 | 30.2343 | 30.2343 | 4.5019e-05 | 13.4923 | 1189170 | 0.00150063 | 1.26192e-09
|  |  |  | 1 | 30 | 1200000 | 241.998 | 241.998 | 30.2348 | 30.2341 | 4.51537e-05 | 13.6969 | 1207200 | 0.00150512 | 1.24679e-09
|  |  |  | 1 | 30 | 1200000 | 242.069 | 242.069 | 30.2348 | 30.2341 | 4.5271e-05 | 13.4938 | 1189300 | 0.00150903 | 1.26884e-09
|  |  |  | 1 | 30 | 1200000 | 242.098 | 242.098 | 30.2353 | 30.2341 | 4.51278e-05 | 13.7226 | 1209460 | 0.00150426 | 1.24374e-09
|  |  |  | 1 | 30 | 1200000 | 242.129 | 242.129 | 30.2356 | 30.234 | 4.51243e-05 | 13.4994 | 1189800 | 0.00150414 | 1.2642e-09
|  |  |  | 1 | 30 | 1200000 | 242.198 | 242.198 | 30.2359 | 30.2339 | 4.5053e-05 | 13.7512 | 1211990 | 0.00150177 | 1.23909e-09
|  |  |  | 1 | 30 | 1200000 | 242.209 | 242.209 | 30.2359 | 30.2339 | 4.52358e-05 | 13.5406 | 1193420 | 0.00150786 | 1.26348e-09
|  |  |  | 1 | 30 | 1200000 | 242.398 | 242.398 | 30.2313 | 30.2383 | 4.50769e-05 | 13.7596 | 1212730 | 0.00150256 | 1.23899e-09
|  |  |  | 1 | 30 | 1200000 | 242.409 | 242.409 | 30.2313 | 30.2383 | 4.50802e-05 | 13.5595 | 1195090 | 0.00150267 | 1.25737e-09
|  |  |  | 1 | 30 | 1200000 | 246.398 | 246.398 | 30.2168 | 30.2292 | 4.51983e-05 | 13.7698 | 1213630 | 0.00150661 | 1.24141e-09
|  |  |  | 1 | 30 | 1200000 | 246.409 | 246.409 | 30.2168 | 30.2292 | 4.50559e-05 | 13.5577 | 1194930 | 0.00150186 | 1.25686e-09
|  |  |  | 1 | 30 | 1200000 | 246.898 | 246.898 | 30.2205 | 30.2259 | 4.50439e-05 | 13.7679 | 1213450 | 0.00150146 | 1.23735e-09
|  |  |  | 1 | 30 | 1200000 | 246.909 | 246.909 | 30.2205 | 30.2259 | 4.51218e-05 | 13.5424 | 1193580 | 0.00150406 | 1.26013e-09
|  |  |  | 1 | 30 | 1200000 | 247.638 | 247.638 | 30.2152 | 30.2216 | 4.52405e-05 | 13.7428 | 1211240 | 0.00150802 | 1.24501e-09
|  |  |  | 1 | 30 | 1200000 | 247.649 | 247.649 | 30.2152 | 30.2216 | 4.50989e-05 | 13.5174 | 1191380 | 0.0015033 | 1.26181e-09
|  |  |  | 1 | 30 | 1200000 | 247.958 | 247.958 | 30.2192 | 30.2192 | 4.5103e-05 | 13.7295 | 1210080 | 0.00150343 | 1.24243e-09
|  |  |  | 1 | 30 | 1200000 | 247.989 | 247.989 | 30.2192 | 30.2192 | 4.49732e-05 | 13.4403 | 1184580 | 0.00149911 | 1.26552e-09
|  |  |  | 1 | 30 | 1200000 | 247.999 | 247.999 | 30.2196 | 30.2189 | 4.5114e-05 | 13.6799 | 1205700 | 0.0015038 | 1.24724e-09
|  |  |  | 1 | 30 | 1200000 | 248.089 | 248.089 | 30.2168 | 30.2187 | 4.50608e-05 | 13.4719 | 1187370 | 0.00150203 | 1.26501e-09
|  |  |  | 1 | 30 | 1200000 | 248.118 | 248.118 | 30.2145 | 30.2186 | 4.52648e-05 | 13.7435 | 1211310 | 0.00150883 | 1.24562e-09
|  |  |  | 1 | 30 | 1200000 | 248.149 | 248.149 | 30.2145 | 30.2186 | 4.50028e-05 | 13.4904 | 1189000 | 0.00150009 | 1.26165e-09
|  |  |  | 1 | 30 | 1200000 | 248.159 | 248.159 | 30.2145 | 30.2186 | 4.51377e-05 | 13.6905 | 1206640 | 0.00150459 | 1.24693e-09
|  |  |  | 1 | 30 | 1200000 | 248.349 | 248.349 | 30.2178 | 30.2183 | 4.51271e-05 | 13.4499 | 1185430 | 0.00150424 | 1.26894e-09
|  |  |  | 1 | 30 | 1200000 | 248.359 | 248.359 | 30.2153 | 30.2182 | 4.51707e-05 | 13.6834 | 1206010 | 0.00150569 | 1.24849e-09
|  |  |  | 1 | 30 | 1200000 | 249.169 | 249.169 | 30.207 | 30.218 | 4.49556e-05 | 13.4636 | 1186640 | 0.00149852 | 1.26283e-09
|  |  |  | 1 | 30 | 1200000 | 249.179 | 249.179 | 30.207 | 30.218 | 4.50657e-05 | 13.6708 | 1204900 | 0.00150219 | 1.24674e-09
|  |  |  | 1 | 30 | 1200000 | 249.449 | 249.449 | 30.206 | 30.218 | 4.49309e-05 | 13.4684 | 1187060 | 0.0014977 | 1.26168e-09
|  |  |  | 1 | 30 | 1200000 | 249.478 | 249.478 | 30.206 | 30.218 | 4.53143e-05 | 13.7317 | 1210270 | 0.00151048 | 1.24805e-09
|  |  |  | 1 | 30 | 1200000 | 249.509 | 249.509 | 30.206 | 30.218 | 4.50602e-05 | 13.4829 | 1188340 | 0.00150201 | 1.26396e-09
|  |  |  | 1 | 30 | 1200000 | 249.538 | 249.538 | 30.2059 | 30.218 | 4.52169e-05 | 13.7289 | 1210020 | 0.00150723 | 1.24563e-09
|  |  |  | 1 | 30 | 1200000 | 249.549 | 249.549 | 30.2059 | 30.218 | 4.50744e-05 | 13.5189 | 1191510 | 0.00150248 | 1.26098e-09
|  |  |  | 1 | 30 | 1200000 | 249.718 | 249.718 | 30.2056 | 30.2155 | 4.52742e-05 | 13.7214 | 1209360 | 0.00150914 | 1.24789e-09
|  |  |  | 1 | 30 | 1200000 | 249.748 | 249.748 | 30.2056 | 30.2155 | 4.49304e-05 | 13.4772 | 1187840 | 0.00149768 | 1.26085e-09
|  |  |  | 1 | 30 | 1200000 | 249.778 | 249.778 | 30.2056 | 30.2155 | 4.52742e-05 | 13.7225 | 1209450 | 0.00150914 | 1.24779e-09
|  |  |  | 1 | 30 | 1200000 | 249.809 | 249.809 | 30.2056 | 30.216 | 4.50124e-05 | 13.4649 | 1186760 | 0.00150041 | 1.2643e-09
|  |  |  | 1 | 30 | 1200000 | 249.819 | 249.819 | 30.2056 | 30.216 | 4.50334e-05 | 13.6669 | 1204550 | 0.00150111 | 1.2462e-09
|  |  |  | 1 | 30 | 1200000 | 250.009 | 250.009 | 30.2055 | 30.2169 | 4.4948e-05 | 13.4538 | 1185780 | 0.00149827 | 1.26353e-09
|  |  |  | 1 | 30 | 1200000 | 250.038 | 250.038 | 30.2087 | 30.2171 | 4.52241e-05 | 13.7441 | 1211360 | 0.00150747 | 1.24444e-09
|  |  |  | 1 | 30 | 1200000 | 250.069 | 250.069 | 30.2087 | 30.2171 | 4.50415e-05 | 13.526 | 1192140 | 0.00150138 | 1.2594e-09
|  |  |  | 1 | 30 | 1200000 | 250.138 | 250.138 | 30.208 | 30.2173 | 4.52487e-05 | 13.7404 | 1211040 | 0.00150829 | 1.24545e-09
|  |  |  | 1 | 30 | 1200000 | 250.149 | 250.149 | 30.208 | 30.2173 | 4.51223e-05 | 13.5336 | 1192800 | 0.00150408 | 1.26096e-09
|  |  |  | 1 | 30 | 1200000 | 250.218 | 250.218 | 30.2071 | 30.2175 | 4.52166e-05 | 13.7344 | 1210500 | 0.00150722 | 1.24512e-09
|  |  |  | 1 | 30 | 1200000 | 250.249 | 250.249 | 30.2071 | 30.2175 | 4.52205e-05 | 13.5232 | 1191890 | 0.00150735 | 1.26467e-09
|  |  |  | 1 | 30 | 1200000 | 250.278 | 250.278 | 30.2068 | 30.2176 | 4.52556e-05 | 13.7634 | 1213060 | 0.00150852 | 1.24356e-09
|  |  |  | 1 | 30 | 1200000 | 250.309 | 250.309 | 30.2068 | 30.2176 | 4.49856e-05 | 13.5082 | 1190570 | 0.00149952 | 1.2595e-09
|  |  |  | 1 | 30 | 1200000 | 250.378 | 250.378 | 30.2065 | 30.2177 | 4.53878e-05 | 13.7262 | 1209780 | 0.00151293 | 1.25058e-09
|  |  |  | 1 | 30 | 1200000 | 250.409 | 250.409 | 30.2063 | 30.2177 | 4.50444e-05 | 13.4754 | 1187680 | 0.00150148 | 1.26421e-09
|  |  |  | 1 | 30 | 1200000 | 250.438 | 250.438 | 30.2061 | 30.2147 | 4.53388e-05 | 13.7302 | 1210140 | 0.00151129 | 1.24886e-09
|  |  |  | 1 | 30 | 1200000 | 250.528 | 250.528 | 30.206 | 30.2122 | 4.47582e-05 | 13.503 | 1190110 | 0.00149194 | 1.25361e-09
|  |  |  | 1 | 30 | 1200000 | 250.558 | 250.558 | 30.2059 | 30.2133 | 4.53057e-05 | 13.7407 | 1211060 | 0.00151019 | 1.247e-09
|  |  |  | 1 | 30 | 1200000 | 250.569 | 250.569 | 30.2059 | 30.2133 | 4.52042e-05 | 13.5246 | 1192010 | 0.00150681 | 1.26409e-09
|  |  |  | 1 | 30 | 1200000 | 250.718 | 250.718 | 30.2057 | 30.215 | 4.5233e-05 | 13.7319 | 1210290 | 0.00150777 | 1.24579e-09
|  |  |  | 1 | 30 | 1200000 | 250.769 | 250.769 | 30.2057 | 30.2156 | 4.49358e-05 | 13.5244 | 1192000 | 0.00149786 | 1.2566e-09
|  |  |  | 1 | 30 | 1200000 | 250.798 | 250.798 | 30.2057 | 30.2161 | 4.53215e-05 | 13.7481 | 1211710 | 0.00151072 | 1.24676e-09
|  |  |  | 1 | 30 | 1200000 | 250.829 | 250.829 | 30.2057 | 30.2161 | 4.51647e-05 | 13.5032 | 1190130 | 0.00150549 | 1.26498e-09
|  |  |  | 1 | 30 | 1200000 | 250.898 | 250.898 | 30.2056 | 30.2164 | 4.52833e-05 | 13.7058 | 1207990 | 0.00150944 | 1.24955e-09
|  |  |  | 1 | 30 | 1200000 | 250.968 | 250.968 | 30.2056 | 30.2167 | 4.49625e-05 | 13.4844 | 1188470 | 0.00149875 | 1.26107e-09
|  |  |  | 1 | 30 | 1200000 | 250.998 | 250.998 | 30.2056 | 30.217 | 4.52727e-05 | 13.7489 | 1211780 | 0.00150909 | 1.24535e-09
|  |  |  | 1 | 30 | 1200000 | 251.009 | 251.009 | 30.2056 | 30.217 | 4.52844e-05 | 13.5431 | 1193650 | 0.00150948 | 1.2646e-09
|  |  |  | 1 | 30 | 1200000 | 253.458 | 253.458 | 30.2051 | 30.2098 | 4.53867e-05 | 13.746 | 1211530 | 0.00151289 | 1.24875e-09
|  |  |  | 1 | 30 | 1200000 | 253.469 | 253.469 | 30.2051 | 30.2098 | 4.5366e-05 | 13.5385 | 1193240 | 0.0015122 | 1.26731e-09
|  |  |  | 1 | 30 | 1200000 | 254.058 | 254.058 | 30.2018 | 30.2031 | 4.53452e-05 | 13.7609 | 1212840 | 0.0015115 | 1.24625e-09
|  |  |  | 1 | 30 | 1200000 | 254.069 | 254.069 | 30.2018 | 30.2031 | 4.54145e-05 | 13.5432 | 1193660 | 0.00151382 | 1.26822e-09
|  |  |  | 1 | 30 | 1200000 | 254.298 | 254.298 | 30.2003 | 30.2098 | 4.54923e-05 | 13.7476 | 1211670 | 0.00151641 | 1.2515e-09
|  |  |  | 1 | 30 | 1200000 | 254.309 | 254.309 | 30.2003 | 30.2098 | 4.54228e-05 | 13.5409 | 1193450 | 0.00151409 | 1.26867e-09
|  |  |  | 1 | 30 | 1200000 | 254.378 | 254.378 | 30.1982 | 30.2083 | 4.53381e-05 | 13.7423 | 1211210 | 0.00151127 | 1.24774e-09
|  |  |  | 1 | 30 | 1200000 | 254.389 | 254.389 | 30.1982 | 30.2083 | 4.54637e-05 | 13.537 | 1193110 | 0.00151546 | 1.27018e-09
|  |  |  | 1 | 30 | 1200000 | 254.718 | 254.718 | 30.1973 | 30.2066 | 4.54033e-05 | 13.7391 | 1210920 | 0.00151344 | 1.24983e-09
|  |  |  | 1 | 30 | 1200000 | 254.749 | 254.749 | 30.1973 | 30.2066 | 4.53289e-05 | 13.4764 | 1187770 | 0.00151096 | 1.2721e-09
|  |  |  | 1 | 30 | 1200000 | 254.778 | 254.778 | 30.1973 | 30.2066 | 4.52679e-05 | 13.6907 | 1206650 | 0.00150893 | 1.25051e-09
|  |  |  | 1 | 30 | 1200000 | 254.989 | 254.989 | 30.199 | 30.2088 | 4.53938e-05 | 13.4798 | 1188070 | 0.00151313 | 1.2736e-09
|  |  |  | 1 | 30 | 1200000 | 254.999 | 254.999 | 30.199 | 30.2088 | 4.52762e-05 | 13.6872 | 1206350 | 0.00150921 | 1.25105e-09
|  |  |  | 1 | 30 | 1200000 | 255.289 | 255.289 | 30.1959 | 30.2093 | 4.5109e-05 | 13.4832 | 1188370 | 0.00150363 | 1.26529e-09
|  |  |  | 1 | 30 | 1200000 | 255.318 | 255.318 | 30.1978 | 30.2079 | 4.52915e-05 | 13.7035 | 1207780 | 0.00150972 | 1.24999e-09
|  |  |  | 1 | 30 | 1200000 | 255.389 | 255.389 | 30.1978 | 30.2079 | 4.54738e-05 | 13.5027 | 1190090 | 0.00151579 | 1.27368e-09
|  |  |  | 1 | 30 | 1200000 | 255.418 | 255.418 | 30.1993 | 30.2068 | 4.53808e-05 | 13.7065 | 1208050 | 0.00151269 | 1.25218e-09
|  |  |  | 1 | 30 | 1200000 | 255.549 | 255.549 | 30.1984 | 30.2051 | 4.52006e-05 | 13.4455 | 1185040 | 0.00150669 | 1.27142e-09
|  |  |  | 1 | 30 | 1200000 | 255.578 | 255.578 | 30.1967 | 30.2046 | 4.55452e-05 | 13.6753 | 1205300 | 0.00151817 | 1.25958e-09
|  |  |  | 1 | 30 | 1200000 | 257.869 | 257.869 | 30.1898 | 30.2022 | 4.55573e-05 | 13.464 | 1186680 | 0.00151858 | 1.27969e-09
|  |  |  | 1 | 30 | 1200000 | 257.898 | 257.898 | 30.1898 | 30.2022 | 4.53986e-05 | 13.6798 | 1205700 | 0.00151329 | 1.25511e-09
|  |  |  | 1 | 30 | 1200000 | 262.908 | 262.908 | 30.1838 | 30.1867 | 4.54757e-05 | 13.6104 | 1199580 | 0.00151586 | 1.26366e-09
|  |  |  | 1 | 30 | 1200000 | 267.909 | 267.909 | 30.1722 | 30.1798 | 4.538e-05 | 13.5779 | 1196710 | 0.00151267 | 1.26402e-09
|  |  |  | 1 | 30 | 1200000 | 272.919 | 272.919 | 30.1618 | 30.1653 | 4.56515e-05 | 13.523 | 1191880 | 0.00152172 | 1.27674e-09
|  |  |  | 1 | 30 | 1200000 | 274.488 | 274.488 | 30.15 | 30.1572 | 4.56399e-05 | 13.7255 | 1209720 | 0.00152133 | 1.25759e-09
|  |  |  | 1 | 30 | 1200000 | 274.618 | 274.618 | 30.1473 | 30.1564 | 4.55547e-05 | 13.5092 | 1190650 | 0.00151849 | 1.27534e-09
|  |  |  | 1 | 30 | 1200000 | 276.348 | 276.348 | 30.149 | 30.1569 | 4.56164e-05 | 13.7094 | 1208300 | 0.00152055 | 1.25842e-09
|  |  |  | 1 | 30 | 1200000 | 277.098 | 277.098 | 30.1447 | 30.1575 | 4.55564e-05 | 13.4795 | 1188040 | 0.00151855 | 1.2782e-09
|  |  |  | 1 | 30 | 1200000 | 277.208 | 277.208 | 30.1439 | 30.1535 | 4.57238e-05 | 13.6813 | 1205830 | 0.00152413 | 1.26397e-09
|  |  |  | 1 | 30 | 1200000 | 282.208 | 282.208 | 30.1354 | 30.146 | 4.55755e-05 | 13.5726 | 1196250 | 0.00151918 | 1.26996e-09
|  |  |  | 1 | 30 | 1200000 | 287.218 | 287.218 | 30.1251 | 30.1299 | 4.59185e-05 | 13.5463 | 1193930 | 0.00153062 | 1.282e-09
|  |  |  | 1 | 30 | 1200000 | 292.228 | 292.228 | 30.1147 | 30.1257 | 4.58901e-05 | 13.6171 | 1200170 | 0.00152967 | 1.27454e-09
|  |  |  | 1 | 30 | 1200000 | 297.238 | 297.238 | 30.1001 | 30.1112 | 4.64358e-05 | 13.6019 | 1198830 | 0.00154786 | 1.29114e-09
|  |  |  | 1 | 30 | 1200000 | 302.238 | 302.238 | 30.0919 | 30.0992 | 4.64397e-05 | 13.6755 | 1205320 | 0.00154799 | 1.2843e-09
|  |  |  | 1 | 30 | 1200000 | 305.708 | 305.708 | 30.0797 | 30.0959 | 4.64927e-05 | 13.4603 | 1186350 | 0.00154976 | 1.30632e-09
|  |  |  | 1 | 30 | 1200000 | 305.738 | 305.738 | 30.0797 | 30.0951 | 4.67688e-05 | 13.7506 | 1211930 | 0.00155896 | 1.28634e-09
|  |  |  | 1 | 30 | 1200000 | 305.788 | 305.788 | 30.0797 | 30.0951 | 4.64968e-05 | 13.5306 | 1192550 | 0.00154989 | 1.29965e-09
|  |  |  | 1 | 30 | 1200000 | 305.818 | 305.818 | 30.0796 | 30.0945 | 4.66799e-05 | 13.741 | 1211090 | 0.001556 | 1.28479e-09
|  |  |  | 1 | 30 | 1200000 | 305.868 | 305.868 | 30.0796 | 30.0941 | 4.6318e-05 | 13.5279 | 1192310 | 0.00154393 | 1.29491e-09
|  |  |  | 1 | 30 | 1200000 | 305.998 | 305.998 | 30.0796 | 30.0934 | 4.67945e-05 | 13.7282 | 1209960 | 0.00155982 | 1.28915e-09
|  |  |  | 1 | 30 | 1200000 | 306.168 | 306.168 | 30.0827 | 30.0928 | 4.64644e-05 | 13.5278 | 1192300 | 0.00154881 | 1.29901e-09
|  |  |  | 1 | 30 | 1200000 | 307.498 | 307.498 | 30.0795 | 30.0915 | 4.67417e-05 | 13.7983 | 1216140 | 0.00155806 | 1.28115e-09
|  |  |  | 1 | 30 | 1200000 | 307.528 | 307.528 | 30.0795 | 30.0917 | 4.66121e-05 | 13.5046 | 1190250 | 0.00155374 | 1.30538e-09
|  |  |  | 1 | 30 | 1200000 | 307.658 | 307.658 | 30.0795 | 30.0918 | 4.66654e-05 | 13.7094 | 1208300 | 0.00155551 | 1.28736e-09
|  |  |  | 1 | 30 | 1200000 | 307.708 | 307.708 | 30.0795 | 30.0919 | 4.64584e-05 | 13.4916 | 1189110 | 0.00154861 | 1.30233e-09
|  |  |  | 1 | 30 | 1200000 | 307.738 | 307.738 | 30.0795 | 30.0919 | 4.67446e-05 | 13.7477 | 1211680 | 0.00155815 | 1.28595e-09
|  |  |  | 1 | 30 | 1200000 | 307.768 | 307.768 | 30.0795 | 30.0919 | 4.65297e-05 | 13.5246 | 1192020 | 0.00155099 | 1.30115e-09
|  |  |  | 1 | 30 | 1200000 | 307.938 | 307.938 | 30.0795 | 30.0875 | 4.67592e-05 | 13.776 | 1214180 | 0.00155864 | 1.2837e-09
|  |  |  | 1 | 30 | 1200000 | 307.968 | 307.968 | 30.0795 | 30.0875 | 4.65933e-05 | 13.5489 | 1194160 | 0.00155311 | 1.30059e-09
|  |  |  | 1 | 30 | 1200000 | 308.058 | 308.058 | 30.0795 | 30.086 | 4.66866e-05 | 13.7662 | 1213310 | 0.00155622 | 1.28262e-09
|  |  |  | 1 | 30 | 1200000 | 308.088 | 308.088 | 30.0795 | 30.086 | 4.64639e-05 | 13.5377 | 1193170 | 0.0015488 | 1.29805e-09
|  |  |  | 1 | 30 | 1200000 | 308.198 | 308.198 | 30.0795 | 30.0851 | 4.67528e-05 | 13.7465 | 1211570 | 0.00155843 | 1.28629e-09
|  |  |  | 1 | 30 | 1200000 | 308.248 | 308.248 | 30.0795 | 30.0865 | 4.65531e-05 | 13.5407 | 1193440 | 0.00155177 | 1.30025e-09
|  |  |  | 1 | 30 | 1200000 | 308.958 | 308.958 | 30.077 | 30.0876 | 4.68328e-05 | 13.7683 | 1213490 | 0.00156109 | 1.28645e-09
|  |  |  | 1 | 30 | 1200000 | 308.988 | 308.988 | 30.077 | 30.0876 | 4.65112e-05 | 13.5634 | 1195430 | 0.00155037 | 1.29691e-09
|  |  |  | 1 | 30 | 1200000 | 309.298 | 309.298 | 30.0787 | 30.0814 | 4.66774e-05 | 13.7839 | 1214870 | 0.00155591 | 1.28072e-09
|  |  |  | 1 | 30 | 1200000 | 309.328 | 309.328 | 30.0757 | 30.0804 | 4.65107e-05 | 13.5722 | 1196210 | 0.00155036 | 1.29606e-09
|  |  |  | 1 | 30 | 1200000 | 312.258 | 312.258 | 30.0641 | 30.0773 | 4.67503e-05 | 13.7905 | 1215450 | 0.00155834 | 1.28211e-09
|  |  |  | 1 | 30 | 1200000 | 312.288 | 312.288 | 30.064 | 30.0771 | 4.64635e-05 | 13.5432 | 1193660 | 0.00154878 | 1.29751e-09
|  |  |  | 1 | 30 | 1200000 | 312.478 | 312.478 | 30.0639 | 30.0736 | 4.6785e-05 | 13.7515 | 1212010 | 0.0015595 | 1.28671e-09
|  |  |  | 1 | 30 | 1200000 | 312.528 | 312.528 | 30.0639 | 30.071 | 4.65862e-05 | 13.5314 | 1192620 | 0.00155287 | 1.30207e-09
|  |  |  | 1 | 30 | 1200000 | 312.658 | 312.658 | 30.067 | 30.0698 | 4.67673e-05 | 13.777 | 1214260 | 0.00155891 | 1.28383e-09
|  |  |  | 1 | 30 | 1200000 | 312.688 | 312.688 | 30.0695 | 30.068 | 4.66029e-05 | 13.5246 | 1192010 | 0.00155343 | 1.3032e-09
|  |  |  | 1 | 30 | 1200000 | 312.778 | 312.778 | 30.0683 | 30.0665 | 4.68407e-05 | 13.7737 | 1213970 | 0.00156136 | 1.28616e-09
|  |  |  | 1 | 30 | 1200000 | 312.808 | 312.808 | 30.0674 | 30.0654 | 4.65219e-05 | 13.5181 | 1191440 | 0.00155073 | 1.30155e-09
|  |  |  | 1 | 30 | 1200000 | 312.858 | 312.858 | 30.0674 | 30.0654 | 4.6868e-05 | 13.7216 | 1209370 | 0.00156227 | 1.2918e-09
|  |  |  | 1 | 30 | 1200000 | 312.888 | 312.888 | 30.0667 | 30.0644 | 4.66193e-05 | 13.521 | 1191700 | 0.00155398 | 1.304e-09
|  |  |  | 1 | 30 | 1200000 | 312.998 | 312.998 | 30.0656 | 30.0687 | 4.6859e-05 | 13.7382 | 1210840 | 0.00156197 | 1.28998e-09
|  |  |  | 1 | 30 | 1200000 | 313.068 | 313.068 | 30.0652 | 30.0703 | 4.65617e-05 | 13.534 | 1192840 | 0.00155206 | 1.30114e-09
|  |  |  | 1 | 30 | 1200000 | 313.138 | 313.138 | 30.0649 | 30.0715 | 4.69397e-05 | 13.749 | 1211790 | 0.00156466 | 1.29119e-09
|  |  |  | 1 | 30 | 1200000 | 313.168 | 313.168 | 30.0647 | 30.0693 | 4.66025e-05 | 13.5312 | 1192590 | 0.00155342 | 1.30255e-09
|  |  |  | 1 | 30 | 1200000 | 313.398 | 313.398 | 30.0641 | 30.0735 | 4.68899e-05 | 13.7652 | 1213220 | 0.001563 | 1.28831e-09
|  |  |  | 1 | 30 | 1200000 | 313.428 | 313.428 | 30.0641 | 30.0735 | 4.65962e-05 | 13.4983 | 1189690 | 0.00155321 | 1.30555e-09
|  |  |  | 1 | 30 | 1200000 | 313.638 | 313.638 | 30.0639 | 30.0752 | 4.67225e-05 | 13.7074 | 1208120 | 0.00155742 | 1.28912e-09
|  |  |  | 1 | 30 | 1200000 | 313.668 | 313.668 | 30.0639 | 30.0752 | 4.66121e-05 | 13.5046 | 1190250 | 0.00155374 | 1.30538e-09
|  |  |  | 1 | 30 | 1200000 | 313.698 | 313.698 | 30.0639 | 30.0752 | 4.68733e-05 | 13.7721 | 1213820 | 0.00156244 | 1.28721e-09
|  |  |  | 1 | 30 | 1200000 | 313.728 | 313.728 | 30.0639 | 30.0723 | 4.66425e-05 | 13.5415 | 1193510 | 0.00155475 | 1.30268e-09
|  |  |  | 1 | 30 | 1200000 | 314.998 | 314.998 | 30.0636 | 30.0757 | 4.68992e-05 | 13.7453 | 1211460 | 0.00156331 | 1.29043e-09
|  |  |  | 1 | 30 | 1200000 | 315.028 | 315.028 | 30.0636 | 30.0757 | 4.66439e-05 | 13.5173 | 1191370 | 0.0015548 | 1.30505e-09
|  |  |  | 1 | 30 | 1200000 | 315.098 | 315.098 | 30.0636 | 30.0758 | 4.68502e-05 | 13.7493 | 1211820 | 0.00156167 | 1.2887e-09
|  |  |  | 1 | 30 | 1200000 | 315.148 | 315.148 | 30.0637 | 30.0728 | 4.66514e-05 | 13.5293 | 1192430 | 0.00155505 | 1.3041e-09
|  |  |  | 1 | 30 | 1200000 | 315.218 | 315.218 | 30.0637 | 30.0704 | 4.70195e-05 | 13.7742 | 1214010 | 0.00156732 | 1.29103e-09
|  |  |  | 1 | 30 | 1200000 | 315.248 | 315.248 | 30.0637 | 30.0685 | 4.66419e-05 | 13.5525 | 1194480 | 0.00155473 | 1.3016e-09
|  |  |  | 1 | 30 | 1200000 | 320.258 | 320.258 | 30.0481 | 30.0607 | 4.67926e-05 | 13.6183 | 1200270 | 0.00155975 | 1.2995e-09
|  |  |  | 1 | 30 | 1200000 | 325.268 | 325.268 | 30.0409 | 30.0459 | 4.65793e-05 | 13.6525 | 1203280 | 0.00155264 | 1.29034e-09
|  |  |  | 1 | 30 | 1200000 | 330.278 | 330.278 | 30.0316 | 30.0344 | 4.65801e-05 | 13.6381 | 1202020 | 0.00155267 | 1.29171e-09
|  |  |  | 1 | 30 | 1200000 | 335.288 | 335.288 | 30.017 | 30.0278 | 4.65641e-05 | 13.6329 | 1201560 | 0.00155214 | 1.29177e-09
|  |  |  | 1 | 30 | 1200000 | 340.297 | 340.297 | 30.0049 | 30.0135 | 4.67582e-05 | 13.6518 | 1203230 | 0.00155861 | 1.29535e-09
|  |  |  | 1 | 30 | 1200000 | 345.307 | 345.307 | 29.9973 | 30.0056 | 4.67763e-05 | 13.6197 | 1200390 | 0.00155921 | 1.29892e-09
|  |  |  | 1 | 30 | 1200000 | 350.317 | 350.317 | 29.9939 | 29.9977 | 4.72254e-05 | 13.5873 | 1197540 | 0.00157418 | 1.31451e-09
|  |  |  | 1 | 30 | 1200000 | 350.987 | 350.987 | 29.9861 | 29.9978 | 4.74242e-05 | 13.8074 | 1216940 | 0.00158081 | 1.29901e-09
|  |  |  | 1 | 30 | 1200000 | 351.008 | 351.008 | 29.9859 | 29.9978 | 4.68503e-05 | 13.6053 | 1199130 | 0.00156168 | 1.30234e-09
|  |  |  | 1 | 30 | 1200000 | 356.017 | 356.017 | 29.985 | 29.9915 | 4.73706e-05 | 13.607 | 1199280 | 0.00157902 | 1.31664e-09
|  |  |  | 1 | 30 | 1200000 | 361.027 | 361.027 | 29.9827 | 29.9865 | 4.73291e-05 | 13.622 | 1200600 | 0.00157764 | 1.31404e-09
|  |  |  | 1 | 30 | 1200000 | 366.037 | 366.037 | 29.9793 | 29.9839 | 4.7411e-05 | 13.6119 | 1199710 | 0.00158037 | 1.31729e-09
|  |  |  | 1 | 30 | 1200000 | 371.047 | 371.047 | 29.9776 | 29.9824 | 4.74612e-05 | 13.588 | 1197600 | 0.00158204 | 1.321e-09
|  |  |  | 1 | 30 | 1200000 | 375.227 | 375.227 | 29.9814 | 29.9875 | 4.79849e-05 | 13.8139 | 1217520 | 0.0015995 | 1.31374e-09
|  |  |  | 1 | 30 | 1200000 | 375.238 | 375.238 | 29.979 | 29.9864 | 4.77475e-05 | 13.5582 | 1194980 | 0.00159158 | 1.33189e-09
|  |  |  | 1 | 30 | 1200000 | 376.847 | 376.847 | 29.9827 | 29.9937 | 4.8043e-05 | 13.7932 | 1215690 | 0.00160144 | 1.3173e-09
|  |  |  | 1 | 30 | 1200000 | 376.877 | 376.877 | 29.9832 | 29.9945 | 4.77891e-05 | 13.5422 | 1193560 | 0.00159297 | 1.33463e-09
|  |  |  | 1 | 30 | 1200000 | 377.867 | 377.867 | 29.985 | 29.9967 | 4.80206e-05 | 13.7595 | 1212720 | 0.00160069 | 1.31992e-09
|  |  |  | 1 | 30 | 1200000 | 377.878 | 377.878 | 29.985 | 29.9967 | 4.80324e-05 | 13.5537 | 1194580 | 0.00160108 | 1.34028e-09
|  |  |  | 1 | 30 | 1200000 | 378.427 | 378.427 | 29.985 | 29.9923 | 4.79294e-05 | 13.7906 | 1215460 | 0.00159765 | 1.31444e-09
|  |  |  | 1 | 30 | 1200000 | 378.438 | 378.438 | 29.985 | 29.9934 | 4.81205e-05 | 13.5765 | 1196590 | 0.00160402 | 1.34049e-09
|  |  |  | 1 | 30 | 1200000 | 378.668 | 378.668 | 29.985 | 29.9955 | 4.80924e-05 | 13.7837 | 1214850 | 0.00160308 | 1.31957e-09
|  |  |  | 1 | 30 | 1200000 | 378.697 | 378.697 | 29.985 | 29.996 | 4.80408e-05 | 13.5481 | 1194090 | 0.00160136 | 1.34108e-09
|  |  |  | 1 | 30 | 1200000 | 378.887 | 378.887 | 29.985 | 29.9968 | 4.82321e-05 | 13.7573 | 1212520 | 0.00160774 | 1.32595e-09
|  |  |  | 1 | 30 | 1200000 | 378.898 | 378.898 | 29.985 | 29.9968 | 4.79755e-05 | 13.5535 | 1194560 | 0.00159918 | 1.33872e-09
|  |  |  | 1 | 30 | 1200000 | 379.007 | 379.007 | 29.985 | 29.9972 | 4.80449e-05 | 13.7613 | 1212880 | 0.0016015 | 1.32041e-09
|  |  |  | 1 | 30 | 1200000 | 379.037 | 379.037 | 29.985 | 29.9973 | 4.7911e-05 | 13.5425 | 1193590 | 0.00159703 | 1.33801e-09
|  |  |  | 1 | 30 | 1200000 | 379.227 | 379.227 | 29.985 | 29.9975 | 4.8061e-05 | 13.7633 | 1213050 | 0.00160203 | 1.32067e-09
|  |  |  | 1 | 30 | 1200000 | 379.238 | 379.238 | 29.985 | 29.9975 | 4.82522e-05 | 13.5492 | 1194180 | 0.00160841 | 1.34687e-09
|  |  |  | 1 | 30 | 1200000 | 379.867 | 379.867 | 29.985 | 29.9982 | 4.83137e-05 | 13.7527 | 1212120 | 0.00161046 | 1.32863e-09
|  |  |  | 1 | 30 | 1200000 | 379.897 | 379.897 | 29.985 | 29.9981 | 4.79927e-05 | 13.5368 | 1193090 | 0.00159976 | 1.34085e-09
|  |  |  | 1 | 30 | 1200000 | 380.107 | 380.107 | 29.985 | 29.998 | 4.82237e-05 | 13.7629 | 1213020 | 0.00160746 | 1.32517e-09
|  |  |  | 1 | 30 | 1200000 | 380.137 | 380.137 | 29.985 | 29.9979 | 4.79789e-05 | 13.4941 | 1189330 | 0.0015993 | 1.34471e-09
|  |  |  | 1 | 30 | 1200000 | 380.188 | 380.188 | 29.985 | 29.9979 | 4.81377e-05 | 13.7027 | 1207710 | 0.00160459 | 1.32862e-09
|  |  |  | 1 | 30 | 1200000 | 380.317 | 380.317 | 29.985 | 29.9922 | 4.7881e-05 | 13.4989 | 1189750 | 0.00159603 | 1.34148e-09
|  |  |  | 1 | 30 | 1200000 | 380.387 | 380.387 | 29.985 | 29.9933 | 4.82669e-05 | 13.7183 | 1209080 | 0.0016089 | 1.33068e-09
|  |  |  | 1 | 30 | 1200000 | 380.477 | 380.477 | 29.985 | 29.9949 | 4.8076e-05 | 13.5025 | 1190070 | 0.00160253 | 1.34659e-09
|  |  |  | 1 | 30 | 1200000 | 380.607 | 380.607 | 29.9882 | 29.9959 | 4.82904e-05 | 13.7333 | 1210410 | 0.00160968 | 1.32987e-09
|  |  |  | 1 | 30 | 1200000 | 380.637 | 380.637 | 29.9907 | 29.9963 | 4.8042e-05 | 13.5283 | 1192340 | 0.0016014 | 1.34307e-09
|  |  |  | 1 | 30 | 1200000 | 380.747 | 380.747 | 29.9895 | 29.9966 | 4.8387e-05 | 13.7504 | 1211920 | 0.0016129 | 1.33086e-09
|  |  |  | 1 | 30 | 1200000 | 380.758 | 380.758 | 29.9886 | 29.9968 | 4.80897e-05 | 13.5473 | 1194020 | 0.00160299 | 1.34252e-09
|  |  |  | 1 | 30 | 1200000 | 380.847 | 380.847 | 29.9879 | 30.0002 | 4.83863e-05 | 13.7636 | 1213080 | 0.00161288 | 1.32957e-09
|  |  |  | 1 | 30 | 1200000 | 380.877 | 380.877 | 29.9873 | 29.9997 | 4.8142e-05 | 13.4861 | 1188620 | 0.00160473 | 1.35008e-09
|  |  |  | 1 | 30 | 1200000 | 380.907 | 380.907 | 29.9873 | 29.9997 | 4.82664e-05 | 13.7271 | 1209860 | 0.00160888 | 1.32981e-09
|  |  |  | 1 | 30 | 1200000 | 380.937 | 380.937 | 29.9873 | 29.9997 | 4.80516e-05 | 13.5018 | 1190000 | 0.00160172 | 1.34598e-09
|  |  |  | 1 | 30 | 1200000 | 380.967 | 380.967 | 29.9869 | 29.9993 | 4.82902e-05 | 13.7377 | 1210790 | 0.00160967 | 1.32944e-09
|  |  |  | 1 | 30 | 1200000 | 380.997 | 380.997 | 29.9865 | 29.999 | 4.80753e-05 | 13.5135 | 1191040 | 0.00160251 | 1.34548e-09
|  |  |  | 1 | 30 | 1200000 | 381.167 | 381.167 | 29.986 | 30.0017 | 4.8372e-05 | 13.7287 | 1210000 | 0.0016124 | 1.33256e-09
|  |  |  | 1 | 30 | 1200000 | 381.237 | 381.237 | 29.9913 | 30.0059 | 4.79857e-05 | 13.516 | 1191260 | 0.00159952 | 1.34272e-09
|  |  |  | 1 | 30 | 1200000 | 381.527 | 381.527 | 29.992 | 30.0036 | 4.8332e-05 | 13.7172 | 1208990 | 0.00161107 | 1.33257e-09
|  |  |  | 1 | 30 | 1200000 | 381.557 | 381.557 | 29.992 | 30.0036 | 4.79373e-05 | 13.5102 | 1190740 | 0.00159791 | 1.34194e-09
|  |  |  | 1 | 30 | 1200000 | 381.587 | 381.587 | 29.992 | 30.0036 | 4.838e-05 | 13.7319 | 1210280 | 0.00161267 | 1.33247e-09
|  |  |  | 1 | 30 | 1200000 | 381.677 | 381.677 | 29.9951 | 30.0015 | 4.80503e-05 | 13.5249 | 1192040 | 0.00160168 | 1.34364e-09
|  |  |  | 1 | 30 | 1200000 | 381.787 | 381.787 | 29.9972 | 30.0002 | 4.82495e-05 | 13.7383 | 1210850 | 0.00160832 | 1.32825e-09
|  |  |  | 1 | 30 | 1200000 | 381.817 | 381.817 | 29.9972 | 30.0002 | 4.81885e-05 | 13.5249 | 1192040 | 0.00160628 | 1.34751e-09
|  |  |  | 1 | 30 | 1200000 | 381.987 | 381.987 | 29.9912 | 29.999 | 4.83474e-05 | 13.7324 | 1210330 | 0.00161158 | 1.33152e-09
|  |  |  | 1 | 30 | 1200000 | 382.017 | 382.017 | 29.9931 | 29.9987 | 4.80837e-05 | 13.5101 | 1190730 | 0.00160279 | 1.34605e-09
|  |  |  | 1 | 30 | 1200000 | 382.047 | 382.047 | 29.9931 | 29.9987 | 4.83304e-05 | 13.7458 | 1211510 | 0.00161101 | 1.32975e-09
|  |  |  | 1 | 30 | 1200000 | 382.077 | 382.077 | 29.9947 | 29.9985 | 4.79842e-05 | 13.5424 | 1193580 | 0.00159947 | 1.34006e-09
|  |  |  | 1 | 30 | 1200000 | 382.407 | 382.407 | 29.9931 | 30.0029 | 4.83132e-05 | 13.7626 | 1212990 | 0.00161044 | 1.32766e-09
|  |  |  | 1 | 30 | 1200000 | 382.437 | 382.437 | 29.9946 | 30.0019 | 4.8114e-05 | 13.5481 | 1194080 | 0.0016038 | 1.34312e-09
|  |  |  | 1 | 30 | 1200000 | 387.437 | 387.437 | 30.0007 | 30.0069 | 4.79851e-05 | 13.6688 | 1204730 | 0.0015995 | 1.32769e-09
|  |  |  | 1 | 30 | 1200000 | 392.447 | 392.447 | 30.0007 | 30.0108 | 4.81755e-05 | 13.6109 | 1199620 | 0.00160585 | 1.33863e-09
|  |  |  | 1 | 30 | 1200000 | 397.457 | 397.457 | 30.0013 | 30.0132 | 4.82072e-05 | 13.6246 | 1200830 | 0.00160691 | 1.33816e-09
|  |  |  | 1 | 30 | 1200000 | 402.467 | 402.467 | 30.0021 | 30.0074 | 4.84708e-05 | 13.5655 | 1195620 | 0.00161569 | 1.35134e-09
|  |  |  | 1 | 30 | 1200000 | 407.477 | 407.477 | 30.0063 | 30.0129 | 4.84432e-05 | 13.622 | 1200600 | 0.00161477 | 1.34497e-09
|  |  |  | 1 | 30 | 1200000 | 412.487 | 412.487 | 30.0149 | 30.0179 | 4.88036e-05 | 13.5757 | 1196520 | 0.00162679 | 1.3596e-09
|  |  |  | 1 | 30 | 1200000 | 417.497 | 417.497 | 30.0185 | 30.0286 | 4.86694e-05 | 13.6471 | 1202810 | 0.00162231 | 1.34877e-09
|  |  |  | 1 | 30 | 1200000 | 422.507 | 422.507 | 30.0211 | 30.0306 | 4.86888e-05 | 13.5929 | 1198030 | 0.00162296 | 1.35469e-09
|  |  |  | 1 | 30 | 1200000 | 427.517 | 427.517 | 30.0175 | 30.0306 | 4.87941e-05 | 13.6 | 1198660 | 0.00162647 | 1.3569e-09
|  |  |  | 1 | 30 | 1200000 | 432.527 | 432.527 | 30.0233 | 30.0374 | 4.87304e-05 | 13.5757 | 1196520 | 0.00162435 | 1.35756e-09
|  |  |  | 1 | 30 | 1200000 | 436.597 | 436.597 | 30.0256 | 30.0423 | 4.95728e-05 | 13.7758 | 1214150 | 0.00165243 | 1.36097e-09
|  |  |  | 1 | 30 | 1200000 | 436.607 | 436.607 | 30.0256 | 30.0423 | 4.95045e-05 | 13.5493 | 1194190 | 0.00165015 | 1.38182e-09
|  |  |  | 1 | 30 | 1200000 | 436.917 | 436.917 | 30.0274 | 30.0405 | 4.94358e-05 | 13.7548 | 1212310 | 0.00164786 | 1.35928e-09
|  |  |  | 1 | 30 | 1200000 | 436.947 | 436.947 | 30.0274 | 30.0405 | 4.91891e-05 | 13.518 | 1191430 | 0.00163964 | 1.37619e-09
|  |  |  | 1 | 30 | 1200000 | 437.057 | 437.057 | 30.0291 | 30.0389 | 4.95496e-05 | 13.7552 | 1212340 | 0.00165165 | 1.36236e-09
|  |  |  | 1 | 30 | 1200000 | 437.087 | 437.087 | 30.0291 | 30.0389 | 4.93286e-05 | 13.4971 | 1189590 | 0.00164429 | 1.38223e-09
|  |  |  | 1 | 30 | 1200000 | 437.097 | 437.097 | 30.0291 | 30.0389 | 4.93658e-05 | 13.6988 | 1207370 | 0.00164553 | 1.36291e-09
|  |  |  | 1 | 30 | 1200000 | 437.347 | 437.347 | 30.0264 | 30.0332 | 4.91906e-05 | 13.4926 | 1189200 | 0.00163969 | 1.37882e-09
|  |  |  | 1 | 30 | 1200000 | 437.357 | 437.357 | 30.0245 | 30.0324 | 4.93255e-05 | 13.6928 | 1206840 | 0.00164418 | 1.36239e-09
|  |  |  | 1 | 30 | 1200000 | 438.227 | 438.227 | 30.0208 | 30.0393 | 4.93703e-05 | 13.4777 | 1187880 | 0.00164568 | 1.38539e-09
|  |  |  | 1 | 30 | 1200000 | 438.237 | 438.237 | 30.0199 | 30.0404 | 4.95865e-05 | 13.6788 | 1205610 | 0.00165288 | 1.371e-09
|  |  |  | 1 | 30 | 1200000 | 439.007 | 439.007 | 30.0227 | 30.0342 | 4.93961e-05 | 13.4542 | 1185810 | 0.00164654 | 1.38853e-09
|  |  |  | 1 | 30 | 1200000 | 439.037 | 439.037 | 30.0227 | 30.0342 | 4.95017e-05 | 13.7395 | 1210960 | 0.00165006 | 1.36261e-09
|  |  |  | 1 | 30 | 1200000 | 439.127 | 439.127 | 30.0261 | 30.0324 | 4.9734e-05 | 13.5182 | 1191450 | 0.0016578 | 1.39141e-09
|  |  |  | 1 | 30 | 1200000 | 439.157 | 439.157 | 30.0261 | 30.0324 | 4.96558e-05 | 13.747 | 1211610 | 0.00165519 | 1.36611e-09
|  |  |  | 1 | 30 | 1200000 | 439.167 | 439.167 | 30.0261 | 30.0324 | 4.96609e-05 | 13.516 | 1191260 | 0.00165536 | 1.38959e-09
|  |  |  | 1 | 30 | 1200000 | 439.197 | 439.197 | 30.0273 | 30.0318 | 4.95912e-05 | 13.7381 | 1210830 | 0.00165304 | 1.36521e-09
|  |  |  | 1 | 30 | 1200000 | 439.207 | 439.207 | 30.0273 | 30.0318 | 4.95548e-05 | 13.5232 | 1191890 | 0.00165183 | 1.38589e-09
|  |  |  | 1 | 30 | 1200000 | 439.257 | 439.257 | 30.0283 | 30.0313 | 4.95588e-05 | 13.7364 | 1210680 | 0.00165196 | 1.36449e-09
|  |  |  | 1 | 30 | 1200000 | 439.287 | 439.287 | 30.0283 | 30.0313 | 4.95705e-05 | 13.5328 | 1192740 | 0.00165235 | 1.38534e-09
|  |  |  | 1 | 30 | 1200000 | 439.617 | 439.617 | 30.0312 | 30.0298 | 4.95991e-05 | 13.7424 | 1211210 | 0.0016533 | 1.365e-09
|  |  |  | 1 | 30 | 1200000 | 439.647 | 439.647 | 30.0312 | 30.0298 | 4.93927e-05 | 13.5125 | 1190950 | 0.00164642 | 1.38244e-09
|  |  |  | 1 | 30 | 1200000 | 439.697 | 439.697 | 30.0314 | 30.0297 | 4.96252e-05 | 13.7134 | 1208650 | 0.00165417 | 1.36861e-09
|  |  |  | 1 | 30 | 1200000 | 439.747 | 439.747 | 30.0316 | 30.0327 | 4.93615e-05 | 13.49 | 1188960 | 0.00164538 | 1.38388e-09
|  |  |  | 1 | 30 | 1200000 | 439.777 | 439.777 | 30.0316 | 30.0327 | 4.96986e-05 | 13.71 | 1208360 | 0.00165662 | 1.37097e-09
|  |  |  | 1 | 30 | 1200000 | 440.147 | 440.147 | 30.0215 | 30.0368 | 4.94759e-05 | 13.4805 | 1188120 | 0.0016492 | 1.38807e-09
|  |  |  | 1 | 30 | 1200000 | 440.177 | 440.177 | 30.0236 | 30.0353 | 4.95945e-05 | 13.6809 | 1205790 | 0.00165315 | 1.37101e-09
|  |  |  | 1 | 30 | 1200000 | 445.187 | 445.187 | 30.0295 | 30.0378 | 4.9443e-05 | 13.6283 | 1201150 | 0.0016481 | 1.3721e-09
|  |  |  | 1 | 30 | 1200000 | 450.196 | 450.196 | 30.0303 | 30.0334 | 4.92701e-05 | 13.6662 | 1204490 | 0.00164234 | 1.36351e-09
|  |  |  | 1 | 30 | 1200000 | 455.197 | 455.197 | 30.0305 | 30.0336 | 4.96318e-05 | 13.5978 | 1198470 | 0.00165439 | 1.38042e-09
|  |  |  | 1 | 30 | 1200000 | 460.206 | 460.206 | 30.0266 | 30.0353 | 5.02131e-05 | 13.6711 | 1204930 | 0.00167377 | 1.3891e-09
|  |  |  | 1 | 30 | 1200000 | 465.216 | 465.216 | 30.0272 | 30.0414 | 4.9517e-05 | 13.615 | 1199990 | 0.00165057 | 1.37549e-09
|  |  |  | 1 | 30 | 1200000 | 470.226 | 470.226 | 30.0254 | 30.0318 | 4.94991e-05 | 13.6439 | 1202530 | 0.00164997 | 1.37208e-09
|  |  |  | 1 | 30 | 1200000 | 475.227 | 475.227 | 30.0212 | 30.0293 | 5.00888e-05 | 13.5698 | 1196000 | 0.00166963 | 1.39601e-09
|  |  |  | 1 | 30 | 1200000 | 475.436 | 475.436 | 30.0184 | 30.0247 | 5.02231e-05 | 13.7798 | 1214510 | 0.0016741 | 1.37842e-09
|  |  |  | 1 | 30 | 1200000 | 475.447 | 475.447 | 30.0184 | 30.0247 | 5.01816e-05 | 13.5111 | 1190830 | 0.00167272 | 1.40467e-09
|  |  |  | 1 | 30 | 1200000 | 475.536 | 475.536 | 30.0181 | 30.0256 | 5.0249e-05 | 13.7541 | 1212250 | 0.00167497 | 1.38171e-09
|  |  |  | 1 | 30 | 1200000 | 475.547 | 475.547 | 30.0181 | 30.0256 | 4.9994e-05 | 13.5207 | 1191670 | 0.00166647 | 1.39843e-09
|  |  |  | 1 | 30 | 1200000 | 475.736 | 475.736 | 30.0264 | 30.0252 | 5.02425e-05 | 13.7257 | 1209740 | 0.00167475 | 1.38439e-09
|  |  |  | 1 | 30 | 1200000 | 475.787 | 475.787 | 30.0264 | 30.0252 | 5.03681e-05 | 13.5203 | 1191640 | 0.00167894 | 1.40894e-09
|  |  |  | 1 | 30 | 1200000 | 475.856 | 475.856 | 30.0285 | 30.0267 | 5.01929e-05 | 13.7396 | 1210970 | 0.0016731 | 1.38162e-09
|  |  |  | 1 | 30 | 1200000 | 475.867 | 475.867 | 30.0285 | 30.0267 | 5.02538e-05 | 13.5276 | 1192280 | 0.00167513 | 1.40498e-09
|  |  |  | 1 | 30 | 1200000 | 476.336 | 476.336 | 30.0212 | 30.0288 | 5.02992e-05 | 13.7292 | 1210040 | 0.00167664 | 1.3856e-09
|  |  |  | 1 | 30 | 1200000 | 476.387 | 476.387 | 30.0212 | 30.0288 | 5.03764e-05 | 13.5169 | 1191330 | 0.00167921 | 1.40953e-09
|  |  |  | 1 | 30 | 1200000 | 476.416 | 476.416 | 30.0202 | 30.0289 | 5.0186e-05 | 13.7188 | 1209140 | 0.00167287 | 1.38352e-09
|  |  |  | 1 | 30 | 1200000 | 476.427 | 476.427 | 30.0202 | 30.0289 | 5.0328e-05 | 13.511 | 1190820 | 0.0016776 | 1.40878e-09
|  |  |  | 1 | 30 | 1200000 | 476.516 | 476.516 | 30.0189 | 30.029 | 5.0274e-05 | 13.7427 | 1211240 | 0.0016758 | 1.38354e-09
|  |  |  | 1 | 30 | 1200000 | 476.527 | 476.527 | 30.0189 | 30.029 | 5.02455e-05 | 13.531 | 1192580 | 0.00167485 | 1.40439e-09
|  |  |  | 1 | 30 | 1200000 | 476.616 | 476.616 | 30.0216 | 30.029 | 5.02325e-05 | 13.7588 | 1212660 | 0.00167442 | 1.38078e-09
|  |  |  | 1 | 30 | 1200000 | 476.627 | 476.627 | 30.0216 | 30.029 | 5.02787e-05 | 13.5195 | 1191570 | 0.00167596 | 1.40652e-09
|  |  |  | 1 | 30 | 1200000 | 476.716 | 476.716 | 30.0229 | 30.0291 | 5.02914e-05 | 13.7238 | 1209570 | 0.00167638 | 1.38593e-09
|  |  |  | 1 | 30 | 1200000 | 476.727 | 476.727 | 30.0229 | 30.0291 | 5.03451e-05 | 13.4965 | 1189540 | 0.00167817 | 1.41078e-09
|  |  |  | 1 | 30 | 1200000 | 476.756 | 476.756 | 30.0248 | 30.0291 | 5.0284e-05 | 13.7118 | 1208510 | 0.00167613 | 1.38694e-09
|  |  |  | 1 | 30 | 1200000 | 476.806 | 476.806 | 30.0231 | 30.0291 | 5.00957e-05 | 13.4498 | 1185420 | 0.00166986 | 1.40866e-09
|  |  |  | 1 | 30 | 1200000 | 476.836 | 476.836 | 30.0231 | 30.0291 | 5.04055e-05 | 13.7198 | 1209220 | 0.00168018 | 1.38948e-09
|  |  |  | 1 | 30 | 1200000 | 476.947 | 476.947 | 30.0233 | 30.0292 | 5.03041e-05 | 13.5015 | 1189980 | 0.0016768 | 1.4091e-09
|  |  |  | 1 | 30 | 1200000 | 476.976 | 476.976 | 30.0233 | 30.0292 | 5.04294e-05 | 13.7282 | 1209960 | 0.00168098 | 1.38928e-09
|  |  |  | 1 | 30 | 1200000 | 477.046 | 477.046 | 30.0208 | 30.0317 | 5.01194e-05 | 13.4615 | 1186460 | 0.00167065 | 1.4081e-09
|  |  |  | 1 | 30 | 1200000 | 477.076 | 477.076 | 30.02 | 30.0312 | 5.02838e-05 | 13.714 | 1208710 | 0.00167613 | 1.38671e-09
|  |  |  | 1 | 30 | 1200000 | 477.327 | 477.327 | 30.0225 | 30.03 | 5.03364e-05 | 13.5065 | 1190420 | 0.00167788 | 1.40949e-09
|  |  |  | 1 | 30 | 1200000 | 477.416 | 477.416 | 30.0244 | 30.0299 | 5.03155e-05 | 13.7289 | 1210020 | 0.00167718 | 1.38608e-09
|  |  |  | 1 | 30 | 1200000 | 477.446 | 477.446 | 30.026 | 30.0297 | 5.00529e-05 | 13.4868 | 1188680 | 0.00166843 | 1.4036e-09
|  |  |  | 1 | 30 | 1200000 | 477.476 | 477.476 | 30.026 | 30.0297 | 5.02831e-05 | 13.7272 | 1209870 | 0.0016761 | 1.38535e-09
|  |  |  | 1 | 30 | 1200000 | 477.626 | 477.626 | 30.0226 | 30.0296 | 5.02645e-05 | 13.4834 | 1188390 | 0.00167548 | 1.40988e-09
|  |  |  | 1 | 30 | 1200000 | 477.656 | 477.656 | 30.0245 | 30.0295 | 5.03983e-05 | 13.7034 | 1207780 | 0.00167994 | 1.39094e-09
|  |  |  | 1 | 30 | 1200000 | 478.166 | 478.166 | 30.0217 | 30.0318 | 5.01907e-05 | 13.4934 | 1189260 | 0.00167302 | 1.40677e-09
|  |  |  | 1 | 30 | 1200000 | 478.216 | 478.216 | 30.0217 | 30.0318 | 5.04143e-05 | 13.7076 | 1208140 | 0.00168048 | 1.39096e-09
|  |  |  | 1 | 30 | 1200000 | 478.246 | 478.246 | 30.0207 | 30.0313 | 5.01176e-05 | 13.4924 | 1189170 | 0.00167059 | 1.40483e-09
|  |  |  | 1 | 30 | 1200000 | 478.316 | 478.316 | 30.023 | 30.0309 | 5.04867e-05 | 13.7207 | 1209300 | 0.00168289 | 1.39162e-09
|  |  |  | 1 | 30 | 1200000 | 478.386 | 478.386 | 30.0217 | 30.0305 | 5.02396e-05 | 13.4915 | 1189100 | 0.00167465 | 1.40834e-09
|  |  |  | 1 | 30 | 1200000 | 478.456 | 478.456 | 30.0207 | 30.0271 | 5.03895e-05 | 13.7145 | 1208760 | 0.00167965 | 1.38957e-09
|  |  |  | 1 | 30 | 1200000 | 478.486 | 478.486 | 30.0198 | 30.0275 | 5.015e-05 | 13.4951 | 1189420 | 0.00167167 | 1.40545e-09
|  |  |  | 1 | 30 | 1200000 | 478.956 | 478.956 | 30.02 | 30.0289 | 5.04872e-05 | 13.7119 | 1208520 | 0.00168291 | 1.39253e-09
|  |  |  | 1 | 30 | 1200000 | 479.506 | 479.506 | 30.017 | 30.0292 | 5.01907e-05 | 13.4934 | 1189260 | 0.00167302 | 1.40677e-09
|  |  |  | 1 | 30 | 1200000 | 480.626 | 480.626 | 30.018 | 30.0292 | 5.03409e-05 | 13.7109 | 1208440 | 0.00167803 | 1.3886e-09
|  |  |  | 1 | 30 | 1200000 | 485.637 | 485.637 | 30.0178 | 30.029 | 5.00588e-05 | 13.6681 | 1204660 | 0.00166863 | 1.38514e-09
|  |  |  | 1 | 30 | 1200000 | 490.556 | 490.556 | 30.0165 | 30.0242 | 5.02429e-05 | 13.4354 | 1184150 | 0.00167476 | 1.41431e-09
|  |  |  | 1 | 30 | 1200000 | 490.567 | 490.567 | 30.0165 | 30.0242 | 5.03935e-05 | 13.6452 | 1202650 | 0.00167978 | 1.39674e-09
|  |  |  | 1 | 30 | 1200000 | 495.576 | 495.576 | 30.0098 | 30.015 | 5.02571e-05 | 13.6122 | 1199730 | 0.00167524 | 1.39634e-09
|  |  |  | 1 | 30 | 1200000 | 500.586 | 500.586 | 30.0135 | 30.0222 | 5.00311e-05 | 13.5828 | 1197140 | 0.0016677 | 1.39307e-09
|  |  |  | 1 | 30 | 1200000 | 505.596 | 505.596 | 30.0129 | 30.014 | 5.05749e-05 | 13.7424 | 1211210 | 0.00168583 | 1.39186e-09
|  |  |  | 1 | 30 | 1200000 | 505.606 | 505.606 | 30.0129 | 30.014 | 5.06699e-05 | 13.5046 | 1190250 | 0.001689 | 1.41903e-09
|  |  |  | 1 | 30 | 1200000 | 505.656 | 505.656 | 30.0129 | 30.014 | 5.07559e-05 | 13.7066 | 1208050 | 0.00169186 | 1.40049e-09
|  |  |  | 1 | 30 | 1200000 | 506.086 | 506.086 | 30.0159 | 30.0149 | 5.06376e-05 | 13.5007 | 1189910 | 0.00168792 | 1.41853e-09
|  |  |  | 1 | 30 | 1200000 | 506.116 | 506.116 | 30.016 | 30.0146 | 5.06171e-05 | 13.7165 | 1208930 | 0.00168724 | 1.39565e-09
|  |  |  | 1 | 30 | 1200000 | 506.126 | 506.126 | 30.016 | 30.0146 | 5.08082e-05 | 13.5035 | 1190150 | 0.00169361 | 1.42302e-09
|  |  |  | 1 | 30 | 1200000 | 506.156 | 506.156 | 30.016 | 30.0146 | 5.06503e-05 | 13.7038 | 1207810 | 0.00168834 | 1.39785e-09
|  |  |  | 1 | 30 | 1200000 | 506.226 | 506.226 | 30.0161 | 30.0144 | 5.04444e-05 | 13.4652 | 1186780 | 0.00168148 | 1.41684e-09
|  |  |  | 1 | 30 | 1200000 | 506.256 | 506.256 | 30.0162 | 30.0142 | 5.07141e-05 | 13.727 | 1209860 | 0.00169047 | 1.39725e-09
|  |  |  | 1 | 30 | 1200000 | 506.346 | 506.346 | 30.0163 | 30.0141 | 5.06374e-05 | 13.5029 | 1190100 | 0.00168791 | 1.4183e-09
|  |  |  | 1 | 30 | 1200000 | 506.376 | 506.376 | 30.0163 | 30.0139 | 5.07214e-05 | 13.7401 | 1211010 | 0.00169071 | 1.39612e-09
|  |  |  | 1 | 30 | 1200000 | 506.386 | 506.386 | 30.0163 | 30.0139 | 5.08799e-05 | 13.5298 | 1192480 | 0.001696 | 1.42225e-09
|  |  |  | 1 | 30 | 1200000 | 506.456 | 506.456 | 30.0132 | 30.0139 | 5.06379e-05 | 13.7799 | 1214520 | 0.00168793 | 1.38979e-09
|  |  |  | 1 | 30 | 1200000 | 506.466 | 506.466 | 30.0132 | 30.0139 | 5.08001e-05 | 13.5025 | 1190070 | 0.00169334 | 1.42289e-09
|  |  |  | 1 | 30 | 1200000 | 506.516 | 506.516 | 30.0107 | 30.0138 | 5.07141e-05 | 13.7259 | 1209760 | 0.00169047 | 1.39736e-09
|  |  |  | 1 | 30 | 1200000 | 506.526 | 506.526 | 30.0107 | 30.0138 | 5.07749e-05 | 13.5161 | 1191270 | 0.0016925 | 1.42076e-09
|  |  |  | 1 | 30 | 1200000 | 506.556 | 506.556 | 30.0119 | 30.0137 | 5.08203e-05 | 13.7177 | 1209030 | 0.00169401 | 1.40113e-09
|  |  |  | 1 | 30 | 1200000 | 506.766 | 506.766 | 30.0096 | 30.0193 | 5.06855e-05 | 13.5164 | 1191290 | 0.00168952 | 1.41822e-09
|  |  |  | 1 | 30 | 1200000 | 506.796 | 506.796 | 30.0078 | 30.0181 | 5.07624e-05 | 13.7351 | 1210560 | 0.00169208 | 1.39776e-09
|  |  |  | 1 | 30 | 1200000 | 506.847 | 506.847 | 30.0096 | 30.0172 | 5.08313e-05 | 13.5262 | 1192160 | 0.00169438 | 1.42127e-09
|  |  |  | 1 | 30 | 1200000 | 506.976 | 506.976 | 30.0121 | 30.0159 | 5.07381e-05 | 13.7333 | 1210400 | 0.00169127 | 1.39728e-09
|  |  |  | 1 | 30 | 1200000 | 506.986 | 506.986 | 30.0121 | 30.0159 | 5.07172e-05 | 13.5302 | 1192510 | 0.00169057 | 1.41766e-09
|  |  |  | 1 | 30 | 1200000 | 507.216 | 507.216 | 30.0054 | 30.0145 | 5.08433e-05 | 13.7415 | 1211130 | 0.00169478 | 1.39934e-09
|  |  |  | 1 | 30 | 1200000 | 507.246 | 507.246 | 30.0054 | 30.0145 | 5.09606e-05 | 13.5396 | 1193330 | 0.00169869 | 1.42348e-09
|  |  |  | 1 | 30 | 1200000 | 512.256 | 512.256 | 30.0025 | 30.016 | 5.06433e-05 | 13.5435 | 1193680 | 0.00168811 | 1.41421e-09
|  |  |  | 1 | 30 | 1200000 | 514.626 | 514.626 | 30.0076 | 30.0122 | 5.06472e-05 | 13.7578 | 1212570 | 0.00168824 | 1.39229e-09
|  |  |  | 1 | 30 | 1200000 | 514.656 | 514.656 | 30.0094 | 30.0156 | 5.06597e-05 | 13.541 | 1193460 | 0.00168866 | 1.41492e-09
|  |  |  | 1 | 30 | 1200000 | 519.666 | 519.666 | 30.0053 | 30.0149 | 5.0567e-05 | 13.5963 | 1198340 | 0.00168557 | 1.40659e-09
|  |  |  | 1 | 30 | 1200000 | 521.996 | 521.996 | 30.001 | 30.0075 | 5.07906e-05 | 13.8105 | 1217210 | 0.00169302 | 1.3909e-09
|  |  |  | 1 | 30 | 1200000 | 522.026 | 522.026 | 30.001 | 30.0075 | 5.05843e-05 | 13.5785 | 1196760 | 0.00168614 | 1.40892e-09
|  |  |  | 1 | 30 | 1200000 | 525.946 | 525.946 | 30.0009 | 30.01 | 5.11081e-05 | 13.8033 | 1216580 | 0.00170361 | 1.40033e-09
|  |  |  | 1 | 30 | 1200000 | 525.976 | 525.976 | 29.9977 | 30.0107 | 5.06596e-05 | 13.5421 | 1193560 | 0.00168865 | 1.41481e-09
|  |  |  | 1 | 30 | 1200000 | 527.306 | 527.306 | 29.9973 | 30.0109 | 5.10545e-05 | 13.7459 | 1211520 | 0.00170182 | 1.4047e-09
|  |  |  | 1 | 30 | 1200000 | 527.336 | 527.336 | 29.998 | 30.0114 | 5.06279e-05 | 13.5272 | 1192240 | 0.0016876 | 1.41548e-09
|  |  |  | 1 | 30 | 1200000 | 527.586 | 527.586 | 29.9996 | 30.007 | 5.09805e-05 | 13.7602 | 1212780 | 0.00169935 | 1.4012e-09
|  |  |  | 1 | 30 | 1200000 | 527.596 | 527.596 | 29.9999 | 30.0051 | 5.09705e-05 | 13.5097 | 1190700 | 0.00169902 | 1.4269e-09
|  |  |  | 1 | 30 | 1200000 | 527.626 | 527.626 | 29.9999 | 30.0051 | 5.09743e-05 | 13.7262 | 1209790 | 0.00169914 | 1.4045e-09
|  |  |  | 1 | 30 | 1200000 | 527.676 | 527.676 | 30 | 30.0037 | 5.09874e-05 | 13.4974 | 1189610 | 0.00169958 | 1.42868e-09
|  |  |  | 1 | 30 | 1200000 | 527.706 | 527.706 | 30 | 30.0037 | 5.09506e-05 | 13.7145 | 1208750 | 0.00169835 | 1.40505e-09
|  |  |  | 1 | 30 | 1200000 | 527.756 | 527.756 | 30.0002 | 30.0025 | 5.09784e-05 | 13.5129 | 1190980 | 0.00169928 | 1.42679e-09
|  |  |  | 1 | 30 | 1200000 | 527.806 | 527.806 | 30.0003 | 30.0015 | 5.10052e-05 | 13.7554 | 1212360 | 0.00170017 | 1.40237e-09
|  |  |  | 1 | 30 | 1200000 | 527.836 | 527.836 | 30.0004 | 30.0008 | 5.06554e-05 | 13.474 | 1187560 | 0.00168851 | 1.42184e-09
|  |  |  | 1 | 30 | 1200000 | 527.866 | 527.866 | 30.0004 | 30.0008 | 5.11218e-05 | 13.7063 | 1208030 | 0.00170406 | 1.41061e-09
|  |  |  | 1 | 30 | 1200000 | 527.896 | 527.896 | 30.0004 | 30.0008 | 5.09869e-05 | 13.5062 | 1190390 | 0.00169956 | 1.42774e-09
|  |  |  | 1 | 30 | 1200000 | 527.946 | 527.946 | 30.0005 | 30.0033 | 5.11027e-05 | 13.7561 | 1212420 | 0.00170342 | 1.40498e-09
|  |  |  | 1 | 30 | 1200000 | 527.956 | 527.956 | 30.0005 | 30.0054 | 5.10169e-05 | 13.5508 | 1194320 | 0.00170056 | 1.42387e-09
|  |  |  | 1 | 30 | 1200000 | 528.426 | 528.426 | 30.0007 | 30.0048 | 5.0972e-05 | 13.767 | 1213370 | 0.00169907 | 1.40028e-09
|  |  |  | 1 | 30 | 1200000 | 528.436 | 528.436 | 30.0007 | 30.0066 | 5.10085e-05 | 13.5553 | 1194720 | 0.00170028 | 1.42316e-09
|  |  |  | 1 | 30 | 1200000 | 529.106 | 529.106 | 30.0008 | 30.0098 | 5.12387e-05 | 13.7957 | 1215910 | 0.00170796 | 1.40467e-09
|  |  |  | 1 | 30 | 1200000 | 529.116 | 529.116 | 29.9976 | 30.0074 | 5.12514e-05 | 13.5746 | 1196420 | 0.00170838 | 1.42791e-09
|  |  |  | 1 | 30 | 1200000 | 534.126 | 534.126 | 29.9928 | 30.0022 | 5.12808e-05 | 13.6291 | 1201220 | 0.00170936 | 1.42302e-09
|  |  |  | 1 | 30 | 1200000 | 539.136 | 539.136 | 29.9885 | 29.9993 | 5.07838e-05 | 13.5039 | 1190190 | 0.00169279 | 1.42229e-09
|  |  |  | 1 | 30 | 1200000 | 539.166 | 539.166 | 29.9878 | 29.999 | 5.09985e-05 | 13.7292 | 1210040 | 0.00169995 | 1.40487e-09
|  |  |  | 1 | 30 | 1200000 | 539.256 | 539.256 | 29.9872 | 29.9987 | 5.08073e-05 | 13.5189 | 1191510 | 0.00169358 | 1.42137e-09
|  |  |  | 1 | 30 | 1200000 | 540.086 | 540.086 | 29.9879 | 29.9982 | 5.12243e-05 | 13.763 | 1213030 | 0.00170748 | 1.40762e-09
|  |  |  | 1 | 30 | 1200000 | 540.116 | 540.116 | 29.9873 | 29.9981 | 5.07971e-05 | 13.5542 | 1194630 | 0.00169324 | 1.41738e-09
|  |  |  | 1 | 30 | 1200000 | 545.116 | 545.116 | 29.9898 | 29.9971 | 5.11177e-05 | 13.636 | 1201840 | 0.00170392 | 1.41777e-09
|  |  |  | 1 | 30 | 1200000 | 549.706 | 549.706 | 29.986 | 29.992 | 5.11872e-05 | 13.4173 | 1182550 | 0.00170624 | 1.44284e-09
|  |  |  | 1 | 30 | 1200000 | 549.736 | 549.736 | 29.986 | 29.992 | 5.13815e-05 | 13.7154 | 1208830 | 0.00171272 | 1.41683e-09
|  |  |  | 1 | 30 | 1200000 | 549.786 | 549.786 | 29.9858 | 29.9931 | 5.13689e-05 | 13.5101 | 1190730 | 0.0017123 | 1.43802e-09
|  |  |  | 1 | 30 | 1200000 | 549.816 | 549.816 | 29.9856 | 29.9909 | 5.15029e-05 | 13.7267 | 1209830 | 0.00171676 | 1.41901e-09
|  |  |  | 1 | 30 | 1200000 | 549.826 | 549.826 | 29.9856 | 29.9909 | 5.14259e-05 | 13.5081 | 1190560 | 0.0017142 | 1.43983e-09
|  |  |  | 1 | 30 | 1200000 | 549.856 | 549.856 | 29.9856 | 29.9909 | 5.15848e-05 | 13.7166 | 1208940 | 0.00171949 | 1.42231e-09
|  |  |  | 1 | 30 | 1200000 | 549.886 | 549.886 | 29.9855 | 29.9923 | 5.14507e-05 | 13.5011 | 1189940 | 0.00171502 | 1.44127e-09
|  |  |  | 1 | 30 | 1200000 | 549.936 | 549.936 | 29.9854 | 29.9934 | 5.16329e-05 | 13.728 | 1209940 | 0.0017211 | 1.42247e-09
|  |  |  | 1 | 30 | 1200000 | 550.046 | 550.046 | 29.9878 | 29.995 | 5.13763e-05 | 13.5231 | 1191880 | 0.00171254 | 1.43684e-09
|  |  |  | 1 | 30 | 1200000 | 550.116 | 550.116 | 29.9872 | 29.9955 | 5.14619e-05 | 13.7318 | 1210270 | 0.0017154 | 1.41736e-09
|  |  |  | 1 | 30 | 1200000 | 550.146 | 550.146 | 29.9872 | 29.9955 | 5.15552e-05 | 13.5236 | 1191930 | 0.00171851 | 1.44179e-09
|  |  |  | 1 | 30 | 1200000 | 550.176 | 550.176 | 29.9868 | 29.996 | 5.13393e-05 | 13.7425 | 1211220 | 0.00171131 | 1.41288e-09
|  |  |  | 1 | 30 | 1200000 | 550.186 | 550.186 | 29.9868 | 29.996 | 5.14826e-05 | 13.5116 | 1190870 | 0.00171609 | 1.44104e-09
|  |  |  | 1 | 30 | 1200000 | 550.256 | 550.256 | 29.9864 | 29.9963 | 5.12425e-05 | 13.7286 | 1210000 | 0.00170808 | 1.41164e-09
|  |  |  | 1 | 30 | 1200000 | 550.306 | 550.306 | 29.9861 | 29.9966 | 5.1483e-05 | 13.505 | 1190280 | 0.0017161 | 1.44176e-09
|  |  |  | 1 | 30 | 1200000 | 550.336 | 550.336 | 29.9861 | 29.9966 | 5.14536e-05 | 13.7341 | 1210480 | 0.00171512 | 1.4169e-09
|  |  |  | 1 | 30 | 1200000 | 550.346 | 550.346 | 29.9861 | 29.9966 | 5.12862e-05 | 13.5333 | 1192790 | 0.00170954 | 1.43324e-09
|  |  |  | 1 | 30 | 1200000 | 550.416 | 550.416 | 29.9857 | 29.997 | 5.14937e-05 | 13.7445 | 1211390 | 0.00171646 | 1.41693e-09
|  |  |  | 1 | 30 | 1200000 | 550.426 | 550.426 | 29.9857 | 29.997 | 5.13833e-05 | 13.5417 | 1193520 | 0.00171278 | 1.43506e-09
|  |  |  | 1 | 30 | 1200000 | 552.356 | 552.356 | 29.9866 | 30.001 | 5.19698e-05 | 13.8095 | 1217130 | 0.00173233 | 1.42329e-09
|  |  |  | 1 | 30 | 1200000 | 552.386 | 552.386 | 29.9866 | 30.001 | 5.12984e-05 | 13.4639 | 1186660 | 0.00170995 | 1.44097e-09
|  |  |  | 1 | 30 | 1200000 | 552.416 | 552.416 | 29.9866 | 30.001 | 5.16682e-05 | 13.679 | 1205630 | 0.00172227 | 1.42853e-09
|  |  |  | 1 | 30 | 1200000 | 553.346 | 553.346 | 29.989 | 29.9979 | 5.14621e-05 | 13.4437 | 1184890 | 0.0017154 | 1.44774e-09
|  |  |  | 1 | 30 | 1200000 | 553.376 | 553.376 | 29.989 | 29.9979 | 5.15962e-05 | 13.6582 | 1203790 | 0.00171987 | 1.42872e-09
|  |  |  | 1 | 30 | 1200000 | 558.385 | 558.385 | 29.9918 | 29.9982 | 5.16297e-05 | 13.6423 | 1202390 | 0.00172099 | 1.43131e-09
|  |  |  | 1 | 30 | 1200000 | 563.386 | 563.386 | 29.9997 | 30.0101 | 5.14334e-05 | 13.6618 | 1204110 | 0.00171445 | 1.42383e-09
|  |  |  | 1 | 30 | 1200000 | 568.396 | 568.396 | 30.0011 | 30.0115 | 5.15472e-05 | 13.6623 | 1204150 | 0.00171824 | 1.42694e-09
|  |  |  | 1 | 30 | 1200000 | 573.405 | 573.405 | 30.0033 | 30.0113 | 5.16227e-05 | 13.6226 | 1200650 | 0.00172076 | 1.43319e-09
|  |  |  | 1 | 30 | 1200000 | 578.416 | 578.416 | 30.0048 | 30.0135 | 5.14964e-05 | 13.5564 | 1194820 | 0.00171655 | 1.43666e-09
|  |  |  | 1 | 30 | 1200000 | 583.426 | 583.426 | 30.009 | 30.0102 | 5.22726e-05 | 13.6333 | 1201590 | 0.00174242 | 1.45009e-09
|  |  |  | 1 | 30 | 1200000 | 588.435 | 588.435 | 30.0009 | 30.0127 | 5.19554e-05 | 13.6349 | 1201740 | 0.00173185 | 1.44111e-09
|  |  |  | 1 | 30 | 1200000 | 593.446 | 593.446 | 30.002 | 30.0141 | 5.17438e-05 | 13.6372 | 1201940 | 0.00172479 | 1.43501e-09
|  |  |  | 1 | 30 | 1200000 | 598.455 | 598.455 | 30.004 | 30.0136 | 5.19428e-05 | 13.5703 | 1196040 | 0.00173143 | 1.44763e-09
|  |  |  | 1 | 30 | 1200000 | 603.465 | 603.465 | 30.0097 | 30.0161 | 5.2367e-05 | 13.5471 | 1194000 | 0.00174557 | 1.46195e-09
|  |  |  | 1 | 30 | 1200000 | 608.475 | 608.475 | 30.0055 | 30.0154 | 5.25359e-05 | 13.5785 | 1196770 | 0.0017512 | 1.46327e-09
|  |  |  | 1 | 30 | 1200000 | 613.485 | 613.485 | 30.0065 | 30.0148 | 5.21638e-05 | 13.5448 | 1193800 | 0.00173879 | 1.45652e-09
|  |  |  | 1 | 30 | 1200000 | 618.485 | 618.485 | 30.0082 | 30.0135 | 5.2457e-05 | 13.6787 | 1205600 | 0.00174857 | 1.45037e-09
|  |  |  | 1 | 30 | 1200000 | 623.495 | 623.495 | 30.0008 | 30.0135 | 5.26842e-05 | 13.5454 | 1193850 | 0.00175614 | 1.47099e-09
|  |  |  | 1 | 30 | 1200000 | 628.495 | 628.495 | 30.0013 | 30.0122 | 5.24438e-05 | 13.6251 | 1200870 | 0.00174813 | 1.45572e-09
|  |  |  | 1 | 30 | 1200000 | 633.505 | 633.505 | 30.0042 | 30.0092 | 5.22896e-05 | 13.6209 | 1200500 | 0.00174299 | 1.45188e-09
|  |  |  | 1 | 30 | 1200000 | 638.515 | 638.515 | 30.0008 | 30.0058 | 5.2702e-05 | 13.6606 | 1204000 | 0.00175673 | 1.45908e-09
|  |  |  | 1 | 30 | 1200000 | 643.525 | 643.525 | 29.9982 | 30.004 | 5.29802e-05 | 13.4891 | 1188890 | 0.00176601 | 1.48543e-09
|  |  |  | 1 | 30 | 1200000 | 643.555 | 643.555 | 29.9982 | 30.004 | 5.27242e-05 | 13.6987 | 1207360 | 0.00175747 | 1.45563e-09
|  |  |  | 1 | 30 | 1200000 | 644.225 | 644.225 | 30.0005 | 30.0046 | 5.2996e-05 | 13.4977 | 1189640 | 0.00176653 | 1.48493e-09
|  |  |  | 1 | 30 | 1200000 | 644.295 | 644.295 | 30.0006 | 30.0032 | 5.299e-05 | 13.7429 | 1211260 | 0.00176633 | 1.45827e-09
|  |  |  | 1 | 30 | 1200000 | 644.325 | 644.325 | 30.0006 | 30.0021 | 5.29235e-05 | 13.4845 | 1188480 | 0.00176412 | 1.48435e-09
|  |  |  | 1 | 30 | 1200000 | 644.355 | 644.355 | 30.0006 | 30.0013 | 5.29197e-05 | 13.6923 | 1206800 | 0.00176399 | 1.46171e-09
|  |  |  | 1 | 30 | 1200000 | 646.665 | 646.665 | 29.9991 | 30.009 | 5.31021e-05 | 13.4894 | 1188910 | 0.00177007 | 1.48882e-09
|  |  |  | 1 | 30 | 1200000 | 646.675 | 646.675 | 29.9994 | 30.0099 | 5.31063e-05 | 13.7004 | 1207510 | 0.00177021 | 1.466e-09
|  |  |  | 1 | 30 | 1200000 | 648.625 | 648.625 | 29.9988 | 30.0025 | 5.31585e-05 | 13.4995 | 1189800 | 0.00177195 | 1.48928e-09
|  |  |  | 1 | 30 | 1200000 | 648.655 | 648.655 | 29.9992 | 30.0016 | 5.31469e-05 | 13.702 | 1207650 | 0.00177156 | 1.46695e-09
|  |  |  | 1 | 30 | 1200000 | 649.525 | 649.525 | 29.9921 | 30.006 | 5.30852e-05 | 13.5017 | 1190000 | 0.00176951 | 1.48698e-09
|  |  |  | 1 | 30 | 1200000 | 649.635 | 649.635 | 29.9952 | 30.003 | 5.32362e-05 | 13.705 | 1207910 | 0.00177454 | 1.4691e-09
|  |  |  | 1 | 30 | 1200000 | 654.645 | 654.645 | 29.994 | 30.0085 | 5.3201e-05 | 13.6099 | 1199530 | 0.00177337 | 1.47838e-09
|  |  |  | 1 | 30 | 1200000 | 659.645 | 659.645 | 30.0011 | 30.005 | 5.28413e-05 | 13.6419 | 1202350 | 0.00176138 | 1.46494e-09
|  |  |  | 1 | 30 | 1200000 | 664.655 | 664.655 | 30.0006 | 30.0036 | 5.28869e-05 | 13.5565 | 1194830 | 0.0017629 | 1.47544e-09
|  |  |  | 1 | 30 | 1200000 | 666.455 | 666.455 | 30.0008 | 30.0049 | 5.32572e-05 | 13.764 | 1213110 | 0.00177524 | 1.46337e-09
|  |  |  | 1 | 30 | 1200000 | 666.485 | 666.485 | 29.9976 | 30.0035 | 5.28957e-05 | 13.5443 | 1193750 | 0.00176319 | 1.47702e-09
|  |  |  | 1 | 30 | 1200000 | 671.485 | 671.485 | 30.006 | 30.0135 | 5.31119e-05 | 13.6025 | 1198880 | 0.0017704 | 1.47671e-09
|  |  |  | 1 | 30 | 1200000 | 676.494 | 676.494 | 30.0018 | 30.0142 | 5.32071e-05 | 13.6438 | 1202520 | 0.00177357 | 1.47487e-09
|  |  |  | 1 | 30 | 1200000 | 677.115 | 677.115 | 30.0072 | 30.0136 | 5.3335e-05 | 13.3989 | 1180930 | 0.00177783 | 1.50545e-09
|  |  |  | 1 | 30 | 1200000 | 677.125 | 677.125 | 30.0072 | 30.0136 | 5.31984e-05 | 13.655 | 1203510 | 0.00177328 | 1.47343e-09
|  |  |  | 1 | 30 | 1200000 | 681.694 | 681.694 | 29.9976 | 30.0098 | 5.32749e-05 | 13.4537 | 1185760 | 0.00177583 | 1.49763e-09
|  |  |  | 1 | 30 | 1200000 | 681.724 | 681.724 | 29.9983 | 30.0105 | 5.34577e-05 | 13.6696 | 1204790 | 0.00178192 | 1.47903e-09
|  |  |  | 1 | 30 | 1200000 | 686.725 | 686.725 | 30.0007 | 30.0081 | 5.36374e-05 | 13.6569 | 1203670 | 0.00178791 | 1.48538e-09
|  |  |  | 1 | 30 | 1200000 | 691.734 | 691.734 | 30.002 | 30.0119 | 5.34647e-05 | 13.6893 | 1206530 | 0.00178216 | 1.4771e-09
|  |  |  | 1 | 30 | 1200000 | 692.144 | 692.144 | 30.0046 | 30.0111 | 5.36317e-05 | 13.4712 | 1187310 | 0.00178772 | 1.5057e-09
|  |  |  | 1 | 30 | 1200000 | 692.194 | 692.194 | 30.0032 | 30.0119 | 5.35297e-05 | 13.6915 | 1206730 | 0.00178432 | 1.47864e-09
|  |  |  | 1 | 30 | 1200000 | 697.195 | 697.195 | 30.0058 | 30.0143 | 5.3587e-05 | 13.5433 | 1193670 | 0.00178623 | 1.49643e-09
|  |  |  | 1 | 30 | 1200000 | 702.205 | 702.205 | 30.0039 | 30.0134 | 5.32596e-05 | 13.5804 | 1196930 | 0.00177532 | 1.48323e-09
|  |  |  | 1 | 30 | 1200000 | 707.215 | 707.215 | 30.002 | 30.0143 | 5.35565e-05 | 13.6493 | 1203010 | 0.00178522 | 1.48396e-09
|  |  |  | 1 | 30 | 1200000 | 712.224 | 712.224 | 30.0039 | 30.012 | 5.36159e-05 | 13.6066 | 1199250 | 0.0017872 | 1.49027e-09
|  |  |  | 1 | 30 | 1200000 | 717.234 | 717.234 | 30.0012 | 30.0123 | 5.38974e-05 | 13.6594 | 1203890 | 0.00179658 | 1.49231e-09
|  |  |  | 1 | 30 | 1200000 | 722.234 | 722.234 | 29.9987 | 30.0085 | 5.37276e-05 | 13.6434 | 1202480 | 0.00179092 | 1.48935e-09
|  |  |  | 1 | 30 | 1200000 | 727.244 | 727.244 | 29.9992 | 30.013 | 5.36968e-05 | 13.6131 | 1199810 | 0.00178989 | 1.49181e-09
|  |  |  | 1 | 30 | 1200000 | 732.254 | 732.254 | 30.0008 | 30.0134 | 5.41412e-05 | 13.6632 | 1204230 | 0.00180471 | 1.49863e-09
|  |  |  | 1 | 30 | 1200000 | 737.254 | 737.254 | 30.0044 | 30.0135 | 5.40523e-05 | 13.6536 | 1203390 | 0.00180174 | 1.49722e-09
|  |  |  | 1 | 30 | 1200000 | 742.264 | 742.264 | 30.0039 | 30.0164 | 5.38836e-05 | 13.6167 | 1200130 | 0.00179612 | 1.4966e-09
|  |  |  | 1 | 30 | 1200000 | 747.264 | 747.264 | 30.0035 | 30.0156 | 5.42562e-05 | 13.4998 | 1189830 | 0.00180854 | 1.52e-09
|  |  |  | 1 | 30 | 1200000 | 747.654 | 747.654 | 30.0045 | 30.0139 | 5.43582e-05 | 13.7071 | 1208100 | 0.00181194 | 1.49983e-09
|  |  |  | 1 | 30 | 1200000 | 749.404 | 749.404 | 30.0068 | 30.0149 | 5.42562e-05 | 13.5009 | 1189930 | 0.00180854 | 1.51987e-09
|  |  |  | 1 | 30 | 1200000 | 749.434 | 749.434 | 30.0056 | 30.0147 | 5.4578e-05 | 13.7036 | 1207800 | 0.00181927 | 1.50627e-09
|  |  |  | 1 | 30 | 1200000 | 750.224 | 750.224 | 30.0097 | 30.0161 | 5.43381e-05 | 13.4897 | 1188940 | 0.00181127 | 1.52343e-09
|  |  |  | 1 | 30 | 1200000 | 750.234 | 750.234 | 30.0097 | 30.0161 | 5.44079e-05 | 13.692 | 1206770 | 0.0018136 | 1.50285e-09
|  |  |  | 1 | 30 | 1200000 | 751.264 | 751.264 | 30.0068 | 30.0156 | 5.45089e-05 | 13.4904 | 1189000 | 0.00181696 | 1.52815e-09
|  |  |  | 1 | 30 | 1200000 | 751.274 | 751.274 | 30.0087 | 30.0152 | 5.46184e-05 | 13.7085 | 1208220 | 0.00182061 | 1.50685e-09
|  |  |  | 1 | 30 | 1200000 | 751.364 | 751.364 | 30.0103 | 30.0148 | 5.44108e-05 | 13.4985 | 1189710 | 0.00181369 | 1.52448e-09
|  |  |  | 1 | 30 | 1200000 | 751.374 | 751.374 | 30.0103 | 30.0148 | 5.46171e-05 | 13.7305 | 1210160 | 0.00182057 | 1.5044e-09
|  |  |  | 1 | 30 | 1200000 | 751.424 | 751.424 | 30.0084 | 30.0146 | 5.44426e-05 | 13.5123 | 1190930 | 0.00181475 | 1.52381e-09
|  |  |  | 1 | 30 | 1200000 | 751.434 | 751.434 | 30.0084 | 30.0146 | 5.44869e-05 | 13.7315 | 1210250 | 0.00181623 | 1.50071e-09
|  |  |  | 1 | 30 | 1200000 | 751.464 | 751.464 | 30.0084 | 30.0146 | 5.45074e-05 | 13.5157 | 1191230 | 0.00181691 | 1.52525e-09
|  |  |  | 1 | 30 | 1200000 | 751.674 | 751.674 | 30.0039 | 30.0139 | 5.44876e-05 | 13.7205 | 1209280 | 0.00181625 | 1.50193e-09
|  |  |  | 1 | 30 | 1200000 | 751.744 | 751.744 | 30.0033 | 30.0138 | 5.44424e-05 | 13.5156 | 1191220 | 0.00181475 | 1.52343e-09
|  |  |  | 1 | 30 | 1200000 | 751.814 | 751.814 | 30.0059 | 30.0138 | 5.46261e-05 | 13.7161 | 1208890 | 0.00182087 | 1.50623e-09
|  |  |  | 1 | 30 | 1200000 | 751.844 | 751.844 | 30.0049 | 30.0137 | 5.43952e-05 | 13.4877 | 1188770 | 0.00181317 | 1.52526e-09
|  |  |  | 1 | 30 | 1200000 | 751.854 | 751.854 | 30.0049 | 30.0137 | 5.457e-05 | 13.7005 | 1207520 | 0.001819 | 1.5064e-09
|  |  |  | 1 | 30 | 1200000 | 751.884 | 751.884 | 30.004 | 30.0137 | 5.4314e-05 | 13.4846 | 1188490 | 0.00181047 | 1.52333e-09
|  |  |  | 1 | 30 | 1200000 | 751.914 | 751.914 | 30.0034 | 30.0136 | 5.48203e-05 | 13.7328 | 1210370 | 0.00182734 | 1.50974e-09
|  |  |  | 1 | 30 | 1200000 | 751.944 | 751.944 | 30.0034 | 30.0136 | 5.44581e-05 | 13.5241 | 1191970 | 0.00181527 | 1.52291e-09
|  |  |  | 1 | 30 | 1200000 | 752.094 | 752.094 | 30.0024 | 30.0136 | 5.46411e-05 | 13.7367 | 1210710 | 0.00182137 | 1.50438e-09
|  |  |  | 1 | 30 | 1200000 | 752.124 | 752.124 | 30.0021 | 30.0136 | 5.46303e-05 | 13.4994 | 1189800 | 0.00182101 | 1.53052e-09
|  |  |  | 1 | 30 | 1200000 | 752.134 | 752.134 | 30.0021 | 30.0136 | 5.45457e-05 | 13.6998 | 1207450 | 0.00181819 | 1.50581e-09
|  |  |  | 1 | 30 | 1200000 | 752.184 | 752.184 | 30.0018 | 30.0136 | 5.45173e-05 | 13.4847 | 1188500 | 0.00181724 | 1.52902e-09
|  |  |  | 1 | 30 | 1200000 | 752.214 | 752.214 | 30.0018 | 30.0136 | 5.47449e-05 | 13.7714 | 1213770 | 0.00182483 | 1.50344e-09
|  |  |  | 1 | 30 | 1200000 | 752.224 | 752.224 | 30.0018 | 30.0136 | 5.47166e-05 | 13.5541 | 1194620 | 0.00182389 | 1.52675e-09
|  |  |  | 1 | 30 | 1200000 | 752.794 | 752.794 | 30.0038 | 30.018 | 5.46886e-05 | 13.7602 | 1212780 | 0.00182295 | 1.50312e-09
|  |  |  | 1 | 30 | 1200000 | 752.824 | 752.824 | 30.0038 | 30.018 | 5.44933e-05 | 13.4785 | 1187950 | 0.00181644 | 1.52905e-09
|  |  |  | 1 | 30 | 1200000 | 752.834 | 752.834 | 30.0032 | 30.0171 | 5.44887e-05 | 13.7006 | 1207530 | 0.00181629 | 1.50413e-09
|  |  |  | 1 | 30 | 1200000 | 752.924 | 752.924 | 30.0027 | 30.0164 | 5.45342e-05 | 13.4735 | 1187510 | 0.00181781 | 1.53078e-09
|  |  |  | 1 | 30 | 1200000 | 752.954 | 752.954 | 30.0023 | 30.0158 | 5.47938e-05 | 13.7684 | 1213500 | 0.00182646 | 1.50511e-09
|  |  |  | 1 | 30 | 1200000 | 752.964 | 752.964 | 30.0023 | 30.0158 | 5.46592e-05 | 13.5638 | 1195470 | 0.00182197 | 1.52406e-09
|  |  |  | 1 | 30 | 1200000 | 753.674 | 753.674 | 30.0068 | 30.0137 | 5.46954e-05 | 13.7831 | 1214800 | 0.00182318 | 1.5008e-09
|  |  |  | 1 | 30 | 1200000 | 753.684 | 753.684 | 30.0068 | 30.0137 | 5.47822e-05 | 13.5454 | 1193850 | 0.00182607 | 1.52957e-09
|  |  |  | 1 | 30 | 1200000 | 755.174 | 755.174 | 30.0129 | 30.0138 | 5.46894e-05 | 13.7459 | 1211520 | 0.00182298 | 1.50471e-09
|  |  |  | 1 | 30 | 1200000 | 755.204 | 755.204 | 30.0136 | 30.0137 | 5.4482e-05 | 13.5337 | 1192810 | 0.00181607 | 1.52251e-09
|  |  |  | 1 | 30 | 1200000 | 756.334 | 756.334 | 30.0072 | 30.015 | 5.47713e-05 | 13.7358 | 1210630 | 0.00182571 | 1.50807e-09
|  |  |  | 1 | 30 | 1200000 | 756.364 | 756.364 | 30.0059 | 30.0147 | 5.4612e-05 | 13.5349 | 1192920 | 0.0018204 | 1.526e-09
|  |  |  | 1 | 30 | 1200000 | 756.674 | 756.674 | 30.0025 | 30.0139 | 5.48762e-05 | 13.7506 | 1211940 | 0.00182921 | 1.50932e-09
|  |  |  | 1 | 30 | 1200000 | 756.704 | 756.704 | 30.0025 | 30.0139 | 5.46376e-05 | 13.5147 | 1191140 | 0.00182125 | 1.529e-09
|  |  |  | 1 | 30 | 1200000 | 757.584 | 757.584 | 30.0117 | 30.0127 | 5.46581e-05 | 13.7244 | 1209620 | 0.00182194 | 1.5062e-09
|  |  |  | 1 | 30 | 1200000 | 761.734 | 761.734 | 30.0037 | 30.0148 | 5.44668e-05 | 13.5141 | 1191090 | 0.00181556 | 1.52429e-09
|  |  |  | 1 | 30 | 1200000 | 766.614 | 766.614 | 30.0008 | 30.0131 | 5.4584e-05 | 13.7409 | 1211080 | 0.00181947 | 1.50235e-09
|  |  |  | 1 | 30 | 1200000 | 766.684 | 766.684 | 30.0008 | 30.0132 | 5.43446e-05 | 13.5182 | 1191450 | 0.00181149 | 1.5204e-09
|  |  |  | 1 | 30 | 1200000 | 769.194 | 769.194 | 29.9976 | 30.0102 | 5.46257e-05 | 13.7227 | 1209470 | 0.00182086 | 1.5055e-09
|  |  |  | 1 | 30 | 1200000 | 771.904 | 771.904 | 29.9976 | 30.0129 | 5.42479e-05 | 13.5044 | 1190230 | 0.00180826 | 1.51925e-09
|  |  |  | 1 | 30 | 1200000 | 772.074 | 772.074 | 29.9991 | 30.0132 | 5.44789e-05 | 13.7305 | 1210160 | 0.00181596 | 1.5006e-09
|  |  |  | 1 | 30 | 1200000 | 773.804 | 773.804 | 29.9971 | 30.0125 | 5.42883e-05 | 13.5081 | 1190560 | 0.00180961 | 1.51996e-09
|  |  |  | 1 | 30 | 1200000 | 778.814 | 778.814 | 29.9982 | 30.0086 | 5.44542e-05 | 13.5924 | 1197990 | 0.00181514 | 1.51516e-09
|  |  |  | 1 | 30 | 1200000 | 783.824 | 783.824 | 30.0008 | 30.0067 | 5.47104e-05 | 13.6631 | 1204220 | 0.00182368 | 1.51441e-09
|  |  |  | 1 | 30 | 1200000 | 788.824 | 788.824 | 30.0007 | 30.0025 | 5.50023e-05 | 13.6772 | 1205460 | 0.00183341 | 1.52092e-09
|  |  |  | 1 | 30 | 1200000 | 788.994 | 788.994 | 29.9951 | 30.0029 | 5.49004e-05 | 13.4688 | 1187100 | 0.00183001 | 1.54159e-09
|  |  |  | 1 | 30 | 1200000 | 789.004 | 789.004 | 29.9951 | 30.0029 | 5.51083e-05 | 13.6722 | 1205030 | 0.00183694 | 1.5244e-09
|  |  |  | 1 | 30 | 1200000 | 794.013 | 794.013 | 29.9963 | 30.0019 | 5.50172e-05 | 13.5604 | 1195170 | 0.00183391 | 1.53443e-09
|  |  |  | 1 | 30 | 1200000 | 799.023 | 799.023 | 29.9982 | 30.0054 | 5.50007e-05 | 13.564 | 1195490 | 0.00183336 | 1.53357e-09
|  |  |  | 1 | 30 | 1200000 | 804.033 | 804.033 | 30.0001 | 30.0068 | 5.4834e-05 | 13.6348 | 1201720 | 0.0018278 | 1.52098e-09
|  |  |  | 1 | 30 | 1200000 | 809.043 | 809.043 | 30.0012 | 30.0135 | 5.50173e-05 | 13.5582 | 1194980 | 0.00183391 | 1.53468e-09
|  |  |  | 1 | 30 | 1200000 | 810.574 | 810.574 | 30.0004 | 30.0134 | 5.5508e-05 | 13.7935 | 1215710 | 0.00185027 | 1.52196e-09
|  |  |  | 1 | 30 | 1200000 | 810.584 | 810.584 | 30.0004 | 30.0134 | 5.54572e-05 | 13.5436 | 1193690 | 0.00184857 | 1.54862e-09
|  |  |  | 1 | 30 | 1200000 | 810.734 | 810.734 | 30.0006 | 30.0134 | 5.53807e-05 | 13.7438 | 1211330 | 0.00184602 | 1.52396e-09
|  |  |  | 1 | 30 | 1200000 | 810.763 | 810.763 | 30.0006 | 30.0134 | 5.51909e-05 | 13.5082 | 1190570 | 0.0018397 | 1.54522e-09
|  |  |  | 1 | 30 | 1200000 | 810.874 | 810.874 | 30.0032 | 30.0135 | 5.51947e-05 | 13.7258 | 1209750 | 0.00183982 | 1.52083e-09
|  |  |  | 1 | 30 | 1200000 | 810.923 | 810.923 | 30.0027 | 30.0135 | 5.50281e-05 | 13.5108 | 1190800 | 0.00183427 | 1.54037e-09
|  |  |  | 1 | 30 | 1200000 | 811.294 | 811.294 | 30.0069 | 30.0166 | 5.55356e-05 | 13.737 | 1210730 | 0.00185119 | 1.52898e-09
|  |  |  | 1 | 30 | 1200000 | 811.323 | 811.323 | 30.0057 | 30.016 | 5.51813e-05 | 13.5347 | 1192910 | 0.00183938 | 1.54192e-09
|  |  |  | 1 | 30 | 1200000 | 811.454 | 811.454 | 30.0039 | 30.0151 | 5.51454e-05 | 13.7354 | 1210590 | 0.00183818 | 1.51841e-09
|  |  |  | 1 | 30 | 1200000 | 811.483 | 811.483 | 30.0039 | 30.0151 | 5.52568e-05 | 13.4929 | 1189220 | 0.00184189 | 1.54883e-09
|  |  |  | 1 | 30 | 1200000 | 811.494 | 811.494 | 30.0039 | 30.0151 | 5.53818e-05 | 13.7251 | 1209680 | 0.00184606 | 1.52607e-09
|  |  |  | 1 | 30 | 1200000 | 811.563 | 811.563 | 30.0028 | 30.0177 | 5.5272e-05 | 13.5124 | 1190940 | 0.0018424 | 1.54701e-09
|  |  |  | 1 | 30 | 1200000 | 811.594 | 811.594 | 30.0028 | 30.0177 | 5.54712e-05 | 13.7259 | 1209750 | 0.00184904 | 1.52844e-09
|  |  |  | 1 | 30 | 1200000 | 811.643 | 811.643 | 30.0024 | 30.0168 | 5.53625e-05 | 13.4934 | 1189270 | 0.00184542 | 1.55173e-09
|  |  |  | 1 | 30 | 1200000 | 811.654 | 811.654 | 30.0024 | 30.0168 | 5.53103e-05 | 13.6954 | 1207070 | 0.00184368 | 1.5274e-09
|  |  |  | 1 | 30 | 1200000 | 811.863 | 811.863 | 30.0014 | 30.0149 | 5.52975e-05 | 13.4933 | 1189260 | 0.00184325 | 1.54991e-09
|  |  |  | 1 | 30 | 1200000 | 811.894 | 811.894 | 30.0014 | 30.0149 | 5.56497e-05 | 13.7319 | 1210280 | 0.00185499 | 1.53269e-09
|  |  |  | 1 | 30 | 1200000 | 811.924 | 811.924 | 30.0013 | 30.0177 | 5.54746e-05 | 13.5235 | 1191920 | 0.00184915 | 1.55141e-09
|  |  |  | 1 | 30 | 1200000 | 812.094 | 812.094 | 30.0042 | 30.0157 | 5.55769e-05 | 13.7264 | 1209800 | 0.00185256 | 1.53129e-09
|  |  |  | 1 | 30 | 1200000 | 812.123 | 812.123 | 30.0042 | 30.0157 | 5.53621e-05 | 13.5 | 1189850 | 0.0018454 | 1.55096e-09
|  |  |  | 1 | 30 | 1200000 | 812.354 | 812.354 | 30.0053 | 30.0144 | 5.55925e-05 | 13.7372 | 1210750 | 0.00185308 | 1.53053e-09
|  |  |  | 1 | 30 | 1200000 | 812.383 | 812.383 | 30.0053 | 30.0144 | 5.52739e-05 | 13.4794 | 1188030 | 0.00184246 | 1.55085e-09
|  |  |  | 1 | 30 | 1200000 | 812.394 | 812.394 | 30.0044 | 30.0142 | 5.53676e-05 | 13.689 | 1206510 | 0.00184559 | 1.52969e-09
|  |  |  | 1 | 30 | 1200000 | 812.503 | 812.503 | 30.0037 | 30.0141 | 5.52421e-05 | 13.4656 | 1186820 | 0.0018414 | 1.55155e-09
|  |  |  | 1 | 30 | 1200000 | 812.514 | 812.514 | 30.0031 | 30.0139 | 5.53429e-05 | 13.6938 | 1206930 | 0.00184476 | 1.52848e-09
|  |  |  | 1 | 30 | 1200000 | 812.563 | 812.563 | 30.0026 | 30.0139 | 5.52243e-05 | 13.4934 | 1189260 | 0.00184081 | 1.54786e-09
|  |  |  | 1 | 30 | 1200000 | 812.594 | 812.594 | 30.0026 | 30.0139 | 5.54723e-05 | 13.7061 | 1208010 | 0.00184908 | 1.53068e-09
|  |  |  | 1 | 30 | 1200000 | 812.663 | 812.663 | 30.0022 | 30.0138 | 5.53315e-05 | 13.4675 | 1186980 | 0.00184438 | 1.55384e-09
|  |  |  | 1 | 30 | 1200000 | 812.694 | 812.694 | 30.0019 | 30.0137 | 5.55746e-05 | 13.766 | 1213290 | 0.00185249 | 1.52683e-09
|  |  |  | 1 | 30 | 1200000 | 812.704 | 812.704 | 30.0019 | 30.0137 | 5.55701e-05 | 13.5605 | 1195180 | 0.00185234 | 1.54984e-09
|  |  |  | 1 | 30 | 1200000 | 817.713 | 817.713 | 30.0051 | 30.014 | 5.54061e-05 | 13.5851 | 1197350 | 0.00184687 | 1.54247e-09
|  |  |  | 1 | 30 | 1200000 | 822.723 | 822.723 | 30.0036 | 30.015 | 5.49842e-05 | 13.5686 | 1195900 | 0.00183281 | 1.53258e-09
|  |  |  | 1 | 30 | 1200000 | 827.733 | 827.733 | 30.01 | 30.0135 | 5.50315e-05 | 13.5932 | 1198060 | 0.00183438 | 1.53113e-09
|  |  |  | 1 | 30 | 1200000 | 832.734 | 832.734 | 30.0114 | 30.0233 | 5.57803e-05 | 13.5825 | 1197120 | 0.00185934 | 1.55318e-09
|  |  |  | 1 | 30 | 1200000 | 837.734 | 837.734 | 30.0143 | 30.0232 | 5.5774e-05 | 13.6914 | 1206720 | 0.00185913 | 1.54065e-09
|  |  |  | 1 | 30 | 1200000 | 842.743 | 842.743 | 30.0098 | 30.0152 | 5.56663e-05 | 13.5854 | 1197370 | 0.00185554 | 1.54968e-09
|  |  |  | 1 | 30 | 1200000 | 847.753 | 847.753 | 30.0058 | 30.0155 | 5.54075e-05 | 13.5598 | 1195110 | 0.00184692 | 1.54539e-09
|  |  |  | 1 | 30 | 1200000 | 852.763 | 852.763 | 29.9999 | 30.0127 | 5.55374e-05 | 13.5643 | 1195520 | 0.00185125 | 1.54849e-09
|  |  |  | 1 | 30 | 1200000 | 853.813 | 853.813 | 30.0007 | 30.01 | 5.56795e-05 | 13.7809 | 1214600 | 0.00185598 | 1.52806e-09
|  |  |  | 1 | 30 | 1200000 | 853.843 | 853.843 | 30.0007 | 30.01 | 5.55302e-05 | 13.5469 | 1193980 | 0.00185101 | 1.55029e-09
|  |  |  | 1 | 30 | 1200000 | 854.993 | 854.993 | 29.9979 | 30.0135 | 5.58265e-05 | 13.7687 | 1213530 | 0.00186088 | 1.53345e-09
|  |  |  | 1 | 30 | 1200000 | 855.043 | 855.043 | 29.9985 | 30.0135 | 5.55716e-05 | 13.5352 | 1192950 | 0.00185239 | 1.55278e-09
|  |  |  | 1 | 30 | 1200000 | 855.193 | 855.193 | 29.9993 | 30.0135 | 5.60549e-05 | 13.7574 | 1212530 | 0.0018685 | 1.54099e-09
|  |  |  | 1 | 30 | 1200000 | 855.223 | 855.223 | 29.9993 | 30.0135 | 5.57586e-05 | 13.5356 | 1192980 | 0.00185862 | 1.55796e-09
|  |  |  | 1 | 30 | 1200000 | 855.313 | 855.313 | 29.9998 | 30.0135 | 5.58769e-05 | 13.7415 | 1211130 | 0.00186256 | 1.53787e-09
|  |  |  | 1 | 30 | 1200000 | 855.343 | 855.343 | 29.9998 | 30.0135 | 5.54936e-05 | 13.4771 | 1187830 | 0.00184979 | 1.55729e-09
|  |  |  | 1 | 30 | 1200000 | 855.353 | 855.353 | 30 | 30.0135 | 5.5701e-05 | 13.6882 | 1206430 | 0.0018567 | 1.539e-09
|  |  |  | 1 | 30 | 1200000 | 856.263 | 856.263 | 30.0007 | 30.0136 | 5.56642e-05 | 13.4799 | 1188070 | 0.00185547 | 1.56175e-09
|  |  |  | 1 | 30 | 1200000 | 856.273 | 856.273 | 30.0007 | 30.0136 | 5.5693e-05 | 13.6872 | 1206350 | 0.00185643 | 1.53889e-09
|  |  |  | 1 | 30 | 1200000 | 856.483 | 856.483 | 30.0007 | 30.0135 | 5.56491e-05 | 13.4592 | 1186250 | 0.00185497 | 1.56372e-09
|  |  |  | 1 | 30 | 1200000 | 856.493 | 856.493 | 30.0007 | 30.0135 | 5.60032e-05 | 13.6658 | 1204460 | 0.00186677 | 1.54988e-09
|  |  |  | 1 | 30 | 1200000 | 861.503 | 861.503 | 30.0008 | 30.0135 | 5.61693e-05 | 13.605 | 1199100 | 0.00187231 | 1.56143e-09
|  |  |  | 1 | 30 | 1200000 | 866.513 | 866.513 | 30.0009 | 30.0076 | 5.60082e-05 | 13.5778 | 1196700 | 0.00186694 | 1.56007e-09
|  |  |  | 1 | 30 | 1200000 | 871.523 | 871.523 | 30.0007 | 30.0027 | 5.57057e-05 | 13.6068 | 1199260 | 0.00185686 | 1.54834e-09
|  |  |  | 1 | 30 | 1200000 | 876.533 | 876.533 | 30.0007 | 30.0076 | 5.56341e-05 | 13.5793 | 1196840 | 0.00185447 | 1.54948e-09
|  |  |  | 1 | 30 | 1200000 | 881.533 | 881.533 | 30.0007 | 30.0106 | 5.63097e-05 | 13.5665 | 1195710 | 0.00187699 | 1.56978e-09
|  |  |  | 1 | 30 | 1200000 | 886.543 | 886.543 | 30.0008 | 30.0082 | 5.62789e-05 | 13.5373 | 1193130 | 0.00187596 | 1.5723e-09
|  |  |  | 1 | 30 | 1200000 | 889.063 | 889.063 | 29.9946 | 30.0084 | 5.63061e-05 | 13.7721 | 1213830 | 0.00187687 | 1.54624e-09
|  |  |  | 1 | 30 | 1200000 | 889.123 | 889.123 | 29.9958 | 30.0062 | 5.60206e-05 | 13.5029 | 1190100 | 0.00186735 | 1.56908e-09
|  |  |  | 1 | 30 | 1200000 | 889.443 | 889.443 | 29.9995 | 30.0031 | 5.61393e-05 | 13.7033 | 1207760 | 0.00187131 | 1.5494e-09
|  |  |  | 1 | 30 | 1200000 | 894.453 | 894.453 | 29.9975 | 30.007 | 5.59584e-05 | 13.5962 | 1198320 | 0.00186528 | 1.55657e-09
|  |  |  | 1 | 30 | 1200000 | 899.453 | 899.453 | 29.998 | 30.0102 | 5.63896e-05 | 13.5916 | 1197920 | 0.00187965 | 1.5691e-09
|  |  |  | 1 | 30 | 1200000 | 904.463 | 904.463 | 30.0001 | 30.0116 | 5.62886e-05 | 13.6515 | 1203200 | 0.00187629 | 1.55942e-09
|  |  |  | 1 | 30 | 1200000 | 909.473 | 909.473 | 30.0005 | 30.0023 | 5.65059e-05 | 13.5491 | 1194170 | 0.00188353 | 1.57727e-09
|  |  |  | 1 | 30 | 1200000 | 909.743 | 909.743 | 30.0006 | 30.0069 | 5.65999e-05 | 13.7532 | 1212160 | 0.00188666 | 1.55644e-09
|  |  |  | 1 | 30 | 1200000 | 909.753 | 909.753 | 30.0006 | 30.0069 | 5.64823e-05 | 13.5352 | 1192950 | 0.00188274 | 1.57823e-09
|  |  |  | 1 | 30 | 1200000 | 909.902 | 909.902 | 29.9975 | 30.0036 | 5.6552e-05 | 13.7375 | 1210780 | 0.00188507 | 1.55691e-09
|  |  |  | 1 | 30 | 1200000 | 909.932 | 909.932 | 29.9982 | 30.0056 | 5.61348e-05 | 13.4978 | 1189650 | 0.00187116 | 1.57287e-09
|  |  |  | 1 | 30 | 1200000 | 909.982 | 909.982 | 29.9987 | 30.0072 | 5.64859e-05 | 13.7561 | 1212420 | 0.00188286 | 1.55298e-09
|  |  |  | 1 | 30 | 1200000 | 909.993 | 909.993 | 29.9987 | 30.0072 | 5.65227e-05 | 13.54 | 1193380 | 0.00188409 | 1.57879e-09
|  |  |  | 1 | 30 | 1200000 | 910.183 | 910.183 | 29.9977 | 30.0046 | 5.65922e-05 | 13.7456 | 1211500 | 0.00188641 | 1.55709e-09
|  |  |  | 1 | 30 | 1200000 | 910.193 | 910.193 | 29.9983 | 30.0032 | 5.65231e-05 | 13.5334 | 1192790 | 0.0018841 | 1.57957e-09
|  |  |  | 1 | 30 | 1200000 | 910.283 | 910.283 | 29.9988 | 30.0053 | 5.65756e-05 | 13.7514 | 1212000 | 0.00188585 | 1.55598e-09
|  |  |  | 1 | 30 | 1200000 | 910.312 | 910.312 | 29.9992 | 30.0069 | 5.64585e-05 | 13.5257 | 1192110 | 0.00188195 | 1.57867e-09
|  |  |  | 1 | 30 | 1200000 | 910.363 | 910.363 | 29.9992 | 30.0069 | 5.65847e-05 | 13.7348 | 1210540 | 0.00188616 | 1.55812e-09
|  |  |  | 1 | 30 | 1200000 | 910.373 | 910.373 | 29.9992 | 30.0069 | 5.64017e-05 | 13.5233 | 1191900 | 0.00188006 | 1.57737e-09
|  |  |  | 1 | 30 | 1200000 | 910.563 | 910.563 | 30.0001 | 30.0051 | 5.66581e-05 | 13.7314 | 1210240 | 0.0018886 | 1.56052e-09
|  |  |  | 1 | 30 | 1200000 | 910.672 | 910.672 | 30.0003 | 30.0081 | 5.63292e-05 | 13.5101 | 1190740 | 0.00187764 | 1.57687e-09
|  |  |  | 1 | 30 | 1200000 | 910.702 | 910.702 | 30.0003 | 30.0081 | 5.64778e-05 | 13.7562 | 1212430 | 0.00188259 | 1.55274e-09
|  |  |  | 1 | 30 | 1200000 | 910.713 | 910.713 | 30.0003 | 30.0081 | 5.6443e-05 | 13.5116 | 1190870 | 0.00188143 | 1.57988e-09
|  |  |  | 1 | 30 | 1200000 | 910.743 | 910.743 | 30.0003 | 30.0081 | 5.6649e-05 | 13.7491 | 1211800 | 0.0018883 | 1.55825e-09
|  |  |  | 1 | 30 | 1200000 | 910.753 | 910.753 | 29.9973 | 30.0092 | 5.66045e-05 | 13.5322 | 1192680 | 0.00188682 | 1.582e-09
|  |  |  | 1 | 30 | 1200000 | 913.253 | 913.253 | 30.0006 | 30.0094 | 5.64457e-05 | 13.7479 | 1211700 | 0.00188152 | 1.5528e-09
|  |  |  | 1 | 30 | 1200000 | 913.282 | 913.282 | 30.0006 | 30.0094 | 5.65554e-05 | 13.5373 | 1193140 | 0.00188518 | 1.58002e-09
|  |  |  | 1 | 30 | 1200000 | 916.803 | 916.803 | 29.9972 | 30.01 | 5.62006e-05 | 13.7683 | 1213490 | 0.00187335 | 1.54377e-09
|  |  |  | 1 | 30 | 1200000 | 916.872 | 916.872 | 29.9979 | 30.0076 | 5.63693e-05 | 13.5205 | 1191650 | 0.00187898 | 1.57679e-09
|  |  |  | 1 | 30 | 1200000 | 917.633 | 917.633 | 30.0006 | 30.0119 | 5.6422e-05 | 13.7362 | 1210670 | 0.00188073 | 1.55347e-09
|  |  |  | 1 | 30 | 1200000 | 919.182 | 919.182 | 30.0008 | 30.008 | 5.62394e-05 | 13.517 | 1191350 | 0.00187465 | 1.57355e-09
|  |  |  | 1 | 30 | 1200000 | 919.253 | 919.253 | 30.0008 | 30.01 | 5.6293e-05 | 13.7174 | 1209000 | 0.00187643 | 1.55205e-09
|  |  |  | 1 | 30 | 1200000 | 919.482 | 919.482 | 30.0008 | 30.0075 | 5.63207e-05 | 13.5168 | 1191330 | 0.00187736 | 1.57585e-09
|  |  |  | 1 | 30 | 1200000 | 919.553 | 919.553 | 30.0008 | 30.0087 | 5.66171e-05 | 13.7375 | 1210780 | 0.00188724 | 1.55869e-09
|  |  |  | 1 | 30 | 1200000 | 919.582 | 919.582 | 30.0008 | 30.0087 | 5.62954e-05 | 13.5326 | 1192720 | 0.00187651 | 1.5733e-09
|  |  |  | 1 | 30 | 1200000 | 919.793 | 919.793 | 30.0008 | 30.0084 | 5.66819e-05 | 13.742 | 1211180 | 0.0018894 | 1.55997e-09
|  |  |  | 1 | 30 | 1200000 | 919.823 | 919.823 | 30.0008 | 30.0084 | 5.65065e-05 | 13.5392 | 1193300 | 0.00188355 | 1.57844e-09
|  |  |  | 1 | 30 | 1200000 | 920.293 | 920.293 | 29.9991 | 30.0101 | 5.6747e-05 | 13.741 | 1211090 | 0.00189157 | 1.56187e-09
|  |  |  | 1 | 30 | 1200000 | 920.303 | 920.303 | 29.9991 | 30.0101 | 5.66284e-05 | 13.5395 | 1193330 | 0.00188761 | 1.58181e-09
|  |  |  | 1 | 30 | 1200000 | 923.163 | 923.163 | 30.0029 | 30.0126 | 5.64624e-05 | 13.74 | 1211000 | 0.00188208 | 1.55416e-09
|  |  |  | 1 | 30 | 1200000 | 923.212 | 923.212 | 30.0029 | 30.0126 | 5.6588e-05 | 13.5346 | 1192900 | 0.00188627 | 1.58125e-09
|  |  |  | 1 | 30 | 1200000 | 927.783 | 927.783 | 30.0021 | 30.0134 | 5.66484e-05 | 13.7579 | 1212580 | 0.00188828 | 1.55724e-09
|  |  |  | 1 | 30 | 1200000 | 927.812 | 927.812 | 30.0021 | 30.0134 | 5.6156e-05 | 13.5535 | 1194560 | 0.00187187 | 1.56699e-09
|  |  |  | 1 | 30 | 1200000 | 928.662 | 928.662 | 30.0016 | 30.0137 | 5.66317e-05 | 13.767 | 1213380 | 0.00188772 | 1.55576e-09
|  |  |  | 1 | 30 | 1200000 | 928.673 | 928.673 | 30.0016 | 30.0137 | 5.65887e-05 | 13.5225 | 1191830 | 0.00188629 | 1.58268e-09
|  |  |  | 1 | 30 | 1200000 | 928.863 | 928.863 | 30.0043 | 30.0136 | 5.68848e-05 | 13.7487 | 1211770 | 0.00189616 | 1.56479e-09
|  |  |  | 1 | 30 | 1200000 | 928.873 | 928.873 | 30.0067 | 30.0136 | 5.66855e-05 | 13.5375 | 1193150 | 0.00188952 | 1.58364e-09
|  |  |  | 1 | 30 | 1200000 | 929.262 | 929.262 | 30.0065 | 30.0167 | 5.67952e-05 | 13.7512 | 1211990 | 0.00189317 | 1.56204e-09
|  |  |  | 1 | 30 | 1200000 | 929.273 | 929.273 | 30.0065 | 30.0167 | 5.67501e-05 | 13.5442 | 1193740 | 0.00189167 | 1.58466e-09
|  |  |  | 1 | 30 | 1200000 | 929.723 | 929.723 | 30.0032 | 30.0172 | 5.68685e-05 | 13.749 | 1211790 | 0.00189562 | 1.56431e-09
|  |  |  | 1 | 30 | 1200000 | 929.793 | 929.793 | 30.0027 | 30.0164 | 5.67593e-05 | 13.5253 | 1192080 | 0.00189198 | 1.58713e-09
|  |  |  | 1 | 30 | 1200000 | 931.393 | 931.393 | 30.0049 | 30.0129 | 5.66417e-05 | 13.7339 | 1210460 | 0.00188806 | 1.55979e-09
|  |  |  | 1 | 30 | 1200000 | 931.702 | 931.702 | 30.0021 | 30.0133 | 5.67183e-05 | 13.5315 | 1192620 | 0.00189061 | 1.58526e-09
|  |  |  | 1 | 30 | 1200000 | 931.952 | 931.952 | 30.0013 | 30.0134 | 5.66334e-05 | 13.7373 | 1210760 | 0.00188778 | 1.55917e-09
|  |  |  | 1 | 30 | 1200000 | 932.002 | 932.002 | 30.0012 | 30.0166 | 5.67995e-05 | 13.5335 | 1192800 | 0.00189332 | 1.58729e-09
|  |  |  | 1 | 30 | 1200000 | 934.843 | 934.843 | 30.0013 | 30.0135 | 5.65035e-05 | 13.7338 | 1210460 | 0.00188345 | 1.55598e-09
|  |  |  | 1 | 30 | 1200000 | 934.992 | 934.992 | 30.001 | 30.018 | 5.62318e-05 | 13.5083 | 1190580 | 0.00187439 | 1.57435e-09
|  |  |  | 1 | 30 | 1200000 | 935.513 | 935.513 | 30.0039 | 30.0158 | 5.66249e-05 | 13.7429 | 1211260 | 0.0018875 | 1.5583e-09
|  |  |  | 1 | 30 | 1200000 | 935.672 | 935.672 | 30.0101 | 30.0147 | 5.65556e-05 | 13.534 | 1192850 | 0.00188519 | 1.58041e-09
|  |  |  | 1 | 30 | 1200000 | 937.592 | 937.592 | 30.0025 | 30.0132 | 5.68682e-05 | 13.7545 | 1212280 | 0.00189561 | 1.56368e-09
|  |  |  | 1 | 30 | 1200000 | 937.603 | 937.603 | 30.0025 | 30.0132 | 5.67503e-05 | 13.542 | 1193540 | 0.00189168 | 1.58492e-09
|  |  |  | 1 | 30 | 1200000 | 937.673 | 937.673 | 30.005 | 30.0133 | 5.67872e-05 | 13.7492 | 1211810 | 0.00189291 | 1.56205e-09
|  |  |  | 1 | 30 | 1200000 | 937.702 | 937.702 | 30.005 | 30.0133 | 5.65238e-05 | 13.5202 | 1191630 | 0.00188413 | 1.58113e-09
|  |  |  | 1 | 30 | 1200000 | 937.832 | 937.832 | 30.0091 | 30.0134 | 5.69101e-05 | 13.7329 | 1210380 | 0.001897 | 1.56728e-09
|  |  |  | 1 | 30 | 1200000 | 937.862 | 937.862 | 30.0091 | 30.0134 | 5.65078e-05 | 13.5161 | 1191260 | 0.00188359 | 1.58117e-09
|  |  |  | 1 | 30 | 1200000 | 937.913 | 937.913 | 30.0086 | 30.0134 | 5.68443e-05 | 13.745 | 1211440 | 0.00189481 | 1.5641e-09
|  |  |  | 1 | 30 | 1200000 | 937.942 | 937.942 | 30.0086 | 30.0134 | 5.65154e-05 | 13.5248 | 1192030 | 0.00188385 | 1.58037e-09
|  |  |  | 1 | 30 | 1200000 | 937.973 | 937.973 | 30.0086 | 30.0134 | 5.68192e-05 | 13.7575 | 1212540 | 0.00189397 | 1.56199e-09
|  |  |  | 1 | 30 | 1200000 | 938.002 | 938.002 | 30.0071 | 30.0134 | 5.66052e-05 | 13.5201 | 1191610 | 0.00188684 | 1.58343e-09
|  |  |  | 1 | 30 | 1200000 | 938.052 | 938.052 | 30.0058 | 30.0134 | 5.68607e-05 | 13.7425 | 1211220 | 0.00189536 | 1.56483e-09
|  |  |  | 1 | 30 | 1200000 | 938.063 | 938.063 | 30.0058 | 30.0134 | 5.67752e-05 | 13.5328 | 1192740 | 0.00189251 | 1.58669e-09
|  |  |  | 1 | 30 | 1200000 | 938.093 | 938.093 | 30.0058 | 30.0134 | 5.67628e-05 | 13.7495 | 1211840 | 0.00189209 | 1.56134e-09
|  |  |  | 1 | 30 | 1200000 | 938.122 | 938.122 | 30.0048 | 30.0134 | 5.65886e-05 | 13.5247 | 1192020 | 0.00188629 | 1.58242e-09
|  |  |  | 1 | 30 | 1200000 | 938.493 | 938.493 | 30.0018 | 30.0135 | 5.68124e-05 | 13.7356 | 1210610 | 0.00189375 | 1.56429e-09
|  |  |  | 1 | 30 | 1200000 | 938.543 | 938.543 | 30.0016 | 30.0135 | 5.67348e-05 | 13.5279 | 1192310 | 0.00189116 | 1.58614e-09
|  |  |  | 1 | 30 | 1200000 | 938.613 | 938.613 | 30.0014 | 30.0135 | 5.67547e-05 | 13.7486 | 1211760 | 0.00189182 | 1.56123e-09
|  |  |  | 1 | 30 | 1200000 | 938.623 | 938.623 | 30.0014 | 30.0135 | 5.67664e-05 | 13.5439 | 1193720 | 0.00189221 | 1.58515e-09
|  |  |  | 1 | 30 | 1200000 | 938.733 | 938.733 | 30.0012 | 30.0135 | 5.69418e-05 | 13.7467 | 1211590 | 0.00189806 | 1.56658e-09
|  |  |  | 1 | 30 | 1200000 | 938.743 | 938.743 | 30.0012 | 30.0135 | 5.68317e-05 | 13.5396 | 1193330 | 0.00189439 | 1.58748e-09
|  |  |  | 1 | 30 | 1200000 | 939.912 | 939.912 | 30.0077 | 30.0148 | 5.68845e-05 | 13.7531 | 1212160 | 0.00189615 | 1.56428e-09
|  |  |  | 1 | 30 | 1200000 | 939.942 | 939.942 | 30.0077 | 30.0148 | 5.68086e-05 | 13.518 | 1191430 | 0.00189362 | 1.58937e-09
|  |  |  | 1 | 30 | 1200000 | 942.483 | 942.483 | 30.0061 | 30.0146 | 5.66018e-05 | 13.7202 | 1209250 | 0.00188673 | 1.56024e-09
|  |  |  | 1 | 30 | 1200000 | 942.592 | 942.592 | 30.0073 | 30.0198 | 5.66702e-05 | 13.5201 | 1191620 | 0.00188901 | 1.58524e-09
|  |  |  | 1 | 30 | 1200000 | 942.763 | 942.763 | 30.0061 | 30.0188 | 5.65936e-05 | 13.7225 | 1209460 | 0.00188645 | 1.55975e-09
|  |  |  | 1 | 30 | 1200000 | 945.462 | 945.462 | 30.0024 | 30.0136 | 5.64344e-05 | 13.5194 | 1191560 | 0.00188115 | 1.57873e-09
|  |  |  | 1 | 30 | 1200000 | 946.883 | 946.883 | 30.0065 | 30.0135 | 5.67803e-05 | 13.7273 | 1209880 | 0.00189268 | 1.56435e-09
|  |  |  | 1 | 30 | 1200000 | 947.692 | 947.692 | 30.0034 | 30.0135 | 5.65073e-05 | 13.5249 | 1192040 | 0.00188358 | 1.58013e-09
|  |  |  | 1 | 30 | 1200000 | 948.063 | 948.063 | 30.0015 | 30.0155 | 5.68283e-05 | 13.7408 | 1211070 | 0.00189428 | 1.56413e-09
|  |  |  | 1 | 30 | 1200000 | 948.192 | 948.192 | 30.0012 | 30.0148 | 5.66466e-05 | 13.5062 | 1190390 | 0.00188822 | 1.58621e-09
|  |  |  | 1 | 30 | 1200000 | 948.222 | 948.222 | 30.0012 | 30.0148 | 5.6756e-05 | 13.7266 | 1209820 | 0.00189187 | 1.56376e-09
|  |  |  | 1 | 30 | 1200000 | 948.392 | 948.392 | 30.0009 | 30.0109 | 5.65489e-05 | 13.5088 | 1190630 | 0.00188496 | 1.58317e-09
|  |  |  | 1 | 30 | 1200000 | 948.463 | 948.463 | 30.0009 | 30.0109 | 5.68932e-05 | 13.7442 | 1211370 | 0.00189644 | 1.56553e-09
|  |  |  | 1 | 30 | 1200000 | 948.492 | 948.492 | 30.0009 | 30.0114 | 5.64923e-05 | 13.5031 | 1190120 | 0.00188308 | 1.58225e-09
|  |  |  | 1 | 30 | 1200000 | 948.602 | 948.602 | 30.0009 | 30.0122 | 5.67771e-05 | 13.7834 | 1214820 | 0.00189257 | 1.5579e-09
|  |  |  | 1 | 30 | 1200000 | 948.612 | 948.612 | 30.0009 | 30.0122 | 5.68388e-05 | 13.5582 | 1194970 | 0.00189463 | 1.5855e-09
|  |  |  | 1 | 30 | 1200000 | 953.622 | 953.622 | 30.0008 | 30.0107 | 5.68215e-05 | 13.576 | 1196550 | 0.00189405 | 1.58293e-09
|  |  |  | 1 | 30 | 1200000 | 958.622 | 958.622 | 30.0008 | 30.0059 | 5.68539e-05 | 13.5777 | 1196700 | 0.00189513 | 1.58364e-09
|  |  |  | 1 | 30 | 1200000 | 963.632 | 963.632 | 29.9989 | 30.0079 | 5.6683e-05 | 13.5804 | 1196930 | 0.00188943 | 1.57856e-09
|  |  |  | 1 | 30 | 1200000 | 965.412 | 965.412 | 30.0008 | 30.0116 | 5.68007e-05 | 13.7973 | 1216050 | 0.00189336 | 1.55697e-09
|  |  |  | 1 | 30 | 1200000 | 965.462 | 965.462 | 29.9976 | 30.012 | 5.65301e-05 | 13.5531 | 1194530 | 0.00188434 | 1.57747e-09
|  |  |  | 1 | 30 | 1200000 | 966.682 | 966.682 | 29.9972 | 30.0101 | 5.69737e-05 | 13.7583 | 1212610 | 0.00189912 | 1.56614e-09
|  |  |  | 1 | 30 | 1200000 | 966.752 | 966.752 | 29.9979 | 30.0108 | 5.6661e-05 | 13.539 | 1193280 | 0.0018887 | 1.58278e-09
|  |  |  | 1 | 30 | 1200000 | 966.782 | 966.782 | 29.9979 | 30.0108 | 5.68838e-05 | 13.7663 | 1213320 | 0.00189613 | 1.56276e-09
|  |  |  | 1 | 30 | 1200000 | 966.852 | 966.852 | 29.9989 | 30.0117 | 5.65541e-05 | 13.5593 | 1195080 | 0.00188514 | 1.57742e-09
|  |  |  | 1 | 30 | 1200000 | 971.862 | 971.862 | 29.9972 | 30.0081 | 5.68954e-05 | 13.5628 | 1195380 | 0.00189651 | 1.58654e-09
|  |  |  | 1 | 30 | 1200000 | 975.412 | 975.412 | 29.9976 | 30.0117 | 5.71356e-05 | 13.7712 | 1213750 | 0.00190452 | 1.56913e-09
|  |  |  | 1 | 30 | 1200000 | 975.442 | 975.442 | 29.9976 | 30.0117 | 5.66193e-05 | 13.5561 | 1194790 | 0.00188731 | 1.57962e-09
|  |  |  | 1 | 30 | 1200000 | 977.912 | 977.912 | 29.9976 | 30.012 | 5.75e-05 | 13.7973 | 1216050 | 0.00191667 | 1.57614e-09
|  |  |  | 1 | 30 | 1200000 | 977.932 | 977.932 | 29.9976 | 30.012 | 5.72028e-05 | 13.592 | 1197960 | 0.00190676 | 1.59168e-09
|  |  |  | 1 | 30 | 1200000 | 982.932 | 982.932 | 29.9976 | 30.0041 | 5.6897e-05 | 13.6771 | 1205450 | 0.00189657 | 1.57332e-09
|  |  |  | 1 | 30 | 1200000 | 985.752 | 985.752 | 29.9994 | 30.0131 | 5.69821e-05 | 13.4702 | 1187220 | 0.0018994 | 1.59988e-09
|  |  |  | 1 | 30 | 1200000 | 985.782 | 985.782 | 29.9994 | 30.0131 | 5.73676e-05 | 13.6961 | 1207130 | 0.00191225 | 1.58414e-09
|  |  |  | 1 | 30 | 1200000 | 985.992 | 985.992 | 30.0002 | 30.0113 | 5.72105e-05 | 13.4567 | 1186030 | 0.00190702 | 1.6079e-09
|  |  |  | 1 | 30 | 1200000 | 986.002 | 986.002 | 30.0002 | 30.0113 | 5.73609e-05 | 13.6709 | 1204910 | 0.00191203 | 1.58687e-09
|  |  |  | 1 | 30 | 1200000 | 986.572 | 986.572 | 30.0007 | 30.0082 | 5.71631e-05 | 13.4332 | 1183960 | 0.00190544 | 1.60937e-09
|  |  |  | 1 | 30 | 1200000 | 986.582 | 986.582 | 30.0007 | 30.0082 | 5.72725e-05 | 13.6525 | 1203290 | 0.00190908 | 1.58656e-09
|  |  |  | 1 | 30 | 1200000 | 991.582 | 991.582 | 29.9976 | 30.0064 | 5.70318e-05 | 13.7376 | 1210790 | 0.00190106 | 1.5701e-09
|  |  |  | 1 | 30 | 1200000 | 991.692 | 991.692 | 29.9987 | 30.009 | 5.69461e-05 | 13.5301 | 1192500 | 0.0018982 | 1.59179e-09
|  |  |  | 1 | 30 | 1200000 | 992.102 | 992.102 | 29.9972 | 30.0096 | 5.6991e-05 | 13.7405 | 1211040 | 0.0018997 | 1.56865e-09
|  |  |  | 1 | 30 | 1200000 | 993.012 | 993.012 | 30.0005 | 30.0053 | 5.69802e-05 | 13.5032 | 1190130 | 0.00189934 | 1.59591e-09
|  |  |  | 1 | 30 | 1200000 | 993.512 | 993.512 | 30.0007 | 30.0099 | 5.72365e-05 | 13.7124 | 1208570 | 0.00190788 | 1.57863e-09
|  |  |  | 1 | 30 | 1200000 | 994.742 | 994.742 | 30.0006 | 30.0108 | 5.68089e-05 | 13.5114 | 1190850 | 0.00189363 | 1.59015e-09
|  |  |  | 1 | 30 | 1200000 | 994.772 | 994.772 | 30.0007 | 30.0114 | 5.73254e-05 | 13.7231 | 1209510 | 0.00191085 | 1.57985e-09
|  |  |  | 1 | 30 | 1200000 | 995.042 | 995.042 | 30.0007 | 30.0083 | 5.72887e-05 | 13.5115 | 1190860 | 0.00190962 | 1.60357e-09
|  |  |  | 1 | 30 | 1200000 | 995.092 | 995.092 | 30.0007 | 30.0083 | 5.74308e-05 | 13.728 | 1209950 | 0.00191436 | 1.58219e-09
|  |  |  | 1 | 30 | 1200000 | 995.102 | 995.102 | 30.0007 | 30.0083 | 5.7305e-05 | 13.5101 | 1190740 | 0.00191017 | 1.60418e-09
|  |  |  | 1 | 30 | 1200000 | 995.132 | 995.132 | 30.0007 | 30.0093 | 5.74058e-05 | 13.7383 | 1210850 | 0.00191353 | 1.58031e-09
|  |  |  | 1 | 30 | 1200000 | 995.182 | 995.182 | 30.0007 | 30.0101 | 5.72804e-05 | 13.5149 | 1191160 | 0.00190935 | 1.60293e-09
|  |  |  | 1 | 30 | 1200000 | 995.292 | 995.292 | 30.0007 | 30.0114 | 5.74216e-05 | 13.7469 | 1211610 | 0.00191405 | 1.57977e-09
|  |  |  | 1 | 30 | 1200000 | 995.302 | 995.302 | 30.0007 | 30.0114 | 5.73447e-05 | 13.5271 | 1192240 | 0.00191149 | 1.60328e-09
|  |  |  | 1 | 30 | 1200000 | 995.372 | 995.372 | 30.0007 | 30.0086 | 5.74957e-05 | 13.7303 | 1210150 | 0.00191652 | 1.58371e-09
|  |  |  | 1 | 30 | 1200000 | 995.382 | 995.382 | 30.0007 | 30.0086 | 5.7427e-05 | 13.5104 | 1190770 | 0.00191423 | 1.60756e-09
|  |  |  | 1 | 30 | 1200000 | 995.412 | 995.412 | 30.0007 | 30.0065 | 5.74459e-05 | 13.7487 | 1211770 | 0.00191486 | 1.58023e-09
|  |  |  | 1 | 30 | 1200000 | 995.422 | 995.422 | 30.0007 | 30.0065 | 5.75153e-05 | 13.531 | 1192580 | 0.00191718 | 1.60758e-09
|  |  |  | 1 | 30 | 1200000 | 995.492 | 995.492 | 30.0007 | 30.0079 | 5.74285e-05 | 13.7677 | 1213440 | 0.00191428 | 1.57757e-09
|  |  |  | 1 | 30 | 1200000 | 995.502 | 995.502 | 30.0007 | 30.0079 | 5.74668e-05 | 13.5252 | 1192070 | 0.00191556 | 1.60692e-09
|  |  |  | 1 | 30 | 1200000 | 995.552 | 995.552 | 30.0007 | 30.009 | 5.76179e-05 | 13.7262 | 1209780 | 0.0019206 | 1.58756e-09
|  |  |  | 1 | 30 | 1200000 | 995.562 | 995.562 | 30.0007 | 30.009 | 5.74103e-05 | 13.5184 | 1191470 | 0.00191368 | 1.60615e-09
|  |  |  | 1 | 30 | 1200000 | 995.812 | 995.812 | 30.0008 | 30.0055 | 5.75772e-05 | 13.7279 | 1209940 | 0.00191924 | 1.58623e-09
|  |  |  | 1 | 30 | 1200000 | 995.822 | 995.822 | 30.0008 | 30.0055 | 5.74518e-05 | 13.5034 | 1190150 | 0.00191506 | 1.60909e-09
|  |  |  | 1 | 30 | 1200000 | 996.112 | 996.112 | 30.0008 | 30.0091 | 5.76101e-05 | 13.7208 | 1209310 | 0.00192034 | 1.58796e-09
|  |  |  | 1 | 30 | 1200000 | 996.142 | 996.142 | 30.0008 | 30.0091 | 5.72746e-05 | 13.4743 | 1187590 | 0.00190915 | 1.60759e-09
|  |  |  | 1 | 30 | 1200000 | 996.172 | 996.172 | 30.0008 | 30.0091 | 5.74086e-05 | 13.6888 | 1206490 | 0.00191362 | 1.58611e-09
|  |  |  | 1 | 30 | 1200000 | 996.342 | 996.342 | 30.0008 | 30.0112 | 5.73881e-05 | 13.4792 | 1188010 | 0.00191294 | 1.6102e-09
|  |  |  | 1 | 30 | 1200000 | 996.452 | 996.452 | 30.0008 | 30.0089 | 5.75867e-05 | 13.7036 | 1207790 | 0.00191956 | 1.58931e-09
|  |  |  | 1 | 30 | 1200000 | 996.582 | 996.582 | 30.0008 | 30.0106 | 5.73714e-05 | 13.4871 | 1188710 | 0.00191238 | 1.60878e-09
|  |  |  | 1 | 30 | 1200000 | 996.712 | 996.712 | 30.0008 | 30.0063 | 5.77004e-05 | 13.7062 | 1208020 | 0.00192335 | 1.59215e-09
|  |  |  | 1 | 30 | 1200000 | 996.762 | 996.762 | 30.0008 | 30.0046 | 5.72985e-05 | 13.4828 | 1188330 | 0.00190995 | 1.60726e-09
|  |  |  | 1 | 30 | 1200000 | 996.912 | 996.912 | 30.0008 | 30.0022 | 5.76282e-05 | 13.6887 | 1206470 | 0.00192094 | 1.59219e-09
|  |  |  | 1 | 30 | 1200000 | 997.082 | 997.082 | 30.0008 | 30.0077 | 5.73394e-05 | 13.4788 | 1187980 | 0.00191131 | 1.60888e-09
|  |  |  | 1 | 30 | 1200000 | 997.782 | 997.782 | 30.0008 | 30.0087 | 5.76011e-05 | 13.7364 | 1210680 | 0.00192004 | 1.58592e-09
|  |  |  | 1 | 30 | 1200000 | 998.012 | 998.012 | 29.9991 | 30.0079 | 5.73949e-05 | 13.5032 | 1190130 | 0.00191316 | 1.60752e-09
|  |  |  | 1 | 30 | 1200000 | 998.302 | 998.302 | 30.0002 | 30.0011 | 5.7317e-05 | 13.7276 | 1209910 | 0.00191057 | 1.5791e-09
|  |  |  | 1 | 30 | 1200000 | 998.592 | 998.592 | 30.0006 | 30.0081 | 5.72474e-05 | 13.5231 | 1191890 | 0.00190825 | 1.60103e-09
|  |  |  | 1 | 30 | 1200000 | 999.272 | 999.272 | 29.9928 | 30.0097 | 5.76097e-05 | 13.7274 | 1209890 | 0.00192032 | 1.58719e-09
|  |  |  | 1 | 30 | 1200000 | 1001.56 | 1001.56 | 29.9994 | 30.0108 | 5.71414e-05 | 13.527 | 1192230 | 0.00190471 | 1.59761e-09
|  |  |  | 1 | 30 | 1200000 | 1003.7 | 1003.7 | 30.0007 | 30.0022 | 5.74305e-05 | 13.7335 | 1210430 | 0.00191435 | 1.58154e-09
|  |  |  | 1 | 30 | 1200000 | 1003.73 | 1003.73 | 30.0007 | 30.0013 | 5.72075e-05 | 13.5095 | 1190680 | 0.00190692 | 1.60153e-09
|  |  |  | 1 | 30 | 1200000 | 1003.76 | 1003.76 | 30.0007 | 30.0013 | 5.73664e-05 | 13.717 | 1208970 | 0.00191221 | 1.58169e-09
|  |  |  | 1 | 30 | 1200000 | 1003.81 | 1003.81 | 30.0007 | 30.0037 | 5.72885e-05 | 13.5148 | 1191150 | 0.00190962 | 1.60317e-09
|  |  |  | 1 | 30 | 1200000 | 1003.88 | 1003.88 | 30.0007 | 30.0057 | 5.74385e-05 | 13.7356 | 1210610 | 0.00191462 | 1.58153e-09
|  |  |  | 1 | 30 | 1200000 | 1003.89 | 1003.89 | 30.0007 | 30.0057 | 5.73688e-05 | 13.5333 | 1192780 | 0.00191229 | 1.60322e-09
|  |  |  | 1 | 30 | 1200000 | 1004.02 | 1004.02 | 30.0007 | 30.0053 | 5.73892e-05 | 13.7441 | 1211360 | 0.00191297 | 1.5792e-09
|  |  |  | 1 | 30 | 1200000 | 1004.03 | 1004.03 | 30.0007 | 30.0038 | 5.74751e-05 | 13.5229 | 1191860 | 0.00191584 | 1.60743e-09
|  |  |  | 1 | 30 | 1200000 | 1004.1 | 1004.1 | 30.0007 | 30.0058 | 5.75362e-05 | 13.733 | 1210380 | 0.00191787 | 1.58452e-09
|  |  |  | 1 | 30 | 1200000 | 1004.13 | 1004.13 | 30.0007 | 30.0058 | 5.71841e-05 | 13.4923 | 1189160 | 0.00190614 | 1.60292e-09
|  |  |  | 1 | 30 | 1200000 | 1004.18 | 1004.18 | 30.0007 | 30.0073 | 5.76673e-05 | 13.7166 | 1208940 | 0.00192224 | 1.59002e-09
|  |  |  | 1 | 30 | 1200000 | 1004.23 | 1004.23 | 29.9976 | 30.0085 | 5.75421e-05 | 13.4888 | 1188860 | 0.00191807 | 1.61336e-09
|  |  |  | 1 | 30 | 1200000 | 1004.28 | 1004.28 | 29.9951 | 30.0095 | 5.75467e-05 | 13.6921 | 1206780 | 0.00191822 | 1.58954e-09
|  |  |  | 1 | 30 | 1200000 | 1004.91 | 1004.91 | 29.9987 | 30.0033 | 5.76316e-05 | 13.4874 | 1188740 | 0.00192105 | 1.61604e-09
|  |  |  | 1 | 30 | 1200000 | 1004.96 | 1004.96 | 29.9987 | 30.0033 | 5.76524e-05 | 13.6916 | 1206730 | 0.00192175 | 1.59252e-09
|  |  |  | 1 | 30 | 1200000 | 1006.05 | 1006.05 | 30.0007 | 30.0046 | 5.73794e-05 | 13.4892 | 1188890 | 0.00191265 | 1.60876e-09
|  |  |  | 1 | 30 | 1200000 | 1006.39 | 1006.39 | 30.0007 | 30.0111 | 5.74005e-05 | 13.69 | 1206600 | 0.00191335 | 1.58574e-09
|  |  |  | 1 | 30 | 1200000 | 1011.4 | 1011.4 | 30.0007 | 30.0109 | 5.71723e-05 | 13.5562 | 1194800 | 0.00190574 | 1.59503e-09
|  |  |  | 1 | 30 | 1200000 | 1012.13 | 1012.13 | 30.0008 | 30.0066 | 5.75918e-05 | 13.7563 | 1212440 | 0.00191973 | 1.58336e-09
|  |  |  | 1 | 30 | 1200000 | 1012.16 | 1012.16 | 30.0008 | 30.0066 | 5.72969e-05 | 13.5103 | 1190750 | 0.0019099 | 1.60394e-09
|  |  |  | 1 | 30 | 1200000 | 1012.25 | 1012.25 | 30.0008 | 30.0034 | 5.75603e-05 | 13.7392 | 1210930 | 0.00191868 | 1.58447e-09
|  |  |  | 1 | 30 | 1200000 | 1012.26 | 1012.26 | 30.0008 | 30.0034 | 5.7638e-05 | 13.5181 | 1191440 | 0.00192127 | 1.61255e-09
|  |  |  | 1 | 30 | 1200000 | 1012.43 | 1012.43 | 30.0028 | 30.0083 | 5.7544e-05 | 13.7395 | 1210950 | 0.00191813 | 1.58399e-09
|  |  |  | 1 | 30 | 1200000 | 1012.48 | 1012.48 | 30.0024 | 30.0094 | 5.73939e-05 | 13.5208 | 1191680 | 0.00191313 | 1.6054e-09
|  |  |  | 1 | 30 | 1200000 | 1012.61 | 1012.61 | 30.0049 | 30.0083 | 5.7609e-05 | 13.7406 | 1211060 | 0.0019203 | 1.58564e-09
|  |  |  | 1 | 30 | 1200000 | 1012.62 | 1012.62 | 30.0049 | 30.0083 | 5.77281e-05 | 13.5057 | 1190350 | 0.00192427 | 1.61656e-09
|  |  |  | 1 | 30 | 1200000 | 1012.65 | 1012.65 | 30.0049 | 30.0083 | 5.77406e-05 | 13.7144 | 1208740 | 0.00192469 | 1.59231e-09
|  |  |  | 1 | 30 | 1200000 | 1013.08 | 1013.08 | 30.0033 | 30.0106 | 5.76546e-05 | 13.5123 | 1190940 | 0.00192182 | 1.61371e-09
|  |  |  | 1 | 30 | 1200000 | 1013.13 | 1013.13 | 30.0028 | 30.008 | 5.77323e-05 | 13.7167 | 1208950 | 0.00192441 | 1.59181e-09
|  |  |  | 1 | 30 | 1200000 | 1014.06 | 1014.06 | 30.0014 | 30.0132 | 5.74925e-05 | 13.5028 | 1190090 | 0.00191642 | 1.61031e-09
|  |  |  | 1 | 30 | 1200000 | 1014.52 | 1014.52 | 30.0009 | 30.0134 | 5.76597e-05 | 13.7069 | 1208080 | 0.00192199 | 1.59095e-09
|  |  |  | 1 | 30 | 1200000 | 1019.53 | 1019.53 | 30.0058 | 30.0165 | 5.73616e-05 | 13.6588 | 1203840 | 0.00191205 | 1.58829e-09
|  |  |  | 1 | 30 | 1200000 | 1024.53 | 1024.53 | 30.0008 | 30.0103 | 5.75073e-05 | 13.6708 | 1204900 | 0.00191691 | 1.59093e-09
|  |  |  | 1 | 30 | 1200000 | 1029.54 | 1029.54 | 30.0047 | 30.0098 | 5.73565e-05 | 13.605 | 1199100 | 0.00191188 | 1.59443e-09
|  |  |  | 1 | 30 | 1200000 | 1034.55 | 1034.55 | 30.0009 | 30.0138 | 5.81682e-05 | 13.6318 | 1201460 | 0.00193894 | 1.61381e-09
|  |  |  | 1 | 30 | 1200000 | 1039.56 | 1039.56 | 30.0016 | 30.014 | 5.76307e-05 | 13.6446 | 1202600 | 0.00192102 | 1.5974e-09
|  |  |  | 1 | 30 | 1200000 | 1044.57 | 1044.57 | 30.0016 | 30.0158 | 5.80071e-05 | 13.4628 | 1186570 | 0.00193357 | 1.62954e-09
|  |  |  | 1 | 30 | 1200000 | 1044.66 | 1044.66 | 30.0014 | 30.0153 | 5.81989e-05 | 13.6632 | 1204230 | 0.00193996 | 1.61096e-09
|  |  |  | 1 | 30 | 1200000 | 1049.67 | 1049.67 | 30.0008 | 30.0131 | 5.77485e-05 | 13.5768 | 1196620 | 0.00192495 | 1.60866e-09
|  |  |  | 1 | 30 | 1200000 | 1054.68 | 1054.68 | 30.0006 | 30.0102 | 5.81104e-05 | 13.5041 | 1190210 | 0.00193701 | 1.62746e-09
|  |  |  | 1 | 30 | 1200000 | 1054.71 | 1054.71 | 30.0006 | 30.0109 | 5.80328e-05 | 13.723 | 1209500 | 0.00193443 | 1.59936e-09
|  |  |  | 1 | 30 | 1200000 | 1054.8 | 1054.8 | 30.0006 | 30.0082 | 5.78998e-05 | 13.4898 | 1188950 | 0.00192999 | 1.62328e-09
|  |  |  | 1 | 30 | 1200000 | 1054.83 | 1054.83 | 30.0007 | 30.0093 | 5.8131e-05 | 13.7126 | 1208590 | 0.0019377 | 1.60328e-09
|  |  |  | 1 | 30 | 1200000 | 1054.88 | 1054.88 | 30.0007 | 30.0093 | 5.80456e-05 | 13.4996 | 1189810 | 0.00193485 | 1.62619e-09
|  |  |  | 1 | 30 | 1200000 | 1054.91 | 1054.91 | 30.0007 | 30.0101 | 5.80168e-05 | 13.7188 | 1209130 | 0.00193389 | 1.5994e-09
|  |  |  | 1 | 30 | 1200000 | 1054.98 | 1054.98 | 30.0007 | 30.0108 | 5.80209e-05 | 13.5055 | 1190330 | 0.00193403 | 1.62478e-09
|  |  |  | 1 | 30 | 1200000 | 1055.07 | 1055.07 | 30.0007 | 30.0086 | 5.80336e-05 | 13.7098 | 1208340 | 0.00193445 | 1.60092e-09
|  |  |  | 1 | 30 | 1200000 | 1058.65 | 1058.65 | 30.0014 | 30.007 | 5.8087e-05 | 13.4869 | 1188690 | 0.00193623 | 1.62888e-09
|  |  |  | 1 | 30 | 1200000 | 1058.68 | 1058.68 | 30.0014 | 30.007 | 5.78803e-05 | 13.688 | 1206420 | 0.00192934 | 1.59924e-09
|  |  |  | 1 | 30 | 1200000 | 1063.69 | 1063.69 | 29.9956 | 30.0049 | 5.79103e-05 | 13.5908 | 1197850 | 0.00193034 | 1.61151e-09
|  |  |  | 1 | 30 | 1200000 | 1068.7 | 1068.7 | 29.9949 | 30.0093 | 5.78787e-05 | 13.5748 | 1196440 | 0.00192929 | 1.61253e-09
|  |  |  | 1 | 30 | 1200000 | 1073.71 | 1073.71 | 29.9961 | 30.0084 | 5.80384e-05 | 13.6261 | 1200960 | 0.00193461 | 1.61088e-09
|  |  |  | 1 | 30 | 1200000 | 1078.72 | 1078.72 | 30.0007 | 30.0088 | 5.79579e-05 | 13.6109 | 1199620 | 0.00193193 | 1.61045e-09
|  |  |  | 1 | 30 | 1200000 | 1083.72 | 1083.72 | 30.0007 | 30.0128 | 5.83918e-05 | 13.7019 | 1207650 | 0.00194639 | 1.61173e-09
|  |  |  | 1 | 30 | 1200000 | 1088.73 | 1088.73 | 30.0007 | 30.0135 | 5.80709e-05 | 13.6267 | 1201020 | 0.0019357 | 1.61171e-09
|  |  |  | 1 | 30 | 1200000 | 1093.74 | 1093.74 | 30.0014 | 30.0141 | 5.82762e-05 | 13.5905 | 1197830 | 0.00194254 | 1.62172e-09
|  |  |  | 1 | 30 | 1200000 | 1098.75 | 1098.75 | 30.0029 | 30.0128 | 5.79022e-05 | 13.5909 | 1197860 | 0.00193007 | 1.61127e-09
|  |  |  | 1 | 30 | 1200000 | 1103.75 | 1103.75 | 30.0005 | 30.0132 | 5.85205e-05 | 13.5856 | 1197390 | 0.00195068 | 1.62911e-09
|  |  |  | 1 | 30 | 1200000 | 1108.76 | 1108.76 | 30.001 | 30.0123 | 5.80719e-05 | 13.6091 | 1199460 | 0.00193573 | 1.61383e-09
|  |  |  | 1 | 30 | 1200000 | 1113.76 | 1113.76 | 30.0008 | 30.013 | 5.86767e-05 | 13.5556 | 1194750 | 0.00195589 | 1.63707e-09
|  |  |  | 1 | 30 | 1200000 | 1118.77 | 1118.77 | 30.0008 | 30.0134 | 5.81841e-05 | 13.637 | 1201930 | 0.00193947 | 1.61364e-09
|  |  |  | 1 | 30 | 1200000 | 1123.78 | 1123.78 | 30.0011 | 30.0028 | 5.89575e-05 | 13.6216 | 1200560 | 0.00196525 | 1.63694e-09
|  |  |  | 1 | 30 | 1200000 | 1128.79 | 1128.79 | 29.9999 | 30.0019 | 5.83528e-05 | 13.5311 | 1192580 | 0.00194509 | 1.63099e-09
|  |  |  | 1 | 30 | 1200000 | 1129.77 | 1129.77 | 29.9987 | 30.0041 | 5.87149e-05 | 13.7397 | 1210980 | 0.00195716 | 1.61619e-09
|  |  |  | 1 | 30 | 1200000 | 1129.8 | 1129.8 | 29.9991 | 30.0029 | 5.83392e-05 | 13.4851 | 1188530 | 0.00194464 | 1.63617e-09
|  |  |  | 1 | 30 | 1200000 | 1129.83 | 1129.83 | 29.9991 | 30.0029 | 5.87982e-05 | 13.7065 | 1208050 | 0.00195994 | 1.6224e-09
|  |  |  | 1 | 30 | 1200000 | 1130.22 | 1130.22 | 30.0003 | 30.0107 | 5.84301e-05 | 13.4595 | 1186280 | 0.00194767 | 1.64184e-09
|  |  |  | 1 | 30 | 1200000 | 1130.23 | 1130.23 | 29.9973 | 30.0113 | 5.84904e-05 | 13.6839 | 1206060 | 0.00194968 | 1.61658e-09
|  |  |  | 1 | 30 | 1200000 | 1130.4 | 1130.4 | 29.999 | 30.0047 | 5.82832e-05 | 13.4695 | 1187160 | 0.00194277 | 1.63649e-09
|  |  |  | 1 | 30 | 1200000 | 1130.43 | 1130.43 | 29.999 | 30.0047 | 5.8701e-05 | 13.6993 | 1207410 | 0.0019567 | 1.62058e-09
|  |  |  | 1 | 30 | 1200000 | 1130.56 | 1130.56 | 29.9965 | 30.0078 | 5.82499e-05 | 13.4821 | 1188270 | 0.00194166 | 1.63403e-09
|  |  |  | 1 | 30 | 1200000 | 1130.59 | 1130.59 | 29.9942 | 30.009 | 5.86935e-05 | 13.6873 | 1206350 | 0.00195645 | 1.62179e-09
|  |  |  | 1 | 30 | 1200000 | 1135.6 | 1135.6 | 29.9986 | 30.0077 | 5.8509e-05 | 13.6429 | 1202440 | 0.0019503 | 1.62195e-09
|  |  |  | 1 | 30 | 1200000 | 1140.61 | 1140.61 | 30.0005 | 30.0068 | 5.84957e-05 | 13.5926 | 1198010 | 0.00194986 | 1.62759e-09
|  |  |  | 1 | 30 | 1200000 | 1145.62 | 1145.62 | 29.9988 | 30.009 | 5.89811e-05 | 13.6355 | 1201790 | 0.00196604 | 1.63592e-09
|  |  |  | 1 | 30 | 1200000 | 1150.63 | 1150.63 | 29.9901 | 30.0029 | 5.87736e-05 | 13.7091 | 1208280 | 0.00195912 | 1.62141e-09
|  |  |  | 1 | 30 | 1200000 | 1151.32 | 1151.32 | 29.9949 | 30.0032 | 5.8826e-05 | 13.5049 | 1190280 | 0.00196087 | 1.6474e-09
|  |  |  | 1 | 30 | 1200000 | 1151.53 | 1151.53 | 29.9927 | 30.0093 | 5.87576e-05 | 13.705 | 1207910 | 0.00195859 | 1.62146e-09
|  |  |  | 1 | 30 | 1200000 | 1151.82 | 1151.82 | 29.9975 | 30.0025 | 5.8867e-05 | 13.4988 | 1189740 | 0.00196223 | 1.6493e-09
|  |  |  | 1 | 30 | 1200000 | 1152.71 | 1152.71 | 29.9934 | 30.0004 | 5.86033e-05 | 13.7008 | 1207550 | 0.00195344 | 1.6177e-09
|  |  |  | 1 | 30 | 1200000 | 1152.9 | 1152.9 | 29.995 | 30.0036 | 5.8688e-05 | 13.5005 | 1189890 | 0.00195627 | 1.64407e-09
|  |  |  | 1 | 30 | 1200000 | 1153.79 | 1153.79 | 29.9964 | 30.0102 | 5.85951e-05 | 13.702 | 1207650 | 0.00195317 | 1.61733e-09
|  |  |  | 1 | 30 | 1200000 | 1155.59 | 1155.59 | 29.9954 | 30.0029 | 5.84039e-05 | 13.4918 | 1189120 | 0.0019468 | 1.63717e-09
|  |  |  | 1 | 30 | 1200000 | 1155.68 | 1155.68 | 29.9948 | 30.0067 | 5.8521e-05 | 13.7186 | 1209110 | 0.0019507 | 1.61333e-09
|  |  |  | 1 | 30 | 1200000 | 1155.99 | 1155.99 | 29.9988 | 30.0027 | 5.85e-05 | 13.5166 | 1191310 | 0.00195 | 1.63685e-09
|  |  |  | 1 | 30 | 1200000 | 1156.18 | 1156.18 | 29.9966 | 30.0028 | 5.85453e-05 | 13.7204 | 1209270 | 0.00195151 | 1.61379e-09
|  |  |  | 1 | 30 | 1200000 | 1156.65 | 1156.65 | 30.0001 | 30.0034 | 5.86707e-05 | 13.5173 | 1191370 | 0.00195569 | 1.64155e-09
|  |  |  | 1 | 30 | 1200000 | 1157.96 | 1157.96 | 30.0003 | 30.0116 | 5.85289e-05 | 13.7218 | 1209390 | 0.00195096 | 1.61318e-09
|  |  |  | 1 | 30 | 1200000 | 1158.19 | 1158.19 | 30.0005 | 30.0066 | 5.85494e-05 | 13.506 | 1190370 | 0.00195165 | 1.63953e-09
|  |  |  | 1 | 30 | 1200000 | 1158.44 | 1158.44 | 29.9982 | 30.005 | 5.85945e-05 | 13.713 | 1208620 | 0.00195315 | 1.61601e-09
|  |  |  | 1 | 30 | 1200000 | 1159.31 | 1159.31 | 29.9998 | 30.001 | 5.85167e-05 | 13.5098 | 1190710 | 0.00195056 | 1.63815e-09
|  |  |  | 1 | 30 | 1200000 | 1160.22 | 1160.22 | 29.9991 | 30.0068 | 5.85375e-05 | 13.7139 | 1208700 | 0.00195125 | 1.61433e-09
|  |  |  | 1 | 30 | 1200000 | 1164.98 | 1164.98 | 30.002 | 30.0125 | 5.88428e-05 | 13.4948 | 1189390 | 0.00196143 | 1.64911e-09
|  |  |  | 1 | 30 | 1200000 | 1165.01 | 1165.01 | 30.002 | 30.0125 | 5.89595e-05 | 13.7282 | 1209960 | 0.00196532 | 1.62429e-09
|  |  |  | 1 | 30 | 1200000 | 1165.08 | 1165.08 | 30.0016 | 30.0129 | 5.87363e-05 | 13.5085 | 1190600 | 0.00195788 | 1.64445e-09
|  |  |  | 1 | 30 | 1200000 | 1165.11 | 1165.11 | 30.0016 | 30.0129 | 5.89844e-05 | 13.7201 | 1209250 | 0.00196615 | 1.62593e-09
|  |  |  | 1 | 30 | 1200000 | 1165.26 | 1165.26 | 30.0013 | 30.0131 | 5.87682e-05 | 13.519 | 1191520 | 0.00195894 | 1.64406e-09
|  |  |  | 1 | 30 | 1200000 | 1165.45 | 1165.45 | 30.001 | 30.0133 | 5.87318e-05 | 13.7285 | 1209980 | 0.00195773 | 1.61798e-09
|  |  |  | 1 | 30 | 1200000 | 1165.48 | 1165.48 | 30.001 | 30.0133 | 5.88167e-05 | 13.5249 | 1192040 | 0.00196056 | 1.64471e-09
|  |  |  | 1 | 30 | 1200000 | 1165.55 | 1165.55 | 30.0009 | 30.0134 | 5.89595e-05 | 13.7282 | 1209960 | 0.00196532 | 1.62429e-09
|  |  |  | 1 | 30 | 1200000 | 1165.56 | 1165.56 | 30.0009 | 30.0134 | 5.89148e-05 | 13.5156 | 1191220 | 0.00196383 | 1.64858e-09
|  |  |  | 1 | 30 | 1200000 | 1165.75 | 1165.75 | 30.004 | 30.0134 | 5.88289e-05 | 13.7368 | 1210720 | 0.00196096 | 1.61967e-09
|  |  |  | 1 | 30 | 1200000 | 1165.78 | 1165.78 | 30.004 | 30.0134 | 5.85983e-05 | 13.5052 | 1190310 | 0.00195328 | 1.64099e-09
|  |  |  | 1 | 30 | 1200000 | 1165.83 | 1165.83 | 30.0065 | 30.0135 | 5.89277e-05 | 13.7166 | 1208940 | 0.00196426 | 1.62478e-09
|  |  |  | 1 | 30 | 1200000 | 1165.9 | 1165.9 | 30.0053 | 30.0135 | 5.87125e-05 | 13.499 | 1189760 | 0.00195708 | 1.64494e-09
|  |  |  | 1 | 30 | 1200000 | 1165.93 | 1165.93 | 30.0044 | 30.0135 | 5.89201e-05 | 13.7068 | 1208080 | 0.001964 | 1.62573e-09
|  |  |  | 1 | 30 | 1200000 | 1165.94 | 1165.94 | 30.0044 | 30.0135 | 5.88833e-05 | 13.4974 | 1189620 | 0.00196278 | 1.64992e-09
|  |  |  | 1 | 30 | 1200000 | 1165.99 | 1165.99 | 30.0037 | 30.0135 | 5.90151e-05 | 13.7526 | 1212110 | 0.00196717 | 1.62293e-09
|  |  |  | 1 | 30 | 1200000 | 1166 | 1166 | 30.0037 | 30.0135 | 5.89296e-05 | 13.5418 | 1193530 | 0.00196432 | 1.64581e-09
|  |  |  | 1 | 30 | 1200000 | 1166.35 | 1166.35 | 30.0015 | 30.0135 | 5.89746e-05 | 13.7499 | 1211880 | 0.00196582 | 1.62213e-09
|  |  |  | 1 | 30 | 1200000 | 1166.36 | 1166.36 | 30.0015 | 30.0135 | 5.89215e-05 | 13.5408 | 1193440 | 0.00196405 | 1.6457e-09
|  |  |  | 1 | 30 | 1200000 | 1166.85 | 1166.85 | 30.0042 | 30.0135 | 5.90482e-05 | 13.7422 | 1211190 | 0.00196827 | 1.62507e-09
|  |  |  | 1 | 30 | 1200000 | 1166.88 | 1166.88 | 30.0035 | 30.0135 | 5.89394e-05 | 13.5119 | 1190900 | 0.00196465 | 1.64972e-09
|  |  |  | 1 | 30 | 1200000 | 1166.93 | 1166.93 | 30.003 | 30.0135 | 5.91142e-05 | 13.7247 | 1209650 | 0.00197048 | 1.62897e-09
|  |  |  | 1 | 30 | 1200000 | 1166.94 | 1166.94 | 30.003 | 30.0135 | 5.90381e-05 | 13.4928 | 1189210 | 0.00196794 | 1.65482e-09
|  |  |  | 1 | 30 | 1200000 | 1166.97 | 1166.97 | 30.003 | 30.0135 | 5.90184e-05 | 13.6943 | 1206970 | 0.00196728 | 1.62993e-09
|  |  |  | 1 | 30 | 1200000 | 1167.54 | 1167.54 | 30.0091 | 30.0135 | 5.90707e-05 | 13.4912 | 1189070 | 0.00196902 | 1.65594e-09
|  |  |  | 1 | 30 | 1200000 | 1167.57 | 1167.57 | 30.0091 | 30.0135 | 5.90508e-05 | 13.6971 | 1207220 | 0.00196836 | 1.63049e-09
|  |  |  | 1 | 30 | 1200000 | 1167.86 | 1167.86 | 30.0035 | 30.0099 | 5.92101e-05 | 13.4714 | 1187330 | 0.00197367 | 1.66228e-09
|  |  |  | 1 | 30 | 1200000 | 1167.89 | 1167.89 | 30.0029 | 30.0106 | 5.92214e-05 | 13.6988 | 1207370 | 0.00197405 | 1.635e-09
|  |  |  | 1 | 30 | 1200000 | 1168.24 | 1168.24 | 30.0013 | 30.0127 | 5.91693e-05 | 13.4731 | 1187480 | 0.00197231 | 1.66092e-09
|  |  |  | 1 | 30 | 1200000 | 1168.27 | 1168.27 | 30.0013 | 30.0127 | 5.92454e-05 | 13.7072 | 1208110 | 0.00197485 | 1.63466e-09
|  |  |  | 1 | 30 | 1200000 | 1168.4 | 1168.4 | 30.0011 | 30.013 | 5.89562e-05 | 13.5029 | 1190100 | 0.00196521 | 1.65129e-09
|  |  |  | 1 | 30 | 1200000 | 1168.47 | 1168.47 | 30.001 | 30.0132 | 5.91476e-05 | 13.7098 | 1208340 | 0.00197159 | 1.63165e-09
|  |  |  | 1 | 30 | 1200000 | 1168.52 | 1168.52 | 30.001 | 30.0132 | 5.92079e-05 | 13.5088 | 1190620 | 0.0019736 | 1.65762e-09
|  |  |  | 1 | 30 | 1200000 | 1168.57 | 1168.57 | 30.0009 | 30.0132 | 5.92184e-05 | 13.7527 | 1212120 | 0.00197395 | 1.62851e-09
|  |  |  | 1 | 30 | 1200000 | 1168.58 | 1168.58 | 30.0009 | 30.0132 | 5.90835e-05 | 13.5525 | 1194480 | 0.00196945 | 1.64879e-09
|  |  |  | 1 | 30 | 1200000 | 1173.59 | 1173.59 | 30.0109 | 30.0149 | 5.91621e-05 | 13.5997 | 1198630 | 0.00197207 | 1.64527e-09
|  |  |  | 1 | 30 | 1200000 | 1178.59 | 1178.59 | 30.0013 | 30.0143 | 5.87839e-05 | 13.6716 | 1204970 | 0.00195946 | 1.62615e-09
|  |  |  | 1 | 30 | 1200000 | 1183.6 | 1183.6 | 30.0011 | 30.0135 | 5.91361e-05 | 13.6265 | 1200990 | 0.0019712 | 1.64131e-09
|  |  |  | 1 | 30 | 1200000 | 1188.61 | 1188.61 | 30.002 | 30.0135 | 5.92563e-05 | 13.5168 | 1191330 | 0.00197521 | 1.65798e-09
|  |  |  | 1 | 30 | 1200000 | 1189.32 | 1189.32 | 30.0024 | 30.0115 | 5.93177e-05 | 13.7215 | 1209370 | 0.00197726 | 1.63495e-09
|  |  |  | 1 | 30 | 1200000 | 1189.35 | 1189.35 | 30.0021 | 30.0119 | 5.9305e-05 | 13.5183 | 1191460 | 0.00197683 | 1.65917e-09
|  |  |  | 1 | 30 | 1200000 | 1189.56 | 1189.56 | 30.0014 | 30.0127 | 5.9456e-05 | 13.7204 | 1209270 | 0.00198187 | 1.63889e-09
|  |  |  | 1 | 30 | 1200000 | 1189.69 | 1189.69 | 30.0012 | 30.013 | 5.9257e-05 | 13.5047 | 1190260 | 0.00197523 | 1.65949e-09
|  |  |  | 1 | 30 | 1200000 | 1189.74 | 1189.74 | 30.0011 | 30.0131 | 5.9375e-05 | 13.7151 | 1208800 | 0.00197917 | 1.6373e-09
|  |  |  | 1 | 30 | 1200000 | 1190.57 | 1190.57 | 30.0037 | 30.0108 | 5.94434e-05 | 13.5139 | 1191070 | 0.00198145 | 1.66358e-09
|  |  |  | 1 | 30 | 1200000 | 1191.68 | 1191.68 | 30.0031 | 30.0133 | 5.96748e-05 | 13.7345 | 1210520 | 0.00198916 | 1.64323e-09
|  |  |  | 1 | 30 | 1200000 | 1192.11 | 1192.11 | 30.006 | 30.0078 | 5.93377e-05 | 13.5156 | 1191220 | 0.00197792 | 1.66042e-09
|  |  |  | 1 | 30 | 1200000 | 1192.64 | 1192.64 | 29.9992 | 30.0088 | 5.96579e-05 | 13.7458 | 1211510 | 0.0019886 | 1.64142e-09
|  |  |  | 1 | 30 | 1200000 | 1194.59 | 1194.59 | 30.0024 | 30.0102 | 5.9353e-05 | 13.5318 | 1192650 | 0.00197843 | 1.65885e-09
|  |  |  | 1 | 30 | 1200000 | 1199.59 | 1199.59 | 30.0007 | 30.0058 | 5.89239e-05 | 13.6408 | 1202260 | 0.00196413 | 1.6337e-09
|  |  |  | 1 | 30 | 1200000 | 1204.6 | 1204.6 | 29.9945 | 30.0084 | 5.94317e-05 | 13.5779 | 1196710 | 0.00198106 | 1.65542e-09
|  |  |  | 1 | 30 | 1200000 | 1209.61 | 1209.61 | 29.9954 | 30.0035 | 5.9019e-05 | 13.5415 | 1193500 | 0.0019673 | 1.64834e-09
|  |  |  | 1 | 30 | 1200000 | 1213.66 | 1213.66 | 29.9887 | 29.9996 | 5.89745e-05 | 13.751 | 1211970 | 0.00196582 | 1.622e-09
|  |  |  | 1 | 30 | 1200000 | 1214.15 | 1214.15 | 29.9884 | 29.998 | 5.89298e-05 | 13.5374 | 1193140 | 0.00196433 | 1.64635e-09
|  |  |  | 1 | 30 | 1200000 | 1215.66 | 1215.66 | 29.9917 | 30.0055 | 5.92271e-05 | 13.7427 | 1211240 | 0.00197424 | 1.62993e-09
|  |  |  | 1 | 30 | 1200000 | 1215.69 | 1215.69 | 29.9904 | 30.004 | 5.88811e-05 | 13.5359 | 1193010 | 0.0019627 | 1.64516e-09
|  |  |  | 1 | 30 | 1200000 | 1220.17 | 1220.17 | 29.9896 | 29.9984 | 5.96381e-05 | 13.8077 | 1216960 | 0.00198794 | 1.63352e-09
|  |  |  | 1 | 30 | 1200000 | 1220.2 | 1220.2 | 29.9887 | 29.9983 | 5.90019e-05 | 13.556 | 1194780 | 0.00196673 | 1.6461e-09
|  |  |  | 1 | 30 | 1200000 | 1220.87 | 1220.87 | 29.9952 | 29.9985 | 5.93797e-05 | 13.7755 | 1214120 | 0.00197932 | 1.63025e-09
|  |  |  | 1 | 30 | 1200000 | 1220.88 | 1220.88 | 29.9952 | 29.9985 | 5.93022e-05 | 13.5667 | 1195730 | 0.00197674 | 1.65317e-09
|  |  |  | 1 | 30 | 1200000 | 1220.93 | 1220.93 | 29.9952 | 29.9985 | 5.9437e-05 | 13.768 | 1213460 | 0.00198123 | 1.63271e-09
|  |  |  | 1 | 30 | 1200000 | 1220.94 | 1220.94 | 29.9952 | 29.9985 | 5.92137e-05 | 13.5505 | 1194300 | 0.00197379 | 1.65268e-09
|  |  |  | 1 | 30 | 1200000 | 1221.89 | 1221.89 | 29.9939 | 29.9986 | 5.93717e-05 | 13.7723 | 1213850 | 0.00197906 | 1.6304e-09
|  |  |  | 1 | 30 | 1200000 | 1221.9 | 1221.9 | 29.9939 | 29.9986 | 5.93868e-05 | 13.5093 | 1190670 | 0.00197956 | 1.66256e-09
|  |  |  | 1 | 30 | 1200000 | 1221.95 | 1221.95 | 29.9964 | 29.9983 | 5.93987e-05 | 13.7268 | 1209830 | 0.00197996 | 1.63655e-09
|  |  |  | 1 | 30 | 1200000 | 1221.98 | 1221.98 | 29.9964 | 29.9983 | 5.94376e-05 | 13.4733 | 1187500 | 0.00198125 | 1.66843e-09
|  |  |  | 1 | 30 | 1200000 | 1222.01 | 1222.01 | 29.9964 | 29.9983 | 5.94164e-05 | 13.7023 | 1207680 | 0.00198055 | 1.63996e-09
|  |  |  | 1 | 30 | 1200000 | 1222.1 | 1222.1 | 29.9923 | 29.9981 | 5.92735e-05 | 13.5001 | 1189850 | 0.00197578 | 1.66053e-09
|  |  |  | 1 | 30 | 1200000 | 1222.13 | 1222.13 | 29.9923 | 29.9981 | 5.95458e-05 | 13.7146 | 1208760 | 0.00198486 | 1.64206e-09
|  |  |  | 1 | 30 | 1200000 | 1222.2 | 1222.2 | 29.9953 | 30.0011 | 5.92584e-05 | 13.4794 | 1188030 | 0.00197528 | 1.66265e-09
|  |  |  | 1 | 30 | 1200000 | 1222.21 | 1222.21 | 29.9953 | 30.0011 | 5.94662e-05 | 13.684 | 1206060 | 0.00198221 | 1.64354e-09
|  |  |  | 1 | 30 | 1200000 | 1227.22 | 1227.22 | 29.9979 | 29.9982 | 5.97059e-05 | 13.6164 | 1200110 | 0.0019902 | 1.65835e-09
|  |  |  | 1 | 30 | 1200000 | 1232.23 | 1232.23 | 29.9921 | 29.9996 | 5.9188e-05 | 13.5729 | 1196270 | 0.00197293 | 1.64924e-09
|  |  |  | 1 | 30 | 1200000 | 1237.24 | 1237.24 | 29.9966 | 29.9988 | 5.93905e-05 | 13.5862 | 1197440 | 0.00197968 | 1.65326e-09
|  |  |  | 1 | 30 | 1200000 | 1242.25 | 1242.25 | 29.9932 | 29.998 | 5.91853e-05 | 13.6191 | 1200340 | 0.00197284 | 1.64357e-09
|  |  |  | 1 | 30 | 1200000 | 1244.94 | 1244.94 | 29.9857 | 30.0021 | 6.00436e-05 | 13.8255 | 1218530 | 0.00200145 | 1.64251e-09
|  |  |  | 1 | 30 | 1200000 | 1244.95 | 1244.95 | 29.9857 | 30.0021 | 5.94541e-05 | 13.6127 | 1199780 | 0.0019818 | 1.65181e-09
|  |  |  | 1 | 30 | 1200000 | 1249.95 | 1249.95 | 30.0007 | 30.0034 | 5.99168e-05 | 13.6252 | 1200880 | 0.00199723 | 1.66314e-09
|  |  |  | 1 | 30 | 1200000 | 1254.96 | 1254.96 | 30.0004 | 30.0058 | 5.96843e-05 | 13.5673 | 1195780 | 0.00198948 | 1.66375e-09
|  |  |  | 1 | 30 | 1200000 | 1259.97 | 1259.97 | 30.0018 | 30.0118 | 5.93678e-05 | 13.5569 | 1194860 | 0.00197893 | 1.6562e-09
|  |  |  | 1 | 30 | 1200000 | 1264.97 | 1264.97 | 30.0007 | 30.0096 | 5.96437e-05 | 13.5668 | 1195740 | 0.00198812 | 1.66268e-09
|  |  |  | 1 | 30 | 1200000 | 1269.97 | 1269.97 | 30.0008 | 30.0075 | 5.95753e-05 | 13.6251 | 1200870 | 0.00198584 | 1.65367e-09
|  |  |  | 1 | 30 | 1200000 | 1274.98 | 1274.98 | 30.0008 | 30.0109 | 5.92918e-05 | 13.6064 | 1199230 | 0.00197639 | 1.64805e-09
|  |  |  | 1 | 30 | 1200000 | 1279.99 | 1279.99 | 29.9984 | 30.0081 | 5.96951e-05 | 13.6628 | 1204190 | 0.00198984 | 1.65243e-09
|  |  |  | 1 | 30 | 1200000 | 1284.99 | 1284.99 | 30.0002 | 30.0122 | 6.01416e-05 | 13.6766 | 1205410 | 0.00200472 | 1.6631e-09
|  |  |  | 1 | 30 | 1200000 | 1285.42 | 1285.42 | 30.0006 | 30.0083 | 6.00555e-05 | 13.4757 | 1187700 | 0.00200185 | 1.68548e-09
|  |  |  | 1 | 30 | 1200000 | 1285.45 | 1285.45 | 30.0007 | 30.0062 | 5.98808e-05 | 13.6862 | 1206260 | 0.00199603 | 1.65472e-09
|  |  |  | 1 | 30 | 1200000 | 1286.16 | 1286.16 | 30.0007 | 30.0117 | 5.99412e-05 | 13.483 | 1188350 | 0.00199804 | 1.68136e-09
|  |  |  | 1 | 30 | 1200000 | 1286.19 | 1286.19 | 30.0007 | 30.0117 | 6.00191e-05 | 13.6852 | 1206170 | 0.00200064 | 1.65868e-09
|  |  |  | 1 | 30 | 1200000 | 1286.48 | 1286.48 | 29.996 | 30.0104 | 5.95711e-05 | 13.4152 | 1182370 | 0.0019857 | 1.67943e-09
|  |  |  | 1 | 30 | 1200000 | 1286.51 | 1286.51 | 29.9969 | 30.011 | 6.00278e-05 | 13.6751 | 1205280 | 0.00200093 | 1.66013e-09
|  |  |  | 1 | 30 | 1200000 | 1287.38 | 1287.38 | 30.0006 | 30.0056 | 6.00719e-05 | 13.4743 | 1187590 | 0.0020024 | 1.68611e-09
|  |  |  | 1 | 30 | 1200000 | 1287.41 | 1287.41 | 30.0006 | 30.0041 | 6.00436e-05 | 13.6837 | 1206030 | 0.00200145 | 1.65953e-09
|  |  |  | 1 | 30 | 1200000 | 1292.41 | 1292.41 | 30.0039 | 30.0099 | 6.02776e-05 | 13.7152 | 1208810 | 0.00200925 | 1.66217e-09
|  |  |  | 1 | 30 | 1200000 | 1292.5 | 1292.5 | 30.0033 | 30.0106 | 6.01762e-05 | 13.498 | 1189670 | 0.00200587 | 1.68608e-09
|  |  |  | 1 | 30 | 1200000 | 1292.51 | 1292.51 | 30.0028 | 30.0112 | 6.02135e-05 | 13.6986 | 1207350 | 0.00200712 | 1.66242e-09
|  |  |  | 1 | 30 | 1200000 | 1297.52 | 1297.52 | 30.0066 | 30.0175 | 6.03536e-05 | 13.5249 | 1192040 | 0.00201179 | 1.68768e-09
|  |  |  | 1 | 30 | 1200000 | 1297.61 | 1297.61 | 30.0086 | 30.0167 | 6.02608e-05 | 13.7253 | 1209710 | 0.00200869 | 1.66048e-09
|  |  |  | 1 | 30 | 1200000 | 1297.64 | 1297.64 | 30.007 | 30.0161 | 6.02804e-05 | 13.5249 | 1192040 | 0.00200935 | 1.68563e-09
|  |  |  | 1 | 30 | 1200000 | 1298.07 | 1298.07 | 30.0021 | 30.0095 | 6.03878e-05 | 13.7783 | 1214380 | 0.00201293 | 1.65758e-09
|  |  |  | 1 | 30 | 1200000 | 1298.1 | 1298.1 | 30.0021 | 30.0095 | 6.01908e-05 | 13.5274 | 1192270 | 0.00200636 | 1.68281e-09
|  |  |  | 1 | 30 | 1200000 | 1298.59 | 1298.59 | 30.0066 | 30.0135 | 6.02519e-05 | 13.7387 | 1210880 | 0.0020084 | 1.65862e-09
|  |  |  | 1 | 30 | 1200000 | 1298.62 | 1298.62 | 30.0066 | 30.0135 | 6.01914e-05 | 13.5175 | 1191390 | 0.00200638 | 1.68406e-09
|  |  |  | 1 | 30 | 1200000 | 1298.77 | 1298.77 | 30.0037 | 30.0166 | 6.03421e-05 | 13.7252 | 1209690 | 0.0020114 | 1.66274e-09
|  |  |  | 1 | 30 | 1200000 | 1298.8 | 1298.8 | 30.0037 | 30.0166 | 6.00449e-05 | 13.5198 | 1191600 | 0.0020015 | 1.67968e-09
|  |  |  | 1 | 30 | 1200000 | 1298.91 | 1298.91 | 30.0027 | 30.0155 | 6.02853e-05 | 13.7238 | 1209580 | 0.00200951 | 1.66133e-09
|  |  |  | 1 | 30 | 1200000 | 1299.06 | 1299.06 | 30.002 | 30.0179 | 6.02887e-05 | 13.5215 | 1191740 | 0.00200962 | 1.68629e-09
|  |  |  | 1 | 30 | 1200000 | 1299.47 | 1299.47 | 30.001 | 30.0206 | 6.04463e-05 | 13.751 | 1211970 | 0.00201488 | 1.66248e-09
|  |  |  | 1 | 30 | 1200000 | 1299.5 | 1299.5 | 30.001 | 30.0206 | 6.01656e-05 | 13.541 | 1193460 | 0.00200552 | 1.68042e-09
|  |  |  | 1 | 30 | 1200000 | 1299.85 | 1299.85 | 30.0008 | 30.0153 | 6.04465e-05 | 13.7477 | 1211680 | 0.00201488 | 1.66289e-09
|  |  |  | 1 | 30 | 1200000 | 1299.96 | 1299.96 | 30.0008 | 30.0147 | 6.0255e-05 | 13.5429 | 1193630 | 0.0020085 | 1.68268e-09
|  |  |  | 1 | 30 | 1200000 | 1301.29 | 1301.29 | 30.0008 | 30.0134 | 6.04785e-05 | 13.7571 | 1212510 | 0.00201595 | 1.66263e-09
|  |  |  | 1 | 30 | 1200000 | 1301.32 | 1301.32 | 30.0008 | 30.0134 | 6.03126e-05 | 13.5299 | 1192480 | 0.00201042 | 1.68591e-09
|  |  |  | 1 | 30 | 1200000 | 1301.57 | 1301.57 | 30.0008 | 30.0135 | 6.05693e-05 | 13.7337 | 1210440 | 0.00201898 | 1.66797e-09
|  |  |  | 1 | 30 | 1200000 | 1301.6 | 1301.6 | 30.0008 | 30.0135 | 6.02163e-05 | 13.5084 | 1190580 | 0.00200721 | 1.6859e-09
|  |  |  | 1 | 30 | 1200000 | 1301.67 | 1301.67 | 30.0033 | 30.0135 | 6.04405e-05 | 13.7104 | 1208390 | 0.00201468 | 1.66724e-09
|  |  |  | 1 | 30 | 1200000 | 1302.06 | 1302.06 | 30.0014 | 30.0135 | 6.02569e-05 | 13.5088 | 1190620 | 0.00200856 | 1.68699e-09
|  |  |  | 1 | 30 | 1200000 | 1302.53 | 1302.53 | 30.0009 | 30.0135 | 6.03502e-05 | 13.725 | 1209680 | 0.00201167 | 1.66298e-09
|  |  |  | 1 | 30 | 1200000 | 1302.56 | 1302.56 | 30.0009 | 30.0135 | 6.02483e-05 | 13.5177 | 1191410 | 0.00200828 | 1.68563e-09
|  |  |  | 1 | 30 | 1200000 | 1302.67 | 1302.67 | 30.0008 | 30.011 | 6.03661e-05 | 13.7325 | 1210340 | 0.0020122 | 1.66252e-09
|  |  |  | 1 | 30 | 1200000 | 1302.7 | 1302.7 | 30.0008 | 30.011 | 6.03533e-05 | 13.5293 | 1192430 | 0.00201178 | 1.68713e-09
|  |  |  | 1 | 30 | 1200000 | 1303.35 | 1303.35 | 30.0012 | 30.0144 | 6.04774e-05 | 13.7758 | 1214150 | 0.00201591 | 1.66034e-09
|  |  |  | 1 | 30 | 1200000 | 1303.36 | 1303.36 | 30.0012 | 30.0144 | 6.06353e-05 | 13.5743 | 1196400 | 0.00202118 | 1.68939e-09
|  |  |  | 1 | 30 | 1200000 | 1308.36 | 1308.36 | 30.0008 | 30.0176 | 6.00266e-05 | 13.5553 | 1194720 | 0.00200089 | 1.67477e-09
|  |  |  | 1 | 30 | 1200000 | 1310.73 | 1310.73 | 29.9976 | 30.0142 | 6.03383e-05 | 13.7923 | 1215610 | 0.00201128 | 1.65454e-09
|  |  |  | 1 | 30 | 1200000 | 1310.75 | 1310.75 | 29.9976 | 30.0142 | 6.00333e-05 | 13.5794 | 1196840 | 0.00200111 | 1.67199e-09
|  |  |  | 1 | 30 | 1200000 | 1315.75 | 1315.75 | 30.0034 | 30.0119 | 6.01842e-05 | 13.643 | 1202450 | 0.00200614 | 1.66838e-09
|  |  |  | 1 | 30 | 1200000 | 1320.76 | 1320.76 | 30.0018 | 30.0135 | 5.99068e-05 | 13.6594 | 1203900 | 0.00199689 | 1.65869e-09
|  |  |  | 1 | 30 | 1200000 | 1325.77 | 1325.77 | 30.0018 | 30.0126 | 6.01039e-05 | 13.6245 | 1200820 | 0.00200346 | 1.66842e-09
|  |  |  | 1 | 30 | 1200000 | 1330.78 | 1330.78 | 30.0008 | 30.0134 | 6.01445e-05 | 13.6249 | 1200860 | 0.00200482 | 1.66949e-09
|  |  |  | 1 | 30 | 1200000 | 1335.78 | 1335.78 | 30.0008 | 30.0133 | 6.00363e-05 | 13.6695 | 1204790 | 0.00200121 | 1.66105e-09
|  |  |  | 1 | 30 | 1200000 | 1338.07 | 1338.07 | 30.0008 | 30.0105 | 6.00156e-05 | 13.4631 | 1186600 | 0.00200052 | 1.68593e-09
|  |  |  | 1 | 30 | 1200000 | 1338.22 | 1338.22 | 30.0008 | 30.0116 | 6.01498e-05 | 13.6754 | 1205310 | 0.00200499 | 1.66347e-09
|  |  |  | 1 | 30 | 1200000 | 1343.23 | 1343.23 | 30.0008 | 30.0144 | 6.02524e-05 | 13.588 | 1197610 | 0.00200841 | 1.67702e-09
|  |  |  | 1 | 30 | 1200000 | 1348.23 | 1348.23 | 30.0008 | 30.0137 | 6.02432e-05 | 13.6069 | 1199270 | 0.00200811 | 1.67445e-09
|  |  |  | 1 | 30 | 1200000 | 1353.24 | 1353.24 | 30.0001 | 30.0135 | 6.01462e-05 | 13.5963 | 1198330 | 0.00200487 | 1.67305e-09
|  |  |  | 1 | 30 | 1200000 | 1354.01 | 1354.01 | 29.9984 | 30.0135 | 6.06469e-05 | 13.7984 | 1216150 | 0.00202156 | 1.66227e-09
|  |  |  | 1 | 30 | 1200000 | 1354.04 | 1354.04 | 29.9957 | 30.0135 | 5.99726e-05 | 13.5034 | 1190150 | 0.00199909 | 1.6797e-09
|  |  |  | 1 | 30 | 1200000 | 1354.07 | 1354.07 | 29.9957 | 30.0135 | 6.04323e-05 | 13.7116 | 1208500 | 0.00201441 | 1.66687e-09
|  |  |  | 1 | 30 | 1200000 | 1354.9 | 1354.9 | 30.0005 | 30.0115 | 6.0444e-05 | 13.507 | 1190460 | 0.0020148 | 1.69245e-09
|  |  |  | 1 | 30 | 1200000 | 1355.05 | 1355.05 | 30.0006 | 30.0122 | 6.05545e-05 | 13.7075 | 1208140 | 0.00201848 | 1.67074e-09
|  |  |  | 1 | 30 | 1200000 | 1355.58 | 1355.58 | 30.0007 | 30.012 | 6.01274e-05 | 13.4977 | 1189640 | 0.00200425 | 1.68475e-09
|  |  |  | 1 | 30 | 1200000 | 1355.59 | 1355.59 | 30.0007 | 30.0092 | 6.0554e-05 | 13.7163 | 1208910 | 0.00201847 | 1.66966e-09
|  |  |  | 1 | 30 | 1200000 | 1355.84 | 1355.84 | 30.0007 | 30.0097 | 6.04848e-05 | 13.5052 | 1190310 | 0.00201616 | 1.69381e-09
|  |  |  | 1 | 30 | 1200000 | 1356.19 | 1356.19 | 29.9976 | 30.0076 | 6.06552e-05 | 13.795 | 1215850 | 0.00202184 | 1.66291e-09
|  |  |  | 1 | 30 | 1200000 | 1356.22 | 1356.22 | 29.9976 | 30.0076 | 5.99804e-05 | 13.5099 | 1190720 | 0.00199935 | 1.67911e-09
|  |  |  | 1 | 30 | 1200000 | 1356.65 | 1356.65 | 30.0001 | 30.0123 | 6.0595e-05 | 13.7102 | 1208370 | 0.00201983 | 1.67154e-09
|  |  |  | 1 | 30 | 1200000 | 1356.78 | 1356.78 | 30.0003 | 30.0096 | 6.05335e-05 | 13.5067 | 1190430 | 0.00201778 | 1.695e-09
|  |  |  | 1 | 30 | 1200000 | 1357.03 | 1357.03 | 29.9961 | 30.0122 | 6.05785e-05 | 13.7148 | 1208780 | 0.00201928 | 1.67051e-09
|  |  |  | 1 | 30 | 1200000 | 1357.26 | 1357.26 | 29.9984 | 30.0108 | 6.03628e-05 | 13.5049 | 1190280 | 0.00201209 | 1.69043e-09
|  |  |  | 1 | 30 | 1200000 | 1357.39 | 1357.39 | 29.9995 | 30.0045 | 6.04401e-05 | 13.717 | 1208970 | 0.00201467 | 1.66643e-09
|  |  |  | 1 | 30 | 1200000 | 1357.42 | 1357.42 | 29.9995 | 30.0045 | 6.03299e-05 | 13.5121 | 1190910 | 0.002011 | 1.68862e-09
|  |  |  | 1 | 30 | 1200000 | 1357.79 | 1357.79 | 29.9955 | 30.0097 | 6.068e-05 | 13.7891 | 1215330 | 0.00202267 | 1.6643e-09
|  |  |  | 1 | 30 | 1200000 | 1357.82 | 1357.82 | 29.9955 | 30.0097 | 6.03637e-05 | 13.4906 | 1189020 | 0.00201212 | 1.69225e-09
|  |  |  | 1 | 30 | 1200000 | 1357.89 | 1357.89 | 29.9934 | 30.0073 | 6.05466e-05 | 13.7032 | 1207760 | 0.00201822 | 1.67105e-09
|  |  |  | 1 | 30 | 1200000 | 1360.32 | 1360.32 | 30.0008 | 30.013 | 6.04362e-05 | 13.5027 | 1190080 | 0.00201454 | 1.69277e-09
|  |  |  | 1 | 30 | 1200000 | 1360.43 | 1360.43 | 30.0008 | 30.0132 | 6.04966e-05 | 13.7249 | 1209670 | 0.00201655 | 1.66703e-09
|  |  |  | 1 | 30 | 1200000 | 1360.54 | 1360.54 | 30.0008 | 30.0102 | 6.0484e-05 | 13.5195 | 1191570 | 0.00201613 | 1.692e-09
|  |  |  | 1 | 30 | 1200000 | 1360.57 | 1360.57 | 30.0008 | 30.0102 | 6.07489e-05 | 13.7221 | 1209420 | 0.00202496 | 1.67433e-09
|  |  |  | 1 | 30 | 1200000 | 1360.6 | 1360.6 | 30.0008 | 30.0077 | 6.04438e-05 | 13.5114 | 1190850 | 0.00201479 | 1.6919e-09
|  |  |  | 1 | 30 | 1200000 | 1360.63 | 1360.63 | 30.0008 | 30.0057 | 6.05692e-05 | 13.7359 | 1210640 | 0.00201897 | 1.6677e-09
|  |  |  | 1 | 30 | 1200000 | 1360.74 | 1360.74 | 30.0008 | 30.0073 | 6.04345e-05 | 13.5313 | 1192610 | 0.00201448 | 1.68914e-09
|  |  |  | 1 | 30 | 1200000 | 1360.79 | 1360.79 | 30.0008 | 30.0085 | 6.05359e-05 | 13.7496 | 1211840 | 0.00201786 | 1.66512e-09
|  |  |  | 1 | 30 | 1200000 | 1360.86 | 1360.86 | 30.0008 | 30.0064 | 6.05312e-05 | 13.5474 | 1194020 | 0.00201771 | 1.68984e-09
|  |  |  | 1 | 30 | 1200000 | 1363.09 | 1363.09 | 29.9971 | 30.0084 | 6.08928e-05 | 13.7638 | 1213090 | 0.00202976 | 1.67321e-09
|  |  |  | 1 | 30 | 1200000 | 1363.12 | 1363.12 | 29.9971 | 30.0084 | 6.05072e-05 | 13.5401 | 1193380 | 0.00201691 | 1.69008e-09
|  |  |  | 1 | 30 | 1200000 | 1363.69 | 1363.69 | 29.9947 | 30.0093 | 6.08045e-05 | 13.7443 | 1211380 | 0.00202682 | 1.67315e-09
|  |  |  | 1 | 30 | 1200000 | 1363.74 | 1363.74 | 29.9947 | 30.0093 | 6.04746e-05 | 13.5406 | 1193420 | 0.00201582 | 1.68911e-09
|  |  |  | 1 | 30 | 1200000 | 1365.47 | 1365.47 | 29.9946 | 30.0028 | 6.09253e-05 | 13.7655 | 1213240 | 0.00203084 | 1.6739e-09
|  |  |  | 1 | 30 | 1200000 | 1365.48 | 1365.48 | 29.9946 | 30.0028 | 6.07091e-05 | 13.5644 | 1195520 | 0.00202364 | 1.69268e-09
|  |  |  | 1 | 30 | 1200000 | 1368.81 | 1368.81 | 29.9991 | 30.0115 | 6.07949e-05 | 13.7697 | 1213620 | 0.0020265 | 1.6698e-09
|  |  |  | 1 | 30 | 1200000 | 1368.84 | 1368.84 | 29.9991 | 30.0115 | 6.071e-05 | 13.549 | 1194160 | 0.00202367 | 1.69463e-09
|  |  |  | 1 | 30 | 1200000 | 1370.13 | 1370.13 | 29.9988 | 30.0125 | 6.07142e-05 | 13.7589 | 1212660 | 0.00202381 | 1.6689e-09
|  |  |  | 1 | 30 | 1200000 | 1370.16 | 1370.16 | 29.9992 | 30.0127 | 6.05089e-05 | 13.5103 | 1190760 | 0.00201696 | 1.69385e-09
|  |  |  | 1 | 30 | 1200000 | 1370.25 | 1370.25 | 29.9995 | 30.0129 | 6.07899e-05 | 13.7148 | 1208780 | 0.00202633 | 1.67634e-09
|  |  |  | 1 | 30 | 1200000 | 1370.34 | 1370.34 | 29.9998 | 30.013 | 6.06796e-05 | 13.5121 | 1190910 | 0.00202265 | 1.69841e-09
|  |  |  | 1 | 30 | 1200000 | 1370.63 | 1370.63 | 29.9996 | 30.0134 | 6.07327e-05 | 13.7201 | 1209250 | 0.00202442 | 1.67412e-09
|  |  |  | 1 | 30 | 1200000 | 1370.68 | 1370.68 | 29.9996 | 30.0134 | 6.06714e-05 | 13.5133 | 1191020 | 0.00202238 | 1.69803e-09
|  |  |  | 1 | 30 | 1200000 | 1370.73 | 1370.73 | 29.9998 | 30.0102 | 6.04635e-05 | 13.7342 | 1210490 | 0.00201545 | 1.66499e-09
|  |  |  | 1 | 30 | 1200000 | 1370.8 | 1370.8 | 30 | 30.0078 | 6.06326e-05 | 13.4798 | 1188070 | 0.00202109 | 1.70115e-09
|  |  |  | 1 | 30 | 1200000 | 1370.81 | 1370.81 | 30 | 30.0078 | 6.06191e-05 | 13.7164 | 1208920 | 0.00202064 | 1.67144e-09
|  |  |  | 1 | 30 | 1200000 | 1370.86 | 1370.86 | 30.0002 | 30.0089 | 6.06151e-05 | 13.501 | 1189930 | 0.0020205 | 1.698e-09
|  |  |  | 1 | 30 | 1200000 | 1370.89 | 1370.89 | 30.0003 | 30.0098 | 6.06838e-05 | 13.722 | 1209410 | 0.00202279 | 1.67254e-09
|  |  |  | 1 | 30 | 1200000 | 1370.94 | 1370.94 | 30.0003 | 30.0098 | 6.06406e-05 | 13.483 | 1188350 | 0.00202135 | 1.70098e-09
|  |  |  | 1 | 30 | 1200000 | 1370.95 | 1370.95 | 30.0004 | 30.0074 | 6.07991e-05 | 13.6971 | 1207220 | 0.00202664 | 1.67877e-09
|  |  |  | 1 | 30 | 1200000 | 1371.96 | 1371.96 | 30.0007 | 30.0112 | 6.064e-05 | 13.4929 | 1189220 | 0.00202133 | 1.69971e-09
|  |  |  | 1 | 30 | 1200000 | 1371.97 | 1371.97 | 30.0007 | 30.0112 | 6.07908e-05 | 13.6994 | 1207420 | 0.00202636 | 1.67825e-09
|  |  |  | 1 | 30 | 1200000 | 1372.08 | 1372.08 | 30.0007 | 30.0095 | 6.06401e-05 | 13.4907 | 1189030 | 0.00202134 | 1.69999e-09
|  |  |  | 1 | 30 | 1200000 | 1372.11 | 1372.11 | 30.0007 | 30.0095 | 6.08627e-05 | 13.7214 | 1209360 | 0.00202876 | 1.67755e-09
|  |  |  | 1 | 30 | 1200000 | 1372.16 | 1372.16 | 30.0008 | 30.0072 | 6.05576e-05 | 13.5118 | 1190890 | 0.00201859 | 1.69503e-09
|  |  |  | 1 | 30 | 1200000 | 1372.19 | 1372.19 | 30.0008 | 30.0084 | 6.05367e-05 | 13.7342 | 1210490 | 0.00201789 | 1.66701e-09
|  |  |  | 1 | 30 | 1200000 | 1372.22 | 1372.22 | 30.0008 | 30.0084 | 6.05567e-05 | 13.5272 | 1192240 | 0.00201856 | 1.69308e-09
|  |  |  | 1 | 30 | 1200000 | 1372.45 | 1372.45 | 30.0008 | 30.0114 | 6.05126e-05 | 13.7291 | 1210040 | 0.00201709 | 1.66697e-09
|  |  |  | 1 | 30 | 1200000 | 1372.6 | 1372.6 | 30.0008 | 30.0093 | 6.06228e-05 | 13.5086 | 1190600 | 0.00202076 | 1.69726e-09
|  |  |  | 1 | 30 | 1200000 | 1372.79 | 1372.79 | 29.9976 | 30.0093 | 6.08578e-05 | 13.8083 | 1217020 | 0.00202859 | 1.66685e-09
|  |  |  | 1 | 30 | 1200000 | 1372.8 | 1372.8 | 29.9976 | 30.0093 | 6.08548e-05 | 13.5753 | 1196480 | 0.00202849 | 1.69538e-09
|  |  |  | 1 | 30 | 1200000 | 1377.81 | 1377.81 | 30.0004 | 30.0098 | 6.06386e-05 | 13.66 | 1203950 | 0.00202129 | 1.67888e-09
|  |  |  | 1 | 30 | 1200000 | 1382.81 | 1382.81 | 30.0006 | 30.0093 | 6.06404e-05 | 13.6281 | 1201140 | 0.00202135 | 1.68286e-09
|  |  |  | 1 | 30 | 1200000 | 1387.82 | 1387.82 | 30.0007 | 30.005 | 6.04109e-05 | 13.6603 | 1203980 | 0.0020137 | 1.67254e-09
|  |  |  | 1 | 30 | 1200000 | 1392.83 | 1392.83 | 29.9998 | 30.0129 | 6.05759e-05 | 13.6181 | 1200260 | 0.0020192 | 1.6823e-09
|  |  |  | 1 | 30 | 1200000 | 1397.83 | 1397.83 | 30.0008 | 30.0133 | 6.08088e-05 | 13.6694 | 1204780 | 0.00202696 | 1.68243e-09
|  |  |  | 1 | 30 | 1200000 | 1401.88 | 1401.88 | 30.0017 | 30.0135 | 6.10565e-05 | 13.4611 | 1186410 | 0.00203522 | 1.71544e-09
|  |  |  | 1 | 30 | 1200000 | 1401.89 | 1401.89 | 30.0017 | 30.0135 | 6.10443e-05 | 13.6756 | 1205330 | 0.00203481 | 1.68818e-09
|  |  |  | 1 | 30 | 1200000 | 1406.9 | 1406.9 | 30.009 | 30.0155 | 6.09753e-05 | 13.602 | 1198830 | 0.00203251 | 1.69541e-09
|  |  |  | 1 | 30 | 1200000 | 1411.91 | 1411.91 | 30.0018 | 30.0149 | 6.10846e-05 | 13.5387 | 1193260 | 0.00203615 | 1.70639e-09
|  |  |  | 1 | 30 | 1200000 | 1416.91 | 1416.91 | 30.0086 | 30.0182 | 6.08933e-05 | 13.6131 | 1199820 | 0.00202978 | 1.69174e-09
|  |  |  | 1 | 30 | 1200000 | 1421.92 | 1421.92 | 30.0065 | 30.0152 | 6.08282e-05 | 13.6153 | 1200010 | 0.00202761 | 1.68966e-09
|  |  |  | 1 | 30 | 1200000 | 1426.92 | 1426.92 | 30.0034 | 30.017 | 6.08781e-05 | 13.5958 | 1198290 | 0.00202927 | 1.69347e-09
|  |  |  | 1 | 30 | 1200000 | 1431.93 | 1431.93 | 30.0028 | 30.0135 | 6.09824e-05 | 13.6194 | 1200370 | 0.00203275 | 1.69343e-09
|  |  |  | 1 | 30 | 1200000 | 1436.93 | 1436.93 | 30.0117 | 30.0143 | 6.09725e-05 | 13.6504 | 1203100 | 0.00203242 | 1.68932e-09
|  |  |  | 1 | 30 | 1200000 | 1441.94 | 1441.94 | 30.0033 | 30.0116 | 6.10001e-05 | 13.5939 | 1198120 | 0.00203334 | 1.69711e-09
|  |  |  | 1 | 30 | 1200000 | 1446.95 | 1446.95 | 30.0012 | 30.0139 | 6.0813e-05 | 13.5957 | 1198280 | 0.0020271 | 1.69167e-09
|  |  |  | 1 | 30 | 1200000 | 1451.96 | 1451.96 | 30.0009 | 30.0135 | 6.13607e-05 | 13.6882 | 1206440 | 0.00204536 | 1.69537e-09
|  |  |  | 1 | 30 | 1200000 | 1455.65 | 1455.65 | 30.0008 | 30.0073 | 6.12589e-05 | 13.4777 | 1187880 | 0.00204196 | 1.719e-09
|  |  |  | 1 | 30 | 1200000 | 1455.68 | 1455.68 | 30.0008 | 30.0085 | 6.12934e-05 | 13.7267 | 1209830 | 0.00204311 | 1.68877e-09
|  |  |  | 1 | 30 | 1200000 | 1455.69 | 1455.69 | 30.0008 | 30.0085 | 6.12158e-05 | 13.5201 | 1191620 | 0.00204053 | 1.7124e-09
|  |  |  | 1 | 30 | 1200000 | 1455.84 | 1455.84 | 30.0008 | 30.0109 | 6.14068e-05 | 13.7348 | 1210540 | 0.00204689 | 1.69089e-09
|  |  |  | 1 | 30 | 1200000 | 1455.87 | 1455.87 | 30.0008 | 30.0109 | 6.14278e-05 | 13.5102 | 1190750 | 0.00204759 | 1.71959e-09
|  |  |  | 1 | 30 | 1200000 | 1456.16 | 1456.16 | 30.0008 | 30.0127 | 6.13254e-05 | 13.7361 | 1210650 | 0.00204418 | 1.68849e-09
|  |  |  | 1 | 30 | 1200000 | 1456.23 | 1456.23 | 29.9976 | 30.0128 | 6.13056e-05 | 13.5132 | 1191010 | 0.00204352 | 1.71579e-09
|  |  |  | 1 | 30 | 1200000 | 1456.3 | 1456.3 | 29.9982 | 30.013 | 6.12776e-05 | 13.7181 | 1209070 | 0.00204259 | 1.68938e-09
|  |  |  | 1 | 30 | 1200000 | 1456.31 | 1456.31 | 29.9987 | 30.0131 | 6.1403e-05 | 13.5172 | 1191360 | 0.00204677 | 1.71801e-09
|  |  |  | 1 | 30 | 1200000 | 1456.42 | 1456.42 | 29.9991 | 30.0131 | 6.14403e-05 | 13.7178 | 1209040 | 0.00204801 | 1.69391e-09
|  |  |  | 1 | 30 | 1200000 | 1456.51 | 1456.51 | 29.9997 | 30.0133 | 6.12258e-05 | 13.4881 | 1188800 | 0.00204086 | 1.71674e-09
|  |  |  | 1 | 30 | 1200000 | 1456.54 | 1456.54 | 29.9997 | 30.0133 | 6.15855e-05 | 13.7386 | 1210870 | 0.00205285 | 1.69534e-09
|  |  |  | 1 | 30 | 1200000 | 1456.57 | 1456.57 | 29.9999 | 30.0165 | 6.12253e-05 | 13.4969 | 1189570 | 0.00204084 | 1.71561e-09
|  |  |  | 1 | 30 | 1200000 | 1456.58 | 1456.58 | 29.9999 | 30.0165 | 6.12946e-05 | 13.7058 | 1207980 | 0.00204315 | 1.69138e-09
|  |  |  | 1 | 30 | 1200000 | 1456.69 | 1456.69 | 30.0002 | 30.0123 | 6.13233e-05 | 13.4887 | 1188860 | 0.00204411 | 1.71939e-09
|  |  |  | 1 | 30 | 1200000 | 1456.72 | 1456.72 | 30.0002 | 30.0123 | 6.14398e-05 | 13.7255 | 1209720 | 0.00204799 | 1.69295e-09
|  |  |  | 1 | 30 | 1200000 | 1456.79 | 1456.79 | 29.9973 | 30.0102 | 6.13152e-05 | 13.4878 | 1188770 | 0.00204384 | 1.71929e-09
|  |  |  | 1 | 30 | 1200000 | 1456.82 | 1456.82 | 29.9973 | 30.0102 | 6.15346e-05 | 13.7746 | 1214050 | 0.00205115 | 1.68952e-09
|  |  |  | 1 | 30 | 1200000 | 1456.83 | 1456.83 | 29.9973 | 30.0102 | 6.15875e-05 | 13.5605 | 1195170 | 0.00205292 | 1.71767e-09
|  |  |  | 1 | 30 | 1200000 | 1458.08 | 1458.08 | 29.9981 | 30.0128 | 6.164e-05 | 13.7806 | 1214580 | 0.00205467 | 1.69167e-09
|  |  |  | 1 | 30 | 1200000 | 1458.09 | 1458.09 | 29.9981 | 30.0128 | 6.15972e-05 | 13.5339 | 1192840 | 0.00205324 | 1.72131e-09
|  |  |  | 1 | 30 | 1200000 | 1458.22 | 1458.22 | 29.9991 | 30.0131 | 6.15035e-05 | 13.7498 | 1211860 | 0.00205012 | 1.69171e-09
|  |  |  | 1 | 30 | 1200000 | 1458.25 | 1458.25 | 29.9963 | 30.01 | 6.14185e-05 | 13.5301 | 1192500 | 0.00204728 | 1.7168e-09
|  |  |  | 1 | 30 | 1200000 | 1458.36 | 1458.36 | 29.9979 | 30.0056 | 6.16101e-05 | 13.7349 | 1210550 | 0.00205367 | 1.69648e-09
|  |  |  | 1 | 30 | 1200000 | 1458.37 | 1458.37 | 29.9979 | 30.0056 | 6.15655e-05 | 13.5201 | 1191620 | 0.00205218 | 1.72218e-09
|  |  |  | 1 | 30 | 1200000 | 1458.4 | 1458.4 | 29.9985 | 30.0072 | 6.15602e-05 | 13.7533 | 1212170 | 0.00205201 | 1.69284e-09
|  |  |  | 1 | 30 | 1200000 | 1458.43 | 1458.43 | 29.9985 | 30.0072 | 6.14109e-05 | 13.5204 | 1191640 | 0.00204703 | 1.71783e-09
|  |  |  | 1 | 30 | 1200000 | 1458.48 | 1458.48 | 29.9989 | 30.0084 | 6.15697e-05 | 13.73 | 1210120 | 0.00205232 | 1.69596e-09
|  |  |  | 1 | 30 | 1200000 | 1458.51 | 1458.51 | 29.9993 | 30.0063 | 6.11996e-05 | 13.5193 | 1191550 | 0.00203999 | 1.71205e-09
|  |  |  | 1 | 30 | 1200000 | 1458.52 | 1458.52 | 29.9993 | 30.0063 | 6.1383e-05 | 13.7242 | 1209600 | 0.0020461 | 1.69154e-09
|  |  |  | 1 | 30 | 1200000 | 1458.55 | 1458.55 | 29.9993 | 30.0063 | 6.14048e-05 | 13.4853 | 1188550 | 0.00204683 | 1.72212e-09
|  |  |  | 1 | 30 | 1200000 | 1458.58 | 1458.58 | 29.9993 | 30.0063 | 6.14092e-05 | 13.693 | 1206860 | 0.00204697 | 1.69612e-09
|  |  |  | 1 | 30 | 1200000 | 1458.75 | 1458.75 | 30.0002 | 30.0058 | 6.14459e-05 | 13.478 | 1187910 | 0.0020482 | 1.7242e-09
|  |  |  | 1 | 30 | 1200000 | 1458.76 | 1458.76 | 30.0002 | 30.0058 | 6.15051e-05 | 13.7223 | 1209440 | 0.00205017 | 1.69515e-09
|  |  |  | 1 | 30 | 1200000 | 1458.79 | 1458.79 | 30.0002 | 30.0058 | 6.14039e-05 | 13.5007 | 1189910 | 0.0020468 | 1.72013e-09
|  |  |  | 1 | 30 | 1200000 | 1458.8 | 1458.8 | 30.0002 | 30.0058 | 6.14004e-05 | 13.7041 | 1207840 | 0.00204668 | 1.6945e-09
|  |  |  | 1 | 30 | 1200000 | 1458.83 | 1458.83 | 30.0003 | 30.0073 | 6.13959e-05 | 13.4997 | 1189820 | 0.00204653 | 1.72003e-09
|  |  |  | 1 | 30 | 1200000 | 1458.84 | 1458.84 | 30.0003 | 30.0073 | 6.14575e-05 | 13.701 | 1207560 | 0.00204858 | 1.69646e-09
|  |  |  | 1 | 30 | 1200000 | 1458.89 | 1458.89 | 30.0004 | 30.0086 | 6.13801e-05 | 13.4901 | 1188970 | 0.002046 | 1.72082e-09
|  |  |  | 1 | 30 | 1200000 | 1458.94 | 1458.94 | 30.0004 | 30.0086 | 6.15791e-05 | 13.7079 | 1208170 | 0.00205264 | 1.69896e-09
|  |  |  | 1 | 30 | 1200000 | 1459.01 | 1459.01 | 30.0005 | 30.0072 | 6.14442e-05 | 13.5077 | 1190530 | 0.00204814 | 1.72036e-09
|  |  |  | 1 | 30 | 1200000 | 1459.08 | 1459.08 | 30.0006 | 30.0053 | 6.17498e-05 | 13.7096 | 1208320 | 0.00205833 | 1.70346e-09
|  |  |  | 1 | 30 | 1200000 | 1459.19 | 1459.19 | 30.0006 | 30.0026 | 6.14123e-05 | 13.4972 | 1189600 | 0.00204708 | 1.7208e-09
|  |  |  | 1 | 30 | 1200000 | 1459.2 | 1459.2 | 30.0006 | 30.0026 | 6.13845e-05 | 13.6978 | 1207280 | 0.00204615 | 1.69485e-09
|  |  |  | 1 | 30 | 1200000 | 1459.29 | 1459.29 | 30.0007 | 30.0016 | 6.13244e-05 | 13.47 | 1187210 | 0.00204415 | 1.72181e-09
|  |  |  | 1 | 30 | 1200000 | 1459.3 | 1459.3 | 30.0007 | 30.0016 | 6.14592e-05 | 13.6713 | 1204950 | 0.00204864 | 1.70019e-09
|  |  |  | 1 | 30 | 1200000 | 1459.81 | 1459.81 | 29.9951 | 30.0114 | 6.15287e-05 | 13.4514 | 1185570 | 0.00205096 | 1.72994e-09
|  |  |  | 1 | 30 | 1200000 | 1459.84 | 1459.84 | 29.9962 | 30.0118 | 6.15233e-05 | 13.689 | 1206500 | 0.00205078 | 1.69977e-09
|  |  |  | 1 | 30 | 1200000 | 1460.03 | 1460.03 | 29.9984 | 30.0095 | 6.14047e-05 | 13.4875 | 1188740 | 0.00204682 | 1.72184e-09
|  |  |  | 1 | 30 | 1200000 | 1460.06 | 1460.06 | 29.9984 | 30.0095 | 6.16177e-05 | 13.7436 | 1211310 | 0.00205392 | 1.69562e-09
|  |  |  | 1 | 30 | 1200000 | 1460.09 | 1460.09 | 29.9989 | 30.0103 | 6.14116e-05 | 13.5093 | 1190670 | 0.00204705 | 1.71924e-09
|  |  |  | 1 | 30 | 1200000 | 1460.12 | 1460.12 | 29.9993 | 30.0109 | 6.1487e-05 | 13.7533 | 1212170 | 0.00204957 | 1.69082e-09
|  |  |  | 1 | 30 | 1200000 | 1460.15 | 1460.15 | 29.9993 | 30.0109 | 6.13952e-05 | 13.5118 | 1190890 | 0.00204651 | 1.71847e-09
|  |  |  | 1 | 30 | 1200000 | 1460.18 | 1460.18 | 29.9993 | 30.0109 | 6.16072e-05 | 13.7844 | 1214910 | 0.00205357 | 1.6903e-09
|  |  |  | 1 | 30 | 1200000 | 1460.21 | 1460.21 | 29.9996 | 30.0114 | 6.13863e-05 | 13.5251 | 1192060 | 0.00204621 | 1.71653e-09
|  |  |  | 1 | 30 | 1200000 | 1460.4 | 1460.4 | 29.997 | 30.0124 | 6.17326e-05 | 13.7253 | 1209700 | 0.00205775 | 1.70104e-09
|  |  |  | 1 | 30 | 1200000 | 1460.59 | 1460.59 | 29.9992 | 30.0074 | 6.14936e-05 | 13.496 | 1189490 | 0.00204979 | 1.72325e-09
|  |  |  | 1 | 30 | 1200000 | 1460.62 | 1460.62 | 29.9992 | 30.0074 | 6.17328e-05 | 13.722 | 1209410 | 0.00205776 | 1.70146e-09
|  |  |  | 1 | 30 | 1200000 | 1460.71 | 1460.71 | 29.9998 | 30.0096 | 6.14437e-05 | 13.5154 | 1191210 | 0.00204812 | 1.71937e-09
|  |  |  | 1 | 30 | 1200000 | 1460.72 | 1460.72 | 29.9998 | 30.0096 | 6.15778e-05 | 13.7299 | 1210110 | 0.00205259 | 1.6962e-09
|  |  |  | 1 | 30 | 1200000 | 1460.77 | 1460.77 | 29.9998 | 30.0096 | 6.14545e-05 | 13.4691 | 1187120 | 0.00204848 | 1.72559e-09
|  |  |  | 1 | 30 | 1200000 | 1460.8 | 1460.8 | 30 | 30.0104 | 6.17536e-05 | 13.7843 | 1214910 | 0.00205845 | 1.69433e-09
|  |  |  | 1 | 30 | 1200000 | 1460.83 | 1460.83 | 30.0001 | 30.011 | 6.13875e-05 | 13.5031 | 1190120 | 0.00204625 | 1.71936e-09
|  |  |  | 1 | 30 | 1200000 | 1460.94 | 1460.94 | 30.0002 | 30.0084 | 6.17475e-05 | 13.7492 | 1211810 | 0.00205825 | 1.69849e-09
|  |  |  | 1 | 30 | 1200000 | 1460.97 | 1460.97 | 30.0004 | 30.0062 | 6.15721e-05 | 13.5464 | 1193940 | 0.0020524 | 1.71902e-09
|  |  |  | 1 | 30 | 1200000 | 1461 | 1461 | 30.0004 | 30.0062 | 6.16662e-05 | 13.7483 | 1211730 | 0.00205554 | 1.69637e-09
|  |  |  | 1 | 30 | 1200000 | 1461.03 | 1461.03 | 30.0004 | 30.0045 | 6.14028e-05 | 13.5205 | 1191650 | 0.00204676 | 1.71758e-09
|  |  |  | 1 | 30 | 1200000 | 1461.06 | 1461.06 | 30.0004 | 30.0045 | 6.17163e-05 | 13.7266 | 1209820 | 0.00205721 | 1.70042e-09
|  |  |  | 1 | 30 | 1200000 | 1461.09 | 1461.09 | 30.0005 | 30.0032 | 6.13781e-05 | 13.5264 | 1192170 | 0.00204594 | 1.71614e-09
|  |  |  | 1 | 30 | 1200000 | 1461.26 | 1461.26 | 30.0006 | 30.0044 | 6.16253e-05 | 13.7522 | 1212080 | 0.00205418 | 1.69476e-09
|  |  |  | 1 | 30 | 1200000 | 1461.29 | 1461.29 | 30.0006 | 30.0062 | 6.13458e-05 | 13.5214 | 1191730 | 0.00204486 | 1.71587e-09
|  |  |  | 1 | 30 | 1200000 | 1461.34 | 1461.34 | 30.0006 | 30.0077 | 6.17077e-05 | 13.7345 | 1210510 | 0.00205692 | 1.69922e-09
|  |  |  | 1 | 30 | 1200000 | 1461.37 | 1461.37 | 30.0006 | 30.0077 | 6.12557e-05 | 13.5327 | 1192730 | 0.00204186 | 1.71192e-09
|  |  |  | 1 | 30 | 1200000 | 1461.48 | 1461.48 | 30.0007 | 30.0072 | 6.18294e-05 | 13.7391 | 1210920 | 0.00206098 | 1.70199e-09
|  |  |  | 1 | 30 | 1200000 | 1461.59 | 1461.59 | 30.0007 | 30.0095 | 6.13552e-05 | 13.4992 | 1189780 | 0.00204517 | 1.71895e-09
|  |  |  | 1 | 30 | 1200000 | 1461.62 | 1461.62 | 30.0007 | 30.0095 | 6.17893e-05 | 13.7288 | 1210010 | 0.00205964 | 1.70217e-09
|  |  |  | 1 | 30 | 1200000 | 1461.83 | 1461.83 | 29.9951 | 30.0119 | 6.13716e-05 | 13.4968 | 1189560 | 0.00204572 | 1.71972e-09
|  |  |  | 1 | 30 | 1200000 | 1461.92 | 1461.92 | 29.9971 | 30.0099 | 6.18549e-05 | 13.719 | 1209150 | 0.00206183 | 1.7052e-09
|  |  |  | 1 | 30 | 1200000 | 1461.95 | 1461.95 | 29.9971 | 30.0099 | 6.13061e-05 | 13.5055 | 1190330 | 0.00204354 | 1.71678e-09
|  |  |  | 1 | 30 | 1200000 | 1462.06 | 1462.06 | 29.9984 | 30.0112 | 6.1643e-05 | 13.7278 | 1209920 | 0.00205477 | 1.69826e-09
|  |  |  | 1 | 30 | 1200000 | 1462.11 | 1462.11 | 29.9989 | 30.0117 | 6.17038e-05 | 13.519 | 1191530 | 0.00205679 | 1.72618e-09
|  |  |  | 1 | 30 | 1200000 | 1462.24 | 1462.24 | 29.9996 | 30.0123 | 6.16838e-05 | 13.7249 | 1209670 | 0.00205613 | 1.69974e-09
|  |  |  | 1 | 30 | 1200000 | 1462.29 | 1462.29 | 29.9998 | 30.0126 | 6.16238e-05 | 13.495 | 1189410 | 0.00205413 | 1.72702e-09
|  |  |  | 1 | 30 | 1200000 | 1462.32 | 1462.32 | 30 | 30.0127 | 6.16855e-05 | 13.6963 | 1207150 | 0.00205618 | 1.70334e-09
|  |  |  | 1 | 30 | 1200000 | 1462.51 | 1462.51 | 30.0004 | 30.0131 | 6.14774e-05 | 13.4951 | 1189420 | 0.00204925 | 1.7229e-09
|  |  |  | 1 | 30 | 1200000 | 1462.68 | 1462.68 | 30.0006 | 30.0133 | 6.16765e-05 | 13.7108 | 1208420 | 0.00205588 | 1.70129e-09
|  |  |  | 1 | 30 | 1200000 | 1467.68 | 1467.68 | 30.0003 | 30.0092 | 6.14885e-05 | 13.5862 | 1197440 | 0.00204962 | 1.71166e-09
|  |  |  | 1 | 30 | 1200000 | 1472.69 | 1472.69 | 29.998 | 30.0108 | 6.1173e-05 | 13.5571 | 1194880 | 0.0020391 | 1.70654e-09
|  |  |  | 1 | 30 | 1200000 | 1477.7 | 1477.7 | 30.0008 | 30.0135 | 6.10275e-05 | 13.6836 | 1206030 | 0.00203425 | 1.68674e-09
|  |  |  | 1 | 30 | 1200000 | 1482.71 | 1482.71 | 29.996 | 30.0115 | 6.13303e-05 | 13.6502 | 1203090 | 0.00204434 | 1.69925e-09
|  |  |  | 1 | 30 | 1200000 | 1487.72 | 1487.72 | 29.9986 | 30.0017 | 6.12933e-05 | 13.586 | 1197420 | 0.00204311 | 1.70626e-09
|  |  |  | 1 | 30 | 1200000 | 1492.73 | 1492.73 | 29.9968 | 30.0096 | 6.15809e-05 | 13.6771 | 1205460 | 0.0020527 | 1.70284e-09
|  |  |  | 1 | 30 | 1200000 | 1497.74 | 1497.74 | 29.9976 | 30.0133 | 6.1524e-05 | 13.534 | 1192840 | 0.0020508 | 1.71926e-09
|  |  |  | 1 | 30 | 1200000 | 1497.95 | 1497.95 | 29.9995 | 30.0134 | 6.17549e-05 | 13.7623 | 1212970 | 0.0020585 | 1.69708e-09
|  |  |  | 1 | 30 | 1200000 | 1497.98 | 1497.98 | 29.9995 | 30.0134 | 6.15573e-05 | 13.5203 | 1191630 | 0.00205191 | 1.72193e-09
|  |  |  | 1 | 30 | 1200000 | 1498.01 | 1498.01 | 29.9995 | 30.0134 | 6.16753e-05 | 13.7328 | 1210360 | 0.00205584 | 1.69853e-09
|  |  |  | 1 | 30 | 1200000 | 1498.04 | 1498.04 | 29.9997 | 30.0134 | 6.16151e-05 | 13.505 | 1190290 | 0.00205384 | 1.72549e-09
|  |  |  | 1 | 30 | 1200000 | 1498.15 | 1498.15 | 30.0001 | 30.0134 | 6.16199e-05 | 13.7062 | 1208020 | 0.002054 | 1.7003e-09
|  |  |  | 1 | 30 | 1200000 | 1498.34 | 1498.34 | 30.0004 | 30.0135 | 6.15258e-05 | 13.5021 | 1190030 | 0.00205086 | 1.72337e-09
|  |  |  | 1 | 30 | 1200000 | 1498.39 | 1498.39 | 30.0005 | 30.0135 | 6.15214e-05 | 13.7209 | 1209320 | 0.00205071 | 1.69576e-09
|  |  |  | 1 | 30 | 1200000 | 1498.44 | 1498.44 | 30.0005 | 30.0135 | 6.13866e-05 | 13.5196 | 1191580 | 0.00204622 | 1.71724e-09
|  |  |  | 1 | 30 | 1200000 | 1498.47 | 1498.47 | 30.0005 | 30.0135 | 6.16832e-05 | 13.736 | 1210640 | 0.00205611 | 1.69836e-09
|  |  |  | 1 | 30 | 1200000 | 1498.5 | 1498.5 | 30.0005 | 30.0135 | 6.14508e-05 | 13.534 | 1192850 | 0.00204836 | 1.71721e-09
|  |  |  | 1 | 30 | 1200000 | 1498.59 | 1498.59 | 30.0006 | 30.0135 | 6.19109e-05 | 13.7357 | 1210620 | 0.0020637 | 1.70466e-09
|  |  |  | 1 | 30 | 1200000 | 1498.62 | 1498.62 | 30.0006 | 30.0135 | 6.16659e-05 | 13.4702 | 1187220 | 0.00205553 | 1.73138e-09
|  |  |  | 1 | 30 | 1200000 | 1498.63 | 1498.63 | 30.0006 | 30.0135 | 6.16615e-05 | 13.689 | 1206510 | 0.00205538 | 1.70358e-09
|  |  |  | 1 | 30 | 1200000 | 1499.6 | 1499.6 | 30.0006 | 30.0101 | 6.14784e-05 | 13.4786 | 1187960 | 0.00204928 | 1.72504e-09
|  |  |  | 1 | 30 | 1200000 | 1499.61 | 1499.61 | 30.0006 | 30.0101 | 6.16619e-05 | 13.6813 | 1205830 | 0.0020554 | 1.70455e-09
|  |  |  | 1 | 30 | 1200000 | 1499.86 | 1499.86 | 30.0007 | 30.0105 | 6.15193e-05 | 13.4736 | 1187520 | 0.00205064 | 1.72683e-09
|  |  |  | 1 | 30 | 1200000 | 1499.87 | 1499.87 | 30.0007 | 30.0111 | 6.16206e-05 | 13.6941 | 1206950 | 0.00205402 | 1.70183e-09
|  |  |  | 1 | 30 | 1200000 | 1500.18 | 1500.18 | 30.0007 | 30.0034 | 6.15834e-05 | 13.4913 | 1189080 | 0.00205278 | 1.72636e-09
|  |  |  | 1 | 30 | 1200000 | 1500.21 | 1500.21 | 30.0007 | 30.0034 | 6.18283e-05 | 13.759 | 1212670 | 0.00206094 | 1.69951e-09
|  |  |  | 1 | 30 | 1200000 | 1500.24 | 1500.24 | 30.0007 | 30.0054 | 6.16382e-05 | 13.5278 | 1192290 | 0.00205461 | 1.72324e-09
|  |  |  | 1 | 30 | 1200000 | 1500.65 | 1500.65 | 30.0008 | 30.0087 | 6.17076e-05 | 13.7356 | 1210610 | 0.00205692 | 1.69908e-09
|  |  |  | 1 | 30 | 1200000 | 1500.68 | 1500.68 | 30.0008 | 30.0087 | 6.1654e-05 | 13.5352 | 1192950 | 0.00205513 | 1.72273e-09
|  |  |  | 1 | 30 | 1200000 | 1500.79 | 1500.79 | 30.0008 | 30.0104 | 6.15855e-05 | 13.7375 | 1210780 | 0.00205285 | 1.69548e-09
|  |  |  | 1 | 30 | 1200000 | 1500.82 | 1500.82 | 30.0008 | 30.0104 | 6.16321e-05 | 13.4916 | 1189110 | 0.0020544 | 1.72769e-09
|  |  |  | 1 | 30 | 1200000 | 1500.87 | 1500.87 | 30.0008 | 30.0115 | 6.17586e-05 | 13.6974 | 1207240 | 0.00205862 | 1.70522e-09
|  |  |  | 1 | 30 | 1200000 | 1500.92 | 1500.92 | 30.0008 | 30.0115 | 6.18282e-05 | 13.4764 | 1187770 | 0.00206094 | 1.73514e-09
|  |  |  | 1 | 30 | 1200000 | 1500.95 | 1500.95 | 30.0008 | 30.0088 | 6.18052e-05 | 13.7362 | 1210670 | 0.00206017 | 1.70168e-09
|  |  |  | 1 | 30 | 1200000 | 1500.96 | 1500.96 | 30.0008 | 30.0088 | 6.1768e-05 | 13.5334 | 1192790 | 0.00205893 | 1.72614e-09
|  |  |  | 1 | 30 | 1200000 | 1501.29 | 1501.29 | 30.0008 | 30.0119 | 6.17061e-05 | 13.762 | 1212940 | 0.00205687 | 1.69578e-09
|  |  |  | 1 | 30 | 1200000 | 1501.32 | 1501.32 | 29.9976 | 30.0123 | 6.17524e-05 | 13.5216 | 1191750 | 0.00205841 | 1.72722e-09
|  |  |  | 1 | 30 | 1200000 | 1501.61 | 1501.61 | 29.9997 | 30.0087 | 6.18107e-05 | 13.7823 | 1214730 | 0.00206036 | 1.69614e-09
|  |  |  | 1 | 30 | 1200000 | 1501.64 | 1501.64 | 29.9997 | 30.0087 | 6.15919e-05 | 13.4845 | 1188480 | 0.00205306 | 1.72747e-09
|  |  |  | 1 | 30 | 1200000 | 1501.67 | 1501.67 | 29.9999 | 30.0096 | 6.17347e-05 | 13.689 | 1206500 | 0.00205782 | 1.70561e-09
|  |  |  | 1 | 30 | 1200000 | 1501.68 | 1501.68 | 29.9999 | 30.0096 | 6.15916e-05 | 13.4889 | 1188870 | 0.00205305 | 1.72689e-09
|  |  |  | 1 | 30 | 1200000 | 1501.73 | 1501.73 | 30.0001 | 30.0104 | 6.17492e-05 | 13.7195 | 1209190 | 0.00205831 | 1.70221e-09
|  |  |  | 1 | 30 | 1200000 | 1501.76 | 1501.76 | 30.0001 | 30.0104 | 6.16227e-05 | 13.5137 | 1191060 | 0.00205409 | 1.7246e-09
|  |  |  | 1 | 30 | 1200000 | 1501.83 | 1501.83 | 30.0003 | 30.0115 | 6.16674e-05 | 13.7285 | 1209990 | 0.00205558 | 1.69884e-09
|  |  |  | 1 | 30 | 1200000 | 1501.86 | 1501.86 | 30.0003 | 30.0115 | 6.17607e-05 | 13.5182 | 1191450 | 0.00205869 | 1.72789e-09
|  |  |  | 1 | 30 | 1200000 | 1501.97 | 1501.97 | 29.9973 | 30.0122 | 6.19193e-05 | 13.7311 | 1210220 | 0.00206398 | 1.70546e-09
|  |  |  | 1 | 30 | 1200000 | 1502.02 | 1502.02 | 29.9973 | 30.0122 | 6.16065e-05 | 13.5129 | 1190980 | 0.00205355 | 1.72425e-09
|  |  |  | 1 | 30 | 1200000 | 1502.27 | 1502.27 | 29.9996 | 30.0131 | 6.18223e-05 | 13.7206 | 1209290 | 0.00206074 | 1.7041e-09
|  |  |  | 1 | 30 | 1200000 | 1502.28 | 1502.28 | 29.9996 | 30.0131 | 6.15439e-05 | 13.471 | 1187290 | 0.00205146 | 1.72785e-09
|  |  |  | 1 | 30 | 1200000 | 1502.29 | 1502.29 | 29.9996 | 30.0131 | 6.17105e-05 | 13.686 | 1206240 | 0.00205702 | 1.70531e-09
|  |  |  | 1 | 30 | 1200000 | 1502.5 | 1502.5 | 29.9983 | 30.0133 | 6.15514e-05 | 13.4808 | 1188150 | 0.00205171 | 1.72681e-09
|  |  |  | 1 | 30 | 1200000 | 1502.51 | 1502.51 | 29.9983 | 30.0133 | 6.1839e-05 | 13.7126 | 1208590 | 0.0020613 | 1.70555e-09
|  |  |  | 1 | 30 | 1200000 | 1502.74 | 1502.74 | 29.9997 | 30.0103 | 6.16661e-05 | 13.4658 | 1186830 | 0.00205554 | 1.73196e-09
|  |  |  | 1 | 30 | 1200000 | 1502.75 | 1502.75 | 29.9997 | 30.0103 | 6.17163e-05 | 13.7266 | 1209820 | 0.00205721 | 1.70042e-09
|  |  |  | 1 | 30 | 1200000 | 1502.8 | 1502.8 | 29.9999 | 30.0109 | 6.17313e-05 | 13.4647 | 1186740 | 0.00205771 | 1.73392e-09
|  |  |  | 1 | 30 | 1200000 | 1502.81 | 1502.81 | 29.9999 | 30.0109 | 6.16843e-05 | 13.7172 | 1208990 | 0.00205614 | 1.70071e-09
|  |  |  | 1 | 30 | 1200000 | 1502.84 | 1502.84 | 30.0001 | 30.0114 | 6.16641e-05 | 13.501 | 1189930 | 0.00205547 | 1.72738e-09
|  |  |  | 1 | 30 | 1200000 | 1502.85 | 1502.85 | 30.0001 | 30.0114 | 6.18048e-05 | 13.7428 | 1211250 | 0.00206016 | 1.70086e-09
|  |  |  | 1 | 30 | 1200000 | 1502.88 | 1502.88 | 30.0001 | 30.0114 | 6.15255e-05 | 13.5076 | 1190510 | 0.00205085 | 1.72266e-09
|  |  |  | 1 | 30 | 1200000 | 1503.19 | 1503.19 | 30.0006 | 30.013 | 6.17903e-05 | 13.7123 | 1208560 | 0.00205968 | 1.70424e-09
|  |  |  | 1 | 30 | 1200000 | 1503.34 | 1503.34 | 30.0006 | 30.0131 | 6.16321e-05 | 13.4927 | 1189200 | 0.0020544 | 1.72755e-09
|  |  |  | 1 | 30 | 1200000 | 1503.37 | 1503.37 | 30.0006 | 30.0131 | 6.18936e-05 | 13.7546 | 1212290 | 0.00206312 | 1.70184e-09
|  |  |  | 1 | 30 | 1200000 | 1503.4 | 1503.4 | 30.0007 | 30.0132 | 6.17304e-05 | 13.4791 | 1188000 | 0.00205768 | 1.73205e-09
|  |  |  | 1 | 30 | 1200000 | 1503.45 | 1503.45 | 30.0007 | 30.0133 | 6.19014e-05 | 13.76 | 1212760 | 0.00206338 | 1.70139e-09
|  |  |  | 1 | 30 | 1200000 | 1503.46 | 1503.46 | 30.0007 | 30.0133 | 6.18576e-05 | 13.5309 | 1192570 | 0.00206192 | 1.72897e-09
|  |  |  | 1 | 30 | 1200000 | 1503.53 | 1503.53 | 30.0007 | 30.0133 | 6.18703e-05 | 13.7341 | 1210480 | 0.00206234 | 1.70374e-09
|  |  |  | 1 | 30 | 1200000 | 1503.56 | 1503.56 | 30.0007 | 30.0134 | 6.18014e-05 | 13.5175 | 1191390 | 0.00206005 | 1.72911e-09
|  |  |  | 1 | 30 | 1200000 | 1503.75 | 1503.75 | 30.0007 | 30.0134 | 6.18548e-05 | 13.7212 | 1209340 | 0.00206183 | 1.70492e-09
|  |  |  | 1 | 30 | 1200000 | 1503.82 | 1503.82 | 30.0007 | 30.0134 | 6.17609e-05 | 13.5149 | 1191160 | 0.0020587 | 1.72832e-09
|  |  |  | 1 | 30 | 1200000 | 1503.87 | 1503.87 | 30.0007 | 30.0134 | 6.17086e-05 | 13.7191 | 1209150 | 0.00205695 | 1.70115e-09
|  |  |  | 1 | 30 | 1200000 | 1503.96 | 1503.96 | 30.0007 | 30.0135 | 6.16978e-05 | 13.4807 | 1188140 | 0.00205659 | 1.73093e-09
|  |  |  | 1 | 30 | 1200000 | 1503.99 | 1503.99 | 30.0007 | 30.0103 | 6.17573e-05 | 13.7205 | 1209280 | 0.00205858 | 1.70231e-09
|  |  |  | 1 | 30 | 1200000 | 1504.12 | 1504.12 | 30.0007 | 30.0089 | 6.17858e-05 | 13.5057 | 1190350 | 0.00205953 | 1.73019e-09
|  |  |  | 1 | 30 | 1200000 | 1504.15 | 1504.15 | 30.0007 | 30.0099 | 6.16686e-05 | 13.7065 | 1208050 | 0.00205562 | 1.70161e-09
|  |  |  | 1 | 30 | 1200000 | 1504.2 | 1504.2 | 30.0007 | 30.0099 | 6.17128e-05 | 13.5035 | 1190160 | 0.00205709 | 1.72842e-09
|  |  |  | 1 | 30 | 1200000 | 1504.33 | 1504.33 | 30.0008 | 30.0112 | 6.17407e-05 | 13.7263 | 1209790 | 0.00205802 | 1.70114e-09
|  |  |  | 1 | 30 | 1200000 | 1504.36 | 1504.36 | 30.0008 | 30.0085 | 6.19967e-05 | 13.5155 | 1191220 | 0.00206656 | 1.73483e-09
|  |  |  | 1 | 30 | 1200000 | 1504.39 | 1504.39 | 30.0008 | 30.0095 | 6.17738e-05 | 13.7158 | 1208870 | 0.00205913 | 1.70335e-09
|  |  |  | 1 | 30 | 1200000 | 1504.42 | 1504.42 | 30.0008 | 30.0095 | 6.16725e-05 | 13.4976 | 1189630 | 0.00205575 | 1.72806e-09
|  |  |  | 1 | 30 | 1200000 | 1504.57 | 1504.57 | 30.0008 | 30.0109 | 6.17821e-05 | 13.7135 | 1208660 | 0.0020594 | 1.70387e-09
|  |  |  | 1 | 30 | 1200000 | 1504.62 | 1504.62 | 30.0008 | 30.0114 | 6.17701e-05 | 13.496 | 1189500 | 0.002059 | 1.73099e-09
|  |  |  | 1 | 30 | 1200000 | 1504.65 | 1504.65 | 30.0008 | 30.0087 | 6.16763e-05 | 13.7141 | 1208710 | 0.00205588 | 1.70088e-09
|  |  |  | 1 | 30 | 1200000 | 1504.74 | 1504.74 | 30.0008 | 30.0097 | 6.17704e-05 | 13.4905 | 1189010 | 0.00205901 | 1.7317e-09
|  |  |  | 1 | 30 | 1200000 | 1504.75 | 1504.75 | 30.0008 | 30.0104 | 6.17992e-05 | 13.6989 | 1207380 | 0.00205997 | 1.70615e-09
|  |  |  | 1 | 30 | 1200000 | 1505.02 | 1505.02 | 30.0008 | 30.0066 | 6.15996e-05 | 13.491 | 1189050 | 0.00205332 | 1.72685e-09
|  |  |  | 1 | 30 | 1200000 | 1505.05 | 1505.05 | 30.0008 | 30.0048 | 6.19015e-05 | 13.7578 | 1212570 | 0.00206338 | 1.70166e-09
|  |  |  | 1 | 30 | 1200000 | 1505.06 | 1505.06 | 30.0008 | 30.0048 | 6.18566e-05 | 13.5474 | 1194030 | 0.00206189 | 1.72684e-09
|  |  |  | 1 | 30 | 1200000 | 1505.11 | 1505.11 | 30.0008 | 30.0066 | 6.20063e-05 | 13.7737 | 1213970 | 0.00206688 | 1.70257e-09
|  |  |  | 1 | 30 | 1200000 | 1505.12 | 1505.12 | 30.0008 | 30.0066 | 6.1767e-05 | 13.5499 | 1194250 | 0.0020589 | 1.72402e-09
|  |  |  | 1 | 30 | 1200000 | 1505.19 | 1505.19 | 30.0008 | 30.0079 | 6.19173e-05 | 13.7663 | 1213320 | 0.00206391 | 1.70104e-09
|  |  |  | 1 | 30 | 1200000 | 1505.22 | 1505.22 | 30.0008 | 30.0079 | 6.18113e-05 | 13.4877 | 1188760 | 0.00206038 | 1.73321e-09
|  |  |  | 1 | 30 | 1200000 | 1505.23 | 1505.23 | 30.0008 | 30.009 | 6.1905e-05 | 13.6962 | 1207140 | 0.0020635 | 1.70942e-09
|  |  |  | 1 | 30 | 1200000 | 1505.34 | 1505.34 | 30.0008 | 30.0099 | 6.17544e-05 | 13.4864 | 1188650 | 0.00205848 | 1.73179e-09
|  |  |  | 1 | 30 | 1200000 | 1505.37 | 1505.37 | 30.0008 | 30.0106 | 6.20002e-05 | 13.7376 | 1210780 | 0.00206667 | 1.70689e-09
|  |  |  | 1 | 30 | 1200000 | 1505.4 | 1505.4 | 30.0008 | 30.0112 | 6.16817e-05 | 13.4787 | 1187970 | 0.00205606 | 1.73073e-09
|  |  |  | 1 | 30 | 1200000 | 1505.43 | 1505.43 | 30.0008 | 30.0112 | 6.19509e-05 | 13.7471 | 1211630 | 0.00206503 | 1.70434e-09
|  |  |  | 1 | 30 | 1200000 | 1505.44 | 1505.44 | 30.0008 | 30.0112 | 6.19961e-05 | 13.5265 | 1192190 | 0.00206654 | 1.7334e-09
|  |  |  | 1 | 30 | 1200000 | 1505.49 | 1505.49 | 30.0008 | 30.0117 | 6.20566e-05 | 13.7466 | 1211580 | 0.00206855 | 1.70732e-09
|  |  |  | 1 | 30 | 1200000 | 1505.54 | 1505.54 | 29.9976 | 30.012 | 6.17699e-05 | 13.5004 | 1189880 | 0.002059 | 1.73042e-09
|  |  |  | 1 | 30 | 1200000 | 1505.57 | 1505.57 | 29.9976 | 30.012 | 6.15142e-05 | 13.7056 | 1207970 | 0.00205047 | 1.69745e-09
|  |  |  | 1 | 30 | 1200000 | 1505.74 | 1505.74 | 29.9971 | 30.0102 | 6.17794e-05 | 13.4761 | 1187740 | 0.00205931 | 1.73381e-09
|  |  |  | 1 | 30 | 1200000 | 1505.75 | 1505.75 | 29.9979 | 30.0109 | 6.19197e-05 | 13.7234 | 1209540 | 0.00206399 | 1.70643e-09
|  |  |  | 1 | 30 | 1200000 | 1505.8 | 1505.8 | 29.9979 | 30.0109 | 6.18024e-05 | 13.4999 | 1189840 | 0.00206008 | 1.7314e-09
|  |  |  | 1 | 30 | 1200000 | 1505.81 | 1505.81 | 29.9979 | 30.0109 | 6.17328e-05 | 13.7209 | 1209310 | 0.00205776 | 1.70159e-09
|  |  |  | 1 | 30 | 1200000 | 1505.9 | 1505.9 | 29.9989 | 30.0087 | 6.16969e-05 | 13.4961 | 1189500 | 0.00205656 | 1.72893e-09
|  |  |  | 1 | 30 | 1200000 | 1505.91 | 1505.91 | 29.9989 | 30.0087 | 6.19537e-05 | 13.6976 | 1207260 | 0.00206512 | 1.71058e-09
|  |  |  | 1 | 30 | 1200000 | 1506.34 | 1506.34 | 30.0004 | 30.0088 | 6.16569e-05 | 13.4846 | 1188490 | 0.00205523 | 1.72928e-09
|  |  |  | 1 | 30 | 1200000 | 1506.37 | 1506.37 | 30.0004 | 30.0097 | 6.17991e-05 | 13.7 | 1207480 | 0.00205997 | 1.70601e-09
|  |  |  | 1 | 30 | 1200000 | 1506.64 | 1506.64 | 30.0006 | 30.0119 | 6.17794e-05 | 13.4761 | 1187740 | 0.00205931 | 1.73381e-09
|  |  |  | 1 | 30 | 1200000 | 1506.67 | 1506.67 | 30.0007 | 30.0122 | 6.19841e-05 | 13.7356 | 1210610 | 0.00206614 | 1.70669e-09
|  |  |  | 1 | 30 | 1200000 | 1506.72 | 1506.72 | 30.0007 | 30.0125 | 6.17544e-05 | 13.4875 | 1188740 | 0.00205848 | 1.73164e-09
|  |  |  | 1 | 30 | 1200000 | 1506.75 | 1506.75 | 30.0007 | 30.0125 | 6.19026e-05 | 13.738 | 1210820 | 0.00206342 | 1.70415e-09
|  |  |  | 1 | 30 | 1200000 | 1506.78 | 1506.78 | 30.0007 | 30.0125 | 6.17889e-05 | 13.4528 | 1185690 | 0.00205963 | 1.73707e-09
|  |  |  | 1 | 30 | 1200000 | 1506.79 | 1506.79 | 30.0007 | 30.0127 | 6.18343e-05 | 13.6533 | 1203360 | 0.00206114 | 1.71282e-09
|  |  |  | 1 | 30 | 1200000 | 1511.79 | 1511.79 | 30.0011 | 30.0058 | 6.19422e-05 | 13.6153 | 1200010 | 0.00206474 | 1.7206e-09
|  |  |  | 1 | 30 | 1200000 | 1516.8 | 1516.8 | 30.0041 | 30.0138 | 6.18034e-05 | 13.6241 | 1200790 | 0.00206011 | 1.71564e-09
|  |  |  | 1 | 30 | 1200000 | 1521.81 | 1521.81 | 30.0008 | 30.015 | 6.19359e-05 | 13.5825 | 1197110 | 0.00206453 | 1.72459e-09
|  |  |  | 1 | 30 | 1200000 | 1526.81 | 1526.81 | 30.003 | 30.0167 | 6.2145e-05 | 13.6231 | 1200700 | 0.0020715 | 1.72524e-09
|  |  |  | 1 | 30 | 1200000 | 1531.82 | 1531.82 | 30.0066 | 30.0135 | 6.19405e-05 | 13.5021 | 1190030 | 0.00206468 | 1.73498e-09
|  |  |  | 1 | 30 | 1200000 | 1531.85 | 1531.85 | 30.0054 | 30.0135 | 6.23432e-05 | 13.7124 | 1208570 | 0.00207811 | 1.71948e-09
|  |  |  | 1 | 30 | 1200000 | 1531.92 | 1531.92 | 30.0076 | 30.0135 | 6.18999e-05 | 13.5028 | 1190090 | 0.00206333 | 1.73376e-09
|  |  |  | 1 | 30 | 1200000 | 1531.99 | 1531.99 | 30.0051 | 30.016 | 6.22374e-05 | 13.714 | 1208710 | 0.00207458 | 1.71636e-09
|  |  |  | 1 | 30 | 1200000 | 1532.04 | 1532.04 | 30.0051 | 30.016 | 6.20869e-05 | 13.502 | 1190030 | 0.00206956 | 1.73909e-09
|  |  |  | 1 | 30 | 1200000 | 1532.07 | 1532.07 | 30.0043 | 30.0155 | 6.22284e-05 | 13.7285 | 1209980 | 0.00207428 | 1.7143e-09
|  |  |  | 1 | 30 | 1200000 | 1532.16 | 1532.16 | 30.0036 | 30.0151 | 6.1965e-05 | 13.5017 | 1190000 | 0.0020655 | 1.73571e-09
|  |  |  | 1 | 30 | 1200000 | 1532.19 | 1532.19 | 30.003 | 30.0148 | 6.22939e-05 | 13.722 | 1209410 | 0.00207646 | 1.71692e-09
|  |  |  | 1 | 30 | 1200000 | 1532.26 | 1532.26 | 30.0057 | 30.0145 | 6.20304e-05 | 13.4941 | 1189330 | 0.00206768 | 1.73853e-09
|  |  |  | 1 | 30 | 1200000 | 1532.29 | 1532.29 | 30.0057 | 30.0145 | 6.22039e-05 | 13.7311 | 1210210 | 0.00207346 | 1.71331e-09
|  |  |  | 1 | 30 | 1200000 | 1532.32 | 1532.32 | 30.0079 | 30.0143 | 6.19877e-05 | 13.53 | 1192490 | 0.00206626 | 1.73273e-09
|  |  |  | 1 | 30 | 1200000 | 1532.41 | 1532.41 | 30.0096 | 30.0141 | 6.21939e-05 | 13.7642 | 1213130 | 0.00207313 | 1.70891e-09
|  |  |  | 1 | 30 | 1200000 | 1532.44 | 1532.44 | 30.0078 | 30.014 | 6.19634e-05 | 13.5282 | 1192330 | 0.00206545 | 1.73228e-09
|  |  |  | 1 | 30 | 1200000 | 1532.49 | 1532.49 | 30.0064 | 30.0139 | 6.21059e-05 | 13.7381 | 1210830 | 0.0020702 | 1.70973e-09
|  |  |  | 1 | 30 | 1200000 | 1532.5 | 1532.5 | 30.0064 | 30.0139 | 6.20769e-05 | 13.5352 | 1192950 | 0.00206923 | 1.73455e-09
|  |  |  | 1 | 30 | 1200000 | 1532.55 | 1532.55 | 30.0084 | 30.0138 | 6.22685e-05 | 13.7388 | 1210900 | 0.00207562 | 1.71411e-09
|  |  |  | 1 | 30 | 1200000 | 1532.58 | 1532.58 | 30.0084 | 30.0138 | 6.20934e-05 | 13.5305 | 1192540 | 0.00206978 | 1.73561e-09
|  |  |  | 1 | 30 | 1200000 | 1532.61 | 1532.61 | 30.0069 | 30.0138 | 6.21704e-05 | 13.7481 | 1211710 | 0.00207235 | 1.71026e-09
|  |  |  | 1 | 30 | 1200000 | 1532.62 | 1532.62 | 30.0069 | 30.0138 | 6.22067e-05 | 13.5408 | 1193450 | 0.00207356 | 1.73745e-09
|  |  |  | 1 | 30 | 1200000 | 1533.03 | 1533.03 | 30.0072 | 30.0135 | 6.21375e-05 | 13.7541 | 1212240 | 0.00207125 | 1.70861e-09
|  |  |  | 1 | 30 | 1200000 | 1533.06 | 1533.06 | 30.0072 | 30.0135 | 6.20545e-05 | 13.5003 | 1189880 | 0.00206848 | 1.7384e-09
|  |  |  | 1 | 30 | 1200000 | 1533.13 | 1533.13 | 30.0074 | 30.0135 | 6.21235e-05 | 13.7158 | 1208870 | 0.00207078 | 1.71299e-09
|  |  |  | 1 | 30 | 1200000 | 1533.16 | 1533.16 | 30.0074 | 30.0135 | 6.20874e-05 | 13.4943 | 1189350 | 0.00206958 | 1.7401e-09
|  |  |  | 1 | 30 | 1200000 | 1533.19 | 1533.19 | 30.0061 | 30.0167 | 6.21701e-05 | 13.7536 | 1212200 | 0.00207234 | 1.70957e-09
|  |  |  | 1 | 30 | 1200000 | 1533.22 | 1533.22 | 30.0061 | 30.0167 | 6.19308e-05 | 13.5309 | 1192570 | 0.00206436 | 1.73102e-09
|  |  |  | 1 | 30 | 1200000 | 1533.41 | 1533.41 | 30.0091 | 30.0151 | 6.21707e-05 | 13.7437 | 1211320 | 0.00207236 | 1.71082e-09
|  |  |  | 1 | 30 | 1200000 | 1533.44 | 1533.44 | 30.0106 | 30.0148 | 6.1996e-05 | 13.5276 | 1192280 | 0.00206653 | 1.73326e-09
|  |  |  | 1 | 30 | 1200000 | 1533.67 | 1533.67 | 30.0064 | 30.014 | 6.20488e-05 | 13.7412 | 1211110 | 0.00206829 | 1.70777e-09
|  |  |  | 1 | 30 | 1200000 | 1533.7 | 1533.7 | 30.0064 | 30.014 | 6.19408e-05 | 13.4977 | 1189650 | 0.00206469 | 1.73555e-09
|  |  |  | 1 | 30 | 1200000 | 1533.75 | 1533.75 | 30.0053 | 30.0139 | 6.20822e-05 | 13.7264 | 1209800 | 0.00206941 | 1.71054e-09
|  |  |  | 1 | 30 | 1200000 | 1533.84 | 1533.84 | 30.0068 | 30.0138 | 6.19581e-05 | 13.4788 | 1187980 | 0.00206527 | 1.73848e-09
|  |  |  | 1 | 30 | 1200000 | 1533.85 | 1533.85 | 30.0068 | 30.0138 | 6.20275e-05 | 13.6877 | 1206390 | 0.00206758 | 1.71386e-09
|  |  |  | 1 | 30 | 1200000 | 1533.92 | 1533.92 | 30.0087 | 30.0137 | 6.20636e-05 | 13.4826 | 1188310 | 0.00206879 | 1.74094e-09
|  |  |  | 1 | 30 | 1200000 | 1533.93 | 1533.93 | 30.0087 | 30.0137 | 6.20844e-05 | 13.6879 | 1206400 | 0.00206948 | 1.71541e-09
|  |  |  | 1 | 30 | 1200000 | 1534.76 | 1534.76 | 30.0067 | 30.0135 | 6.19659e-05 | 13.4852 | 1188550 | 0.00206553 | 1.73786e-09
|  |  |  | 1 | 30 | 1200000 | 1534.79 | 1534.79 | 30.0055 | 30.0135 | 6.21376e-05 | 13.753 | 1212140 | 0.00207125 | 1.70875e-09
|  |  |  | 1 | 30 | 1200000 | 1534.82 | 1534.82 | 30.0055 | 30.0135 | 6.19556e-05 | 13.5228 | 1191860 | 0.00206519 | 1.73275e-09
|  |  |  | 1 | 30 | 1200000 | 1535.17 | 1535.17 | 30.0126 | 30.0135 | 6.20889e-05 | 13.7505 | 1211920 | 0.00206963 | 1.70773e-09
|  |  |  | 1 | 30 | 1200000 | 1535.2 | 1535.2 | 30.0126 | 30.0135 | 6.18267e-05 | 13.5017 | 1190000 | 0.00206089 | 1.73184e-09
|  |  |  | 1 | 30 | 1200000 | 1535.31 | 1535.31 | 30.0083 | 30.0166 | 6.20101e-05 | 13.7077 | 1208150 | 0.002067 | 1.71088e-09
|  |  |  | 1 | 30 | 1200000 | 1535.34 | 1535.34 | 30.0083 | 30.0166 | 6.18598e-05 | 13.4913 | 1189080 | 0.00206199 | 1.73411e-09
|  |  |  | 1 | 30 | 1200000 | 1535.41 | 1535.41 | 30.0088 | 30.0155 | 6.22118e-05 | 13.7353 | 1210590 | 0.00207373 | 1.71299e-09
|  |  |  | 1 | 30 | 1200000 | 1535.44 | 1535.44 | 30.0088 | 30.0155 | 6.19079e-05 | 13.5048 | 1190270 | 0.0020636 | 1.73371e-09
|  |  |  | 1 | 30 | 1200000 | 1535.49 | 1535.49 | 30.0072 | 30.0151 | 6.21472e-05 | 13.7276 | 1209900 | 0.00207157 | 1.71218e-09
|  |  |  | 1 | 30 | 1200000 | 1535.52 | 1535.52 | 30.0059 | 30.0148 | 6.18928e-05 | 13.4842 | 1188450 | 0.00206309 | 1.73595e-09
|  |  |  | 1 | 30 | 1200000 | 1535.55 | 1535.55 | 30.008 | 30.0145 | 6.20956e-05 | 13.7767 | 1214240 | 0.00206985 | 1.70465e-09
|  |  |  | 1 | 30 | 1200000 | 1535.56 | 1535.56 | 30.008 | 30.0145 | 6.20918e-05 | 13.5591 | 1195060 | 0.00206973 | 1.7319e-09
|  |  |  | 1 | 30 | 1200000 | 1535.77 | 1535.77 | 30.0065 | 30.014 | 6.22018e-05 | 13.7674 | 1213410 | 0.00207339 | 1.70873e-09
|  |  |  | 1 | 30 | 1200000 | 1535.78 | 1535.78 | 30.0065 | 30.014 | 6.22084e-05 | 13.5111 | 1190830 | 0.00207361 | 1.74132e-09
|  |  |  | 1 | 30 | 1200000 | 1535.83 | 1535.83 | 30.0085 | 30.0139 | 6.20485e-05 | 13.7467 | 1211590 | 0.00206828 | 1.70708e-09
|  |  |  | 1 | 30 | 1200000 | 1535.86 | 1535.86 | 30.0085 | 30.0139 | 6.18598e-05 | 13.4913 | 1189080 | 0.00206199 | 1.73411e-09
|  |  |  | 1 | 30 | 1200000 | 1535.89 | 1535.89 | 30.0101 | 30.0138 | 6.1861e-05 | 13.7551 | 1212330 | 0.00206203 | 1.70088e-09
|  |  |  | 1 | 30 | 1200000 | 1535.92 | 1535.92 | 30.0082 | 30.0138 | 6.16141e-05 | 13.5227 | 1191840 | 0.0020538 | 1.72322e-09
|  |  |  | 1 | 30 | 1200000 | 1535.95 | 1535.95 | 30.0082 | 30.0138 | 6.19927e-05 | 13.7278 | 1209920 | 0.00206642 | 1.7079e-09
|  |  |  | 1 | 30 | 1200000 | 1535.98 | 1535.98 | 30.0082 | 30.0138 | 6.18525e-05 | 13.4782 | 1187930 | 0.00206175 | 1.73558e-09
|  |  |  | 1 | 30 | 1200000 | 1535.99 | 1535.99 | 30.0067 | 30.0168 | 6.20422e-05 | 13.7149 | 1208790 | 0.00206807 | 1.71086e-09
|  |  |  | 1 | 30 | 1200000 | 1536.08 | 1536.08 | 30.0055 | 30.0162 | 6.16896e-05 | 13.4819 | 1188250 | 0.00205632 | 1.73054e-09
|  |  |  | 1 | 30 | 1200000 | 1536.09 | 1536.09 | 30.0055 | 30.0162 | 6.20104e-05 | 13.7022 | 1207670 | 0.00206701 | 1.71157e-09
|  |  |  | 1 | 30 | 1200000 | 1536.18 | 1536.18 | 30.0038 | 30.0152 | 6.18675e-05 | 13.4989 | 1189750 | 0.00206225 | 1.73335e-09
|  |  |  | 1 | 30 | 1200000 | 1536.19 | 1536.19 | 30.0038 | 30.0152 | 6.19448e-05 | 13.7109 | 1208440 | 0.00206483 | 1.70867e-09
|  |  |  | 1 | 30 | 1200000 | 1536.24 | 1536.24 | 30.0032 | 30.0149 | 6.19327e-05 | 13.4968 | 1189560 | 0.00206442 | 1.73545e-09
|  |  |  | 1 | 30 | 1200000 | 1536.29 | 1536.29 | 30.0027 | 30.0146 | 6.19937e-05 | 13.7091 | 1208270 | 0.00206646 | 1.71026e-09
|  |  |  | 1 | 30 | 1200000 | 1536.34 | 1536.34 | 30.0027 | 30.0146 | 6.20134e-05 | 13.5087 | 1190610 | 0.00206711 | 1.73618e-09
|  |  |  | 1 | 30 | 1200000 | 1536.53 | 1536.53 | 30.0016 | 30.0139 | 6.1977e-05 | 13.7181 | 1209070 | 0.0020659 | 1.70866e-09
|  |  |  | 1 | 30 | 1200000 | 1536.56 | 1536.56 | 30.0016 | 30.0139 | 6.19973e-05 | 13.5045 | 1190250 | 0.00206658 | 1.73626e-09
|  |  |  | 1 | 30 | 1200000 | 1536.57 | 1536.57 | 30.0016 | 30.0139 | 6.20913e-05 | 13.7097 | 1208330 | 0.00206971 | 1.71286e-09
|  |  |  | 1 | 30 | 1200000 | 1536.6 | 1536.6 | 30.0014 | 30.0139 | 6.17868e-05 | 13.4892 | 1188890 | 0.00205956 | 1.73234e-09
|  |  |  | 1 | 30 | 1200000 | 1536.63 | 1536.63 | 30.0044 | 30.0106 | 6.21954e-05 | 13.7367 | 1210710 | 0.00207318 | 1.71237e-09
|  |  |  | 1 | 30 | 1200000 | 1536.66 | 1536.66 | 30.0044 | 30.0106 | 6.18826e-05 | 13.5195 | 1191570 | 0.00206275 | 1.73113e-09
|  |  |  | 1 | 30 | 1200000 | 1536.69 | 1536.69 | 30.0044 | 30.0106 | 6.19443e-05 | 13.7209 | 1209310 | 0.00206481 | 1.70742e-09
|  |  |  | 1 | 30 | 1200000 | 1536.72 | 1536.72 | 30.0037 | 30.0112 | 6.19152e-05 | 13.519 | 1191520 | 0.00206384 | 1.7321e-09
|  |  |  | 1 | 30 | 1200000 | 1536.79 | 1536.79 | 30.0031 | 30.0117 | 6.19686e-05 | 13.7216 | 1209370 | 0.00206562 | 1.70801e-09
|  |  |  | 1 | 30 | 1200000 | 1536.84 | 1536.84 | 30.0026 | 30.012 | 6.17453e-05 | 13.503 | 1190110 | 0.00205818 | 1.7294e-09
|  |  |  | 1 | 30 | 1200000 | 1536.85 | 1536.85 | 30.0026 | 30.012 | 6.20168e-05 | 13.7329 | 1210370 | 0.00206723 | 1.70792e-09
|  |  |  | 1 | 30 | 1200000 | 1536.88 | 1536.88 | 30.0023 | 30.0123 | 6.19642e-05 | 13.515 | 1191160 | 0.00206547 | 1.73399e-09
|  |  |  | 1 | 30 | 1200000 | 1536.93 | 1536.93 | 30.0023 | 30.0123 | 6.20094e-05 | 13.7187 | 1209120 | 0.00206698 | 1.70949e-09
|  |  |  | 1 | 30 | 1200000 | 1537.02 | 1537.02 | 30.0017 | 30.0127 | 6.18339e-05 | 13.5181 | 1191440 | 0.00206113 | 1.72995e-09
|  |  |  | 1 | 30 | 1200000 | 1537.21 | 1537.21 | 30.0012 | 30.0131 | 6.19671e-05 | 13.7491 | 1211800 | 0.00206557 | 1.70455e-09
|  |  |  | 1 | 30 | 1200000 | 1537.24 | 1537.24 | 30.0012 | 30.0163 | 6.19567e-05 | 13.5041 | 1190210 | 0.00206522 | 1.73518e-09
|  |  |  | 1 | 30 | 1200000 | 1537.35 | 1537.35 | 30.0035 | 30.0153 | 6.18472e-05 | 13.7114 | 1208480 | 0.00206157 | 1.70593e-09
|  |  |  | 1 | 30 | 1200000 | 1537.38 | 1537.38 | 30.0035 | 30.0153 | 6.18833e-05 | 13.5085 | 1190600 | 0.00206278 | 1.73255e-09
|  |  |  | 1 | 30 | 1200000 | 1537.47 | 1537.47 | 30.0025 | 30.0147 | 6.19512e-05 | 13.7427 | 1211240 | 0.00206504 | 1.7049e-09
|  |  |  | 1 | 30 | 1200000 | 1537.52 | 1537.52 | 30.0025 | 30.0147 | 6.18575e-05 | 13.532 | 1192670 | 0.00206192 | 1.72883e-09
|  |  |  | 1 | 30 | 1200000 | 1542.53 | 1542.53 | 30.0027 | 30.0141 | 6.17774e-05 | 13.6531 | 1203340 | 0.00205925 | 1.71127e-09
|  |  |  | 1 | 30 | 1200000 | 1547.54 | 1547.54 | 30.003 | 30.0135 | 6.16146e-05 | 13.6557 | 1203570 | 0.00205382 | 1.70644e-09
|  |  |  | 1 | 30 | 1200000 | 1552.55 | 1552.55 | 30.0011 | 30.0134 | 6.17175e-05 | 13.5639 | 1195480 | 0.00205725 | 1.72086e-09
|  |  |  | 1 | 30 | 1200000 | 1557.56 | 1557.56 | 30.001 | 30.0135 | 6.17791e-05 | 13.6234 | 1200720 | 0.0020593 | 1.71505e-09
|  |  |  | 1 | 30 | 1200000 | 1562.57 | 1562.57 | 29.9998 | 30.0122 | 6.17896e-05 | 13.5815 | 1197030 | 0.00205965 | 1.72064e-09
|  |  |  | 1 | 30 | 1200000 | 1567.58 | 1567.58 | 30.0003 | 30.0088 | 6.21075e-05 | 13.5688 | 1195910 | 0.00207025 | 1.73111e-09
|  |  |  | 1 | 30 | 1200000 | 1572.59 | 1572.59 | 29.9976 | 30.0069 | 6.2304e-05 | 13.6877 | 1206390 | 0.0020768 | 1.7215e-09
|  |  |  | 1 | 30 | 1200000 | 1577.6 | 1577.6 | 29.997 | 30.0087 | 6.25452e-05 | 13.5938 | 1198110 | 0.00208484 | 1.7401e-09
|  |  |  | 1 | 30 | 1200000 | 1582.61 | 1582.61 | 29.9958 | 30.009 | 6.23537e-05 | 13.5286 | 1192370 | 0.00207846 | 1.74313e-09
|  |  |  | 1 | 30 | 1200000 | 1582.66 | 1582.66 | 29.9968 | 30.0099 | 6.25591e-05 | 13.776 | 1214180 | 0.0020853 | 1.71746e-09
|  |  |  | 1 | 30 | 1200000 | 1582.67 | 1582.67 | 29.9968 | 30.0099 | 6.245e-05 | 13.5524 | 1194460 | 0.00208167 | 1.74276e-09
|  |  |  | 1 | 30 | 1200000 | 1582.9 | 1582.9 | 29.9975 | 30.012 | 6.25845e-05 | 13.7592 | 1212690 | 0.00208615 | 1.72027e-09
|  |  |  | 1 | 30 | 1200000 | 1582.93 | 1582.93 | 29.9982 | 30.0123 | 6.23866e-05 | 13.5226 | 1191840 | 0.00207955 | 1.74483e-09
|  |  |  | 1 | 30 | 1200000 | 1583.06 | 1583.06 | 29.9991 | 30.0127 | 6.2496e-05 | 13.7419 | 1211160 | 0.0020832 | 1.72e-09
|  |  |  | 1 | 30 | 1200000 | 1583.07 | 1583.07 | 29.9991 | 30.0127 | 6.24753e-05 | 13.5355 | 1192980 | 0.00208251 | 1.74564e-09
|  |  |  | 1 | 30 | 1200000 | 1583.14 | 1583.14 | 29.9963 | 30.0129 | 6.27153e-05 | 13.7472 | 1211630 | 0.00209051 | 1.72536e-09
|  |  |  | 1 | 30 | 1200000 | 1583.17 | 1583.17 | 29.9972 | 30.013 | 6.23551e-05 | 13.5044 | 1190240 | 0.0020785 | 1.7463e-09
|  |  |  | 1 | 30 | 1200000 | 1583.22 | 1583.22 | 29.9972 | 30.013 | 6.23825e-05 | 13.736 | 1210640 | 0.00207942 | 1.71761e-09
|  |  |  | 1 | 30 | 1200000 | 1583.25 | 1583.25 | 29.9979 | 30.0131 | 6.23879e-05 | 13.5006 | 1189900 | 0.0020796 | 1.74771e-09
|  |  |  | 1 | 30 | 1200000 | 1583.36 | 1583.36 | 29.9989 | 30.0132 | 6.25131e-05 | 13.7273 | 1209880 | 0.00208377 | 1.72229e-09
|  |  |  | 1 | 30 | 1200000 | 1583.39 | 1583.39 | 29.9993 | 30.0102 | 6.22895e-05 | 13.5142 | 1191100 | 0.00207632 | 1.74319e-09
|  |  |  | 1 | 30 | 1200000 | 1583.46 | 1583.46 | 29.9993 | 30.0102 | 6.256e-05 | 13.7606 | 1212820 | 0.00208533 | 1.71941e-09
|  |  |  | 1 | 30 | 1200000 | 1583.47 | 1583.47 | 29.9996 | 30.0077 | 6.24416e-05 | 13.5569 | 1194860 | 0.00208139 | 1.74194e-09
|  |  |  | 1 | 30 | 1200000 | 1583.64 | 1583.64 | 30.0002 | 30.008 | 6.26245e-05 | 13.7695 | 1213600 | 0.00208748 | 1.72007e-09
|  |  |  | 1 | 30 | 1200000 | 1583.67 | 1583.67 | 30.0002 | 30.008 | 6.24102e-05 | 13.5365 | 1193070 | 0.00208034 | 1.74369e-09
|  |  |  | 1 | 30 | 1200000 | 1583.78 | 1583.78 | 30.0004 | 30.01 | 6.25442e-05 | 13.7532 | 1212160 | 0.00208481 | 1.71991e-09
|  |  |  | 1 | 30 | 1200000 | 1583.81 | 1583.81 | 30.0004 | 30.01 | 6.22903e-05 | 13.4999 | 1189840 | 0.00207634 | 1.74506e-09
|  |  |  | 1 | 30 | 1200000 | 1583.88 | 1583.88 | 30.0005 | 30.0087 | 6.26107e-05 | 13.7269 | 1209840 | 0.00208702 | 1.72504e-09
|  |  |  | 1 | 30 | 1200000 | 1583.95 | 1583.95 | 30.0006 | 30.0097 | 6.22754e-05 | 13.476 | 1187730 | 0.00207585 | 1.74774e-09
|  |  |  | 1 | 30 | 1200000 | 1583.98 | 1583.98 | 30.0006 | 30.0097 | 6.25626e-05 | 13.7155 | 1208840 | 0.00208542 | 1.72514e-09
|  |  |  | 1 | 30 | 1200000 | 1584.11 | 1584.11 | 30.0007 | 30.0115 | 6.23301e-05 | 13.5147 | 1191140 | 0.00207767 | 1.74427e-09
|  |  |  | 1 | 30 | 1200000 | 1584.14 | 1584.14 | 30.0007 | 30.0115 | 6.23425e-05 | 13.7256 | 1209730 | 0.00207808 | 1.71781e-09
|  |  |  | 1 | 30 | 1200000 | 1584.17 | 1584.17 | 30.0007 | 30.0115 | 6.22589e-05 | 13.4806 | 1188140 | 0.0020753 | 1.74668e-09
|  |  |  | 1 | 30 | 1200000 | 1584.18 | 1584.18 | 30.0007 | 30.0115 | 6.24657e-05 | 13.7039 | 1207810 | 0.00208219 | 1.72393e-09
|  |  |  | 1 | 30 | 1200000 | 1584.23 | 1584.23 | 30.0007 | 30.0066 | 6.22986e-05 | 13.4976 | 1189640 | 0.00207662 | 1.74559e-09
|  |  |  | 1 | 30 | 1200000 | 1584.26 | 1584.26 | 30.0007 | 30.0066 | 6.23997e-05 | 13.7192 | 1209170 | 0.00207999 | 1.72019e-09
|  |  |  | 1 | 30 | 1200000 | 1584.29 | 1584.29 | 30.0007 | 30.0066 | 6.22656e-05 | 13.5058 | 1190360 | 0.00207552 | 1.74361e-09
|  |  |  | 1 | 30 | 1200000 | 1584.32 | 1584.32 | 30.0007 | 30.008 | 6.23418e-05 | 13.7377 | 1210800 | 0.00207806 | 1.71628e-09
|  |  |  | 1 | 30 | 1200000 | 1584.37 | 1584.37 | 30.0007 | 30.0091 | 6.22818e-05 | 13.5067 | 1190430 | 0.00207606 | 1.74395e-09
|  |  |  | 1 | 30 | 1200000 | 1584.46 | 1584.46 | 30.0007 | 30.01 | 6.22696e-05 | 13.7201 | 1209250 | 0.00207565 | 1.71648e-09
|  |  |  | 1 | 30 | 1200000 | 1584.49 | 1584.49 | 30.0007 | 30.0075 | 6.21856e-05 | 13.4829 | 1188340 | 0.00207285 | 1.74433e-09
|  |  |  | 1 | 30 | 1200000 | 1584.5 | 1584.5 | 30.0007 | 30.0075 | 6.22552e-05 | 13.6874 | 1206360 | 0.00207517 | 1.72019e-09
|  |  |  | 1 | 30 | 1200000 | 1584.71 | 1584.71 | 30.0007 | 30.0094 | 6.22263e-05 | 13.4823 | 1188280 | 0.00207421 | 1.74555e-09
|  |  |  | 1 | 30 | 1200000 | 1584.72 | 1584.72 | 30.0007 | 30.0094 | 6.23764e-05 | 13.6998 | 1207450 | 0.00207922 | 1.72198e-09
|  |  |  | 1 | 30 | 1200000 | 1584.89 | 1584.89 | 30.0007 | 30.0109 | 6.22832e-05 | 13.4814 | 1188200 | 0.00207611 | 1.74727e-09
|  |  |  | 1 | 30 | 1200000 | 1584.92 | 1584.92 | 30.0007 | 30.0114 | 6.25918e-05 | 13.7733 | 1213940 | 0.00208639 | 1.7187e-09
|  |  |  | 1 | 30 | 1200000 | 1584.93 | 1584.93 | 30.0007 | 30.0114 | 6.26299e-05 | 13.5342 | 1192860 | 0.00208766 | 1.75013e-09
|  |  |  | 1 | 30 | 1200000 | 1585.14 | 1585.14 | 30.0008 | 30.0124 | 6.23898e-05 | 13.7512 | 1211990 | 0.00207966 | 1.71591e-09
|  |  |  | 1 | 30 | 1200000 | 1585.19 | 1585.19 | 30.0008 | 30.0103 | 6.22889e-05 | 13.5252 | 1192070 | 0.0020763 | 1.74175e-09
|  |  |  | 1 | 30 | 1200000 | 1585.28 | 1585.28 | 30.0008 | 30.0109 | 6.24634e-05 | 13.7435 | 1211310 | 0.00208211 | 1.7189e-09
|  |  |  | 1 | 30 | 1200000 | 1585.31 | 1585.31 | 30.0008 | 30.0083 | 6.21761e-05 | 13.5061 | 1190390 | 0.00207254 | 1.74106e-09
|  |  |  | 1 | 30 | 1200000 | 1585.34 | 1585.34 | 30.0008 | 30.0083 | 6.23722e-05 | 13.7746 | 1214050 | 0.00207907 | 1.71251e-09
|  |  |  | 1 | 30 | 1200000 | 1585.35 | 1585.35 | 30.0008 | 30.0062 | 6.2522e-05 | 13.5721 | 1196210 | 0.00208407 | 1.74223e-09
|  |  |  | 1 | 30 | 1200000 | 1585.94 | 1585.94 | 29.9987 | 30.0125 | 6.25508e-05 | 13.7795 | 1214480 | 0.00208503 | 1.71681e-09
|  |  |  | 1 | 30 | 1200000 | 1585.95 | 1585.95 | 29.9991 | 30.0127 | 6.24175e-05 | 13.5507 | 1194320 | 0.00208058 | 1.74207e-09
|  |  |  | 1 | 30 | 1200000 | 1586.2 | 1586.2 | 30.0001 | 30.0132 | 6.2445e-05 | 13.7811 | 1214630 | 0.0020815 | 1.7137e-09
|  |  |  | 1 | 30 | 1200000 | 1586.23 | 1586.23 | 30.0001 | 30.0132 | 6.21115e-05 | 13.4994 | 1189800 | 0.00207038 | 1.74011e-09
|  |  |  | 1 | 30 | 1200000 | 1586.3 | 1586.3 | 30.0002 | 30.0132 | 6.22375e-05 | 13.7118 | 1208520 | 0.00207458 | 1.71664e-09
|  |  |  | 1 | 30 | 1200000 | 1586.35 | 1586.35 | 30.0003 | 30.0133 | 6.2202e-05 | 13.4793 | 1188030 | 0.0020734 | 1.74525e-09
|  |  |  | 1 | 30 | 1200000 | 1586.38 | 1586.38 | 30.0003 | 30.0133 | 6.23007e-05 | 13.7449 | 1211430 | 0.00207669 | 1.71424e-09
|  |  |  | 1 | 30 | 1200000 | 1586.39 | 1586.39 | 30.0004 | 30.0133 | 6.24181e-05 | 13.5408 | 1193440 | 0.0020806 | 1.74336e-09
|  |  |  | 1 | 30 | 1200000 | 1586.5 | 1586.5 | 30.0005 | 30.0134 | 6.2406e-05 | 13.7521 | 1212060 | 0.0020802 | 1.71625e-09
|  |  |  | 1 | 30 | 1200000 | 1586.53 | 1586.53 | 30.0005 | 30.0134 | 6.21683e-05 | 13.5008 | 1189910 | 0.00207228 | 1.74154e-09
|  |  |  | 1 | 30 | 1200000 | 1586.56 | 1586.56 | 30.0006 | 30.0134 | 6.24411e-05 | 13.7075 | 1208140 | 0.00208137 | 1.72279e-09
|  |  |  | 1 | 30 | 1200000 | 1586.59 | 1586.59 | 30.0006 | 30.0134 | 6.22413e-05 | 13.5029 | 1190100 | 0.00207471 | 1.74331e-09
|  |  |  | 1 | 30 | 1200000 | 1586.6 | 1586.6 | 30.0006 | 30.0134 | 6.23177e-05 | 13.7315 | 1210250 | 0.00207726 | 1.71639e-09
|  |  |  | 1 | 30 | 1200000 | 1586.65 | 1586.65 | 30.0006 | 30.0134 | 6.2208e-05 | 13.5177 | 1191410 | 0.0020736 | 1.74046e-09
|  |  |  | 1 | 30 | 1200000 | 1586.74 | 1586.74 | 30.0006 | 30.0134 | 6.22937e-05 | 13.7242 | 1209600 | 0.00207646 | 1.71664e-09
|  |  |  | 1 | 30 | 1200000 | 1586.83 | 1586.83 | 30.0007 | 30.0135 | 6.21751e-05 | 13.5237 | 1191940 | 0.0020725 | 1.73877e-09
|  |  |  | 1 | 30 | 1200000 | 1587.06 | 1587.06 | 30.0007 | 30.0135 | 6.21633e-05 | 13.7306 | 1210170 | 0.00207211 | 1.71224e-09
|  |  |  | 1 | 30 | 1200000 | 1587.09 | 1587.09 | 30.0007 | 30.0135 | 6.21276e-05 | 13.5014 | 1189970 | 0.00207092 | 1.74031e-09
|  |  |  | 1 | 30 | 1200000 | 1587.16 | 1587.16 | 30.0007 | 30.0135 | 6.2277e-05 | 13.7321 | 1210300 | 0.0020759 | 1.71519e-09
|  |  |  | 1 | 30 | 1200000 | 1587.19 | 1587.19 | 30.0007 | 30.0135 | 6.22103e-05 | 13.4781 | 1187920 | 0.00207368 | 1.74564e-09
|  |  |  | 1 | 30 | 1200000 | 1587.2 | 1587.2 | 30.0007 | 30.0135 | 6.23695e-05 | 13.6801 | 1205720 | 0.00207898 | 1.72427e-09
|  |  |  | 1 | 30 | 1200000 | 1587.55 | 1587.55 | 30.0007 | 30.0091 | 6.2219e-05 | 13.467 | 1186940 | 0.00207397 | 1.74733e-09
|  |  |  | 1 | 30 | 1200000 | 1587.56 | 1587.56 | 30.0007 | 30.0091 | 6.24487e-05 | 13.7162 | 1208900 | 0.00208162 | 1.72191e-09
|  |  |  | 1 | 30 | 1200000 | 1587.67 | 1587.67 | 30.0008 | 30.0112 | 6.20456e-05 | 13.5126 | 1190950 | 0.00206819 | 1.73658e-09
|  |  |  | 1 | 30 | 1200000 | 1587.74 | 1587.74 | 30.0008 | 30.0112 | 6.23968e-05 | 13.7709 | 1213720 | 0.00207989 | 1.71365e-09
|  |  |  | 1 | 30 | 1200000 | 1587.75 | 1587.75 | 30.0008 | 30.0085 | 6.22469e-05 | 13.5479 | 1194070 | 0.0020749 | 1.73767e-09
|  |  |  | 1 | 30 | 1200000 | 1588.2 | 1588.2 | 29.9987 | 30.0068 | 6.25761e-05 | 13.7637 | 1213090 | 0.00208587 | 1.71947e-09
|  |  |  | 1 | 30 | 1200000 | 1588.23 | 1588.23 | 29.9991 | 30.0081 | 6.20456e-05 | 13.5126 | 1190950 | 0.00206819 | 1.73658e-09
|  |  |  | 1 | 30 | 1200000 | 1588.26 | 1588.26 | 29.9991 | 30.0081 | 6.22698e-05 | 13.7157 | 1208860 | 0.00207566 | 1.71704e-09
|  |  |  | 1 | 30 | 1200000 | 1588.43 | 1588.43 | 29.9999 | 30.0031 | 6.22173e-05 | 13.4967 | 1189550 | 0.00207391 | 1.74343e-09
|  |  |  | 1 | 30 | 1200000 | 1588.48 | 1588.48 | 30.0001 | 30.002 | 6.22773e-05 | 13.7266 | 1209820 | 0.00207591 | 1.71589e-09
|  |  |  | 1 | 30 | 1200000 | 1588.51 | 1588.51 | 30.0002 | 30.0043 | 6.21347e-05 | 13.52 | 1191610 | 0.00207116 | 1.73812e-09
|  |  |  | 1 | 30 | 1200000 | 1589.1 | 1589.1 | 29.9987 | 30.0106 | 6.23657e-05 | 13.7461 | 1211540 | 0.00207886 | 1.71588e-09
|  |  |  | 1 | 30 | 1200000 | 1589.13 | 1589.13 | 29.9991 | 30.0112 | 6.21088e-05 | 13.5457 | 1193870 | 0.00207029 | 1.7341e-09
|  |  |  | 1 | 30 | 1200000 | 1594.14 | 1594.14 | 30.0008 | 30.0114 | 6.22502e-05 | 13.6325 | 1201520 | 0.00207501 | 1.72698e-09
|  |  |  | 1 | 30 | 1200000 | 1599.15 | 1599.15 | 29.9971 | 30.0121 | 6.19655e-05 | 13.6337 | 1201630 | 0.00206552 | 1.71893e-09
|  |  |  | 1 | 30 | 1200000 | 1604.16 | 1604.16 | 30.0021 | 30.0134 | 6.22103e-05 | 13.6199 | 1200420 | 0.00207368 | 1.72746e-09
|  |  |  | 1 | 30 | 1200000 | 1609.17 | 1609.17 | 30.0027 | 30.0135 | 6.20725e-05 | 13.6111 | 1199640 | 0.00206908 | 1.72476e-09
|  |  |  | 1 | 30 | 1200000 | 1614.18 | 1614.18 | 30.0004 | 30.0129 | 6.21862e-05 | 13.6148 | 1199970 | 0.00207287 | 1.72744e-09
|  |  |  | 1 | 30 | 1200000 | 1619.19 | 1619.19 | 30.0021 | 30.0135 | 6.20648e-05 | 13.6046 | 1199070 | 0.00206883 | 1.72536e-09
|  |  |  | 1 | 30 | 1200000 | 1624.2 | 1624.2 | 30.0008 | 30.0103 | 6.2364e-05 | 13.634 | 1201660 | 0.0020788 | 1.72994e-09
|  |  |  | 1 | 30 | 1200000 | 1629.2 | 1629.2 | 29.9982 | 30.016 | 6.25621e-05 | 13.5814 | 1197020 | 0.0020854 | 1.74216e-09
|  |  |  | 1 | 30 | 1200000 | 1634.21 | 1634.21 | 29.9991 | 30.0075 | 6.30044e-05 | 13.6679 | 1204650 | 0.00210015 | 1.74337e-09
|  |  |  | 1 | 30 | 1200000 | 1639.21 | 1639.21 | 29.9951 | 30.0129 | 6.26634e-05 | 13.659 | 1203860 | 0.00208878 | 1.73507e-09
|  |  |  | 1 | 30 | 1200000 | 1641.78 | 1641.78 | 29.9997 | 30.0116 | 6.26589e-05 | 13.4535 | 1185750 | 0.00208863 | 1.76145e-09
|  |  |  | 1 | 30 | 1200000 | 1641.79 | 1641.79 | 29.9999 | 30.0088 | 6.27768e-05 | 13.666 | 1204480 | 0.00209256 | 1.73732e-09
|  |  |  | 1 | 30 | 1200000 | 1642.22 | 1642.22 | 29.9998 | 30.0057 | 6.2561e-05 | 13.4594 | 1186270 | 0.00208537 | 1.75792e-09
|  |  |  | 1 | 30 | 1200000 | 1642.23 | 1642.23 | 29.9968 | 30.0073 | 6.26955e-05 | 13.6662 | 1204490 | 0.00208985 | 1.73505e-09
|  |  |  | 1 | 30 | 1200000 | 1643.32 | 1643.32 | 30.0007 | 30.0102 | 6.25855e-05 | 13.4568 | 1186040 | 0.00208618 | 1.75895e-09
|  |  |  | 1 | 30 | 1200000 | 1643.33 | 1643.33 | 30.0007 | 30.0102 | 6.27512e-05 | 13.6884 | 1206450 | 0.00209171 | 1.73377e-09
|  |  |  | 1 | 30 | 1200000 | 1643.64 | 1643.64 | 30.0007 | 30.0093 | 6.26007e-05 | 13.4753 | 1187670 | 0.00208669 | 1.75697e-09
|  |  |  | 1 | 30 | 1200000 | 1643.67 | 1643.67 | 30.0007 | 30.007 | 6.27321e-05 | 13.7371 | 1210740 | 0.00209107 | 1.7271e-09
|  |  |  | 1 | 30 | 1200000 | 1643.7 | 1643.7 | 30.0007 | 30.007 | 6.26704e-05 | 13.5368 | 1193090 | 0.00208901 | 1.75092e-09
|  |  |  | 1 | 30 | 1200000 | 1643.75 | 1643.75 | 30.0007 | 30.0083 | 6.28699e-05 | 13.7448 | 1211420 | 0.00209566 | 1.72992e-09
|  |  |  | 1 | 30 | 1200000 | 1643.78 | 1643.78 | 30.0007 | 30.0083 | 6.25601e-05 | 13.4748 | 1187630 | 0.00208534 | 1.75589e-09
|  |  |  | 1 | 30 | 1200000 | 1643.81 | 1643.81 | 30.0007 | 30.0093 | 6.288e-05 | 13.7105 | 1208400 | 0.002096 | 1.73452e-09
|  |  |  | 1 | 30 | 1200000 | 1643.86 | 1643.86 | 30.0007 | 30.0093 | 6.25934e-05 | 13.4611 | 1186420 | 0.00208645 | 1.75861e-09
|  |  |  | 1 | 30 | 1200000 | 1643.87 | 1643.87 | 30.0007 | 30.007 | 6.26219e-05 | 13.6739 | 1205180 | 0.0020874 | 1.73203e-09
|  |  |  | 1 | 30 | 1200000 | 1644.14 | 1644.14 | 30.0008 | 30.0036 | 6.25445e-05 | 13.4641 | 1186680 | 0.00208482 | 1.75685e-09
|  |  |  | 1 | 30 | 1200000 | 1644.15 | 1644.15 | 30.0008 | 30.0056 | 6.27191e-05 | 13.6801 | 1205720 | 0.00209064 | 1.73393e-09
|  |  |  | 1 | 30 | 1200000 | 1644.96 | 1644.96 | 30.0008 | 30.008 | 6.25034e-05 | 13.4713 | 1187320 | 0.00208345 | 1.75475e-09
|  |  |  | 1 | 30 | 1200000 | 1644.99 | 1644.99 | 30.0008 | 30.0091 | 6.27725e-05 | 13.7419 | 1211170 | 0.00209242 | 1.7276e-09
|  |  |  | 1 | 30 | 1200000 | 1645.04 | 1645.04 | 30.0008 | 30.01 | 6.27195e-05 | 13.5317 | 1192640 | 0.00209065 | 1.75296e-09
|  |  |  | 1 | 30 | 1200000 | 1645.43 | 1645.43 | 30.002 | 30.0094 | 6.26655e-05 | 13.7645 | 1213160 | 0.00208885 | 1.72183e-09
|  |  |  | 1 | 30 | 1200000 | 1645.44 | 1645.44 | 30.002 | 30.0094 | 6.27097e-05 | 13.5604 | 1195170 | 0.00209032 | 1.74898e-09
|  |  |  | 1 | 30 | 1200000 | 1646.37 | 1646.37 | 30.0031 | 30.0101 | 6.28924e-05 | 13.7774 | 1214300 | 0.00209642 | 1.72644e-09
|  |  |  | 1 | 30 | 1200000 | 1646.38 | 1646.38 | 30.0031 | 30.0101 | 6.28238e-05 | 13.5553 | 1194720 | 0.00209413 | 1.75282e-09
|  |  |  | 1 | 30 | 1200000 | 1647.33 | 1647.33 | 30.0008 | 30.011 | 6.28601e-05 | 13.7735 | 1213950 | 0.00209534 | 1.72604e-09
|  |  |  | 1 | 30 | 1200000 | 1647.34 | 1647.34 | 30.0008 | 30.011 | 6.27583e-05 | 13.564 | 1195490 | 0.00209194 | 1.74986e-09
|  |  |  | 1 | 30 | 1200000 | 1647.63 | 1647.63 | 30.0008 | 30.007 | 6.27546e-05 | 13.7697 | 1213620 | 0.00209182 | 1.72363e-09
|  |  |  | 1 | 30 | 1200000 | 1647.64 | 1647.64 | 30.0008 | 30.007 | 6.26954e-05 | 13.5254 | 1192090 | 0.00208985 | 1.7531e-09
|  |  |  | 1 | 30 | 1200000 | 1647.97 | 1647.97 | 29.9987 | 30.0093 | 6.28364e-05 | 13.7618 | 1212920 | 0.00209455 | 1.72686e-09
|  |  |  | 1 | 30 | 1200000 | 1647.98 | 1647.98 | 29.9987 | 30.0093 | 6.26124e-05 | 13.5564 | 1194820 | 0.00208708 | 1.74677e-09
|  |  |  | 1 | 30 | 1200000 | 1648.13 | 1648.13 | 29.9995 | 30.0108 | 6.2861e-05 | 13.7581 | 1212600 | 0.00209537 | 1.728e-09
|  |  |  | 1 | 30 | 1200000 | 1648.16 | 1648.16 | 29.9997 | 30.0113 | 6.26401e-05 | 13.4977 | 1189650 | 0.002088 | 1.75515e-09
|  |  |  | 1 | 30 | 1200000 | 1648.21 | 1648.21 | 29.9999 | 30.0086 | 6.2603e-05 | 13.7193 | 1209170 | 0.00208677 | 1.72578e-09
|  |  |  | 1 | 30 | 1200000 | 1648.24 | 1648.24 | 29.9999 | 30.0086 | 6.26069e-05 | 13.5092 | 1190660 | 0.0020869 | 1.75272e-09
|  |  |  | 1 | 30 | 1200000 | 1648.33 | 1648.33 | 29.9971 | 30.0079 | 6.28461e-05 | 13.7353 | 1210580 | 0.00209487 | 1.73046e-09
|  |  |  | 1 | 30 | 1200000 | 1648.34 | 1648.34 | 29.9971 | 30.0079 | 6.27194e-05 | 13.5339 | 1192830 | 0.00209065 | 1.75267e-09
|  |  |  | 1 | 30 | 1200000 | 1648.45 | 1648.45 | 29.9959 | 30.0067 | 6.27867e-05 | 13.778 | 1214350 | 0.00209289 | 1.72347e-09
|  |  |  | 1 | 30 | 1200000 | 1648.46 | 1648.46 | 29.9959 | 30.0067 | 6.26455e-05 | 13.546 | 1193900 | 0.00208818 | 1.74904e-09
|  |  |  | 1 | 30 | 1200000 | 1649.47 | 1649.47 | 29.9988 | 30.0017 | 6.26907e-05 | 13.7498 | 1211860 | 0.00208969 | 1.72436e-09
|  |  |  | 1 | 30 | 1200000 | 1649.5 | 1649.5 | 29.9988 | 30.0017 | 6.24845e-05 | 13.5178 | 1191410 | 0.00208282 | 1.74819e-09
|  |  |  | 1 | 30 | 1200000 | 1649.79 | 1649.79 | 30.0002 | 30.0104 | 6.28996e-05 | 13.7949 | 1215840 | 0.00209665 | 1.72445e-09
|  |  |  | 1 | 30 | 1200000 | 1649.82 | 1649.82 | 30.0002 | 30.0104 | 6.26216e-05 | 13.5365 | 1193060 | 0.00208739 | 1.7496e-09
|  |  |  | 1 | 30 | 1200000 | 1650.59 | 1650.59 | 30.0005 | 30.0133 | 6.28457e-05 | 13.7408 | 1211070 | 0.00209486 | 1.72976e-09
|  |  |  | 1 | 30 | 1200000 | 1650.62 | 1650.62 | 30.0005 | 30.0133 | 6.26731e-05 | 13.4895 | 1188920 | 0.0020891 | 1.75714e-09
|  |  |  | 1 | 30 | 1200000 | 1650.63 | 1650.63 | 30.0005 | 30.0134 | 6.27738e-05 | 13.7199 | 1209230 | 0.00209246 | 1.73041e-09
|  |  |  | 1 | 30 | 1200000 | 1650.72 | 1650.72 | 30.0006 | 30.0134 | 6.26717e-05 | 13.5148 | 1191150 | 0.00208906 | 1.75381e-09
|  |  |  | 1 | 30 | 1200000 | 1650.77 | 1650.77 | 30.0006 | 30.0134 | 6.27658e-05 | 13.7167 | 1208950 | 0.00209219 | 1.73059e-09
|  |  |  | 1 | 30 | 1200000 | 1650.84 | 1650.84 | 30.0006 | 30.0134 | 6.25105e-05 | 13.4899 | 1188950 | 0.00208368 | 1.75253e-09
|  |  |  | 1 | 30 | 1200000 | 1650.87 | 1650.87 | 30.0007 | 30.0134 | 6.27266e-05 | 13.691 | 1206680 | 0.00209089 | 1.73276e-09
|  |  |  | 1 | 30 | 1200000 | 1650.96 | 1650.96 | 30.0007 | 30.0103 | 6.27142e-05 | 13.4823 | 1188280 | 0.00209047 | 1.75924e-09
|  |  |  | 1 | 30 | 1200000 | 1650.97 | 1650.97 | 30.0007 | 30.0103 | 6.27173e-05 | 13.712 | 1208530 | 0.00209058 | 1.72985e-09
|  |  |  | 1 | 30 | 1200000 | 1651.14 | 1651.14 | 29.9976 | 30.0073 | 6.26244e-05 | 13.4881 | 1188800 | 0.00208748 | 1.75596e-09
|  |  |  | 1 | 30 | 1200000 | 1651.19 | 1651.19 | 29.9951 | 30.0086 | 6.26855e-05 | 13.6993 | 1207410 | 0.00208952 | 1.73057e-09
|  |  |  | 1 | 30 | 1200000 | 1651.38 | 1651.38 | 29.9958 | 30.011 | 6.26172e-05 | 13.4728 | 1187450 | 0.00208724 | 1.75775e-09
|  |  |  | 1 | 30 | 1200000 | 1651.39 | 1651.39 | 29.9958 | 30.011 | 6.26849e-05 | 13.7103 | 1208380 | 0.0020895 | 1.72917e-09
|  |  |  | 1 | 30 | 1200000 | 1651.54 | 1651.54 | 29.9982 | 30.0045 | 6.26576e-05 | 13.4766 | 1187780 | 0.00208859 | 1.75839e-09
|  |  |  | 1 | 30 | 1200000 | 1651.55 | 1651.55 | 29.9982 | 30.0045 | 6.27833e-05 | 13.6956 | 1207080 | 0.00209278 | 1.73375e-09
|  |  |  | 1 | 30 | 1200000 | 1651.72 | 1651.72 | 29.9995 | 30.0064 | 6.25835e-05 | 13.492 | 1189140 | 0.00208612 | 1.7543e-09
|  |  |  | 1 | 30 | 1200000 | 1651.73 | 1651.73 | 29.9995 | 30.0064 | 6.27495e-05 | 13.7181 | 1209070 | 0.00209165 | 1.72997e-09
|  |  |  | 1 | 30 | 1200000 | 1651.8 | 1651.8 | 29.9997 | 30.0078 | 6.26723e-05 | 13.5038 | 1190180 | 0.00208908 | 1.75526e-09
|  |  |  | 1 | 30 | 1200000 | 1651.81 | 1651.81 | 29.9997 | 30.0078 | 6.28234e-05 | 13.7048 | 1207900 | 0.00209411 | 1.73368e-09
|  |  |  | 1 | 30 | 1200000 | 1651.98 | 1651.98 | 30.0002 | 30.0106 | 6.26399e-05 | 13.5021 | 1190030 | 0.002088 | 1.75457e-09
|  |  |  | 1 | 30 | 1200000 | 1652.03 | 1652.03 | 30.0003 | 30.0112 | 6.27896e-05 | 13.7274 | 1209880 | 0.00209299 | 1.72991e-09
|  |  |  | 1 | 30 | 1200000 | 1652.1 | 1652.1 | 30.0004 | 30.0085 | 6.26387e-05 | 13.523 | 1191880 | 0.00208796 | 1.75182e-09
|  |  |  | 1 | 30 | 1200000 | 1652.33 | 1652.33 | 30.0006 | 30.0098 | 6.29259e-05 | 13.7615 | 1212890 | 0.00209753 | 1.72936e-09
|  |  |  | 1 | 30 | 1200000 | 1652.36 | 1652.36 | 30.0006 | 30.0106 | 6.26633e-05 | 13.5194 | 1191550 | 0.00208878 | 1.75299e-09
|  |  |  | 1 | 30 | 1200000 | 1652.43 | 1652.43 | 30.0007 | 30.0111 | 6.28698e-05 | 13.747 | 1211610 | 0.00209566 | 1.72964e-09
|  |  |  | 1 | 30 | 1200000 | 1652.46 | 1652.46 | 30.0007 | 30.0111 | 6.27037e-05 | 13.5231 | 1191880 | 0.00209012 | 1.75363e-09
|  |  |  | 1 | 30 | 1200000 | 1652.51 | 1652.51 | 30.0007 | 30.0116 | 6.27729e-05 | 13.7353 | 1210590 | 0.00209243 | 1.72844e-09
|  |  |  | 1 | 30 | 1200000 | 1652.54 | 1652.54 | 30.0007 | 30.0116 | 6.26726e-05 | 13.4983 | 1189700 | 0.00208909 | 1.75598e-09
|  |  |  | 1 | 30 | 1200000 | 1652.55 | 1652.55 | 30.0007 | 30.012 | 6.26283e-05 | 13.7046 | 1207880 | 0.00208761 | 1.72833e-09
|  |  |  | 1 | 30 | 1200000 | 1652.64 | 1652.64 | 30.0007 | 30.0123 | 6.25669e-05 | 13.4978 | 1189650 | 0.00208556 | 1.75309e-09
|  |  |  | 1 | 30 | 1200000 | 1652.69 | 1652.69 | 29.9976 | 30.0125 | 6.2807e-05 | 13.7073 | 1208120 | 0.00209357 | 1.73292e-09
|  |  |  | 1 | 30 | 1200000 | 1652.8 | 1652.8 | 29.9987 | 30.0129 | 6.27462e-05 | 13.4917 | 1189110 | 0.00209154 | 1.75891e-09
|  |  |  | 1 | 30 | 1200000 | 1652.83 | 1652.83 | 29.9991 | 30.0099 | 6.28059e-05 | 13.7271 | 1209860 | 0.00209353 | 1.73039e-09
|  |  |  | 1 | 30 | 1200000 | 1652.86 | 1652.86 | 29.9991 | 30.0099 | 6.27627e-05 | 13.487 | 1188700 | 0.00209209 | 1.75998e-09
|  |  |  | 1 | 30 | 1200000 | 1652.87 | 1652.87 | 29.9991 | 30.0099 | 6.27755e-05 | 13.6891 | 1206510 | 0.00209252 | 1.73435e-09
|  |  |  | 1 | 30 | 1200000 | 1653.5 | 1653.5 | 30.0006 | 30.0114 | 6.25358e-05 | 13.4741 | 1187560 | 0.00208453 | 1.7553e-09
|  |  |  | 1 | 30 | 1200000 | 1653.51 | 1653.51 | 30.0006 | 30.0118 | 6.25959e-05 | 13.7018 | 1207630 | 0.00208653 | 1.72778e-09
|  |  |  | 1 | 30 | 1200000 | 1653.6 | 1653.6 | 30.0006 | 30.0121 | 6.25766e-05 | 13.4701 | 1187220 | 0.00208589 | 1.75696e-09
|  |  |  | 1 | 30 | 1200000 | 1653.61 | 1653.61 | 30.0006 | 30.0121 | 6.27589e-05 | 13.696 | 1207120 | 0.00209196 | 1.73302e-09
|  |  |  | 1 | 30 | 1200000 | 1653.66 | 1653.66 | 30.0007 | 30.0093 | 6.26488e-05 | 13.4888 | 1188860 | 0.00208829 | 1.75655e-09
|  |  |  | 1 | 30 | 1200000 | 1653.73 | 1653.73 | 30.0007 | 30.007 | 6.27097e-05 | 13.7022 | 1207670 | 0.00209032 | 1.73087e-09
|  |  |  | 1 | 30 | 1200000 | 1653.84 | 1653.84 | 29.9951 | 30.0102 | 6.26255e-05 | 13.4694 | 1187150 | 0.00208752 | 1.75843e-09
|  |  |  | 1 | 30 | 1200000 | 1653.87 | 1653.87 | 29.9951 | 30.0102 | 6.25884e-05 | 13.6909 | 1206680 | 0.00208628 | 1.72895e-09
|  |  |  | 1 | 30 | 1200000 | 1653.96 | 1653.96 | 29.9971 | 30.0114 | 6.26903e-05 | 13.4739 | 1187540 | 0.00208968 | 1.75966e-09
|  |  |  | 1 | 30 | 1200000 | 1653.97 | 1653.97 | 29.9971 | 30.0114 | 6.27429e-05 | 13.6907 | 1206650 | 0.00209143 | 1.73325e-09
|  |  |  | 1 | 30 | 1200000 | 1654.22 | 1654.22 | 29.9993 | 30.0081 | 6.26006e-05 | 13.4786 | 1187960 | 0.00208669 | 1.75653e-09
|  |  |  | 1 | 30 | 1200000 | 1654.25 | 1654.25 | 29.9993 | 30.0081 | 6.28719e-05 | 13.7096 | 1208320 | 0.00209573 | 1.73442e-09
|  |  |  | 1 | 30 | 1200000 | 1654.32 | 1654.32 | 29.9967 | 30.0069 | 6.26245e-05 | 13.4859 | 1188600 | 0.00208748 | 1.75625e-09
|  |  |  | 1 | 30 | 1200000 | 1654.33 | 1654.33 | 29.9967 | 30.0069 | 6.27261e-05 | 13.6998 | 1207450 | 0.00209087 | 1.73164e-09
|  |  |  | 1 | 30 | 1200000 | 1654.46 | 1654.46 | 29.9981 | 30.0093 | 6.2551e-05 | 13.4925 | 1189190 | 0.00208503 | 1.75332e-09
|  |  |  | 1 | 30 | 1200000 | 1654.49 | 1654.49 | 29.9981 | 30.0093 | 6.2903e-05 | 13.7344 | 1210500 | 0.00209677 | 1.73215e-09
|  |  |  | 1 | 30 | 1200000 | 1654.54 | 1654.54 | 29.9987 | 30.007 | 6.25992e-05 | 13.5028 | 1190090 | 0.00208664 | 1.75334e-09
|  |  |  | 1 | 30 | 1200000 | 1654.57 | 1654.57 | 29.9991 | 30.0083 | 6.29129e-05 | 13.7034 | 1207780 | 0.0020971 | 1.73633e-09
|  |  |  | 1 | 30 | 1200000 | 1654.6 | 1654.6 | 29.9991 | 30.0083 | 6.27375e-05 | 13.5006 | 1189900 | 0.00209125 | 1.7575e-09
|  |  |  | 1 | 30 | 1200000 | 1654.63 | 1654.63 | 29.9994 | 30.0093 | 6.30136e-05 | 13.792 | 1215580 | 0.00210045 | 1.72794e-09
|  |  |  | 1 | 30 | 1200000 | 1654.64 | 1654.64 | 29.9994 | 30.0093 | 6.27491e-05 | 13.5829 | 1197150 | 0.00209164 | 1.74718e-09
|  |  |  | 1 | 30 | 1200000 | 1659.65 | 1659.65 | 30.0005 | 30.0115 | 6.28828e-05 | 13.661 | 1204040 | 0.00209609 | 1.74089e-09
|  |  |  | 1 | 30 | 1200000 | 1659.72 | 1659.72 | 30.0006 | 30.0119 | 6.26913e-05 | 13.4552 | 1185890 | 0.00208971 | 1.76214e-09
|  |  |  | 1 | 30 | 1200000 | 1659.73 | 1659.73 | 30.0006 | 30.0119 | 6.2825e-05 | 13.6773 | 1205480 | 0.00209417 | 1.73721e-09
|  |  |  | 1 | 30 | 1200000 | 1662 | 1662 | 29.9969 | 30.0109 | 6.27638e-05 | 13.4672 | 1186960 | 0.00209213 | 1.7626e-09
|  |  |  | 1 | 30 | 1200000 | 1662.05 | 1662.05 | 29.9969 | 30.0109 | 6.3081e-05 | 13.7503 | 1211900 | 0.0021027 | 1.73504e-09
|  |  |  | 1 | 30 | 1200000 | 1662.06 | 1662.06 | 29.9969 | 30.0109 | 6.29633e-05 | 13.5344 | 1192880 | 0.00209878 | 1.75942e-09
|  |  |  | 1 | 30 | 1200000 | 1663.01 | 1663.01 | 29.9992 | 30.01 | 6.32199e-05 | 13.7393 | 1210940 | 0.00210733 | 1.74025e-09
|  |  |  | 1 | 30 | 1200000 | 1663.04 | 1663.04 | 29.9995 | 30.0107 | 6.27449e-05 | 13.5137 | 1191050 | 0.0020915 | 1.75601e-09
|  |  |  | 1 | 30 | 1200000 | 1663.23 | 1663.23 | 30.0001 | 30.0095 | 6.29925e-05 | 13.7341 | 1210480 | 0.00209975 | 1.73465e-09
|  |  |  | 1 | 30 | 1200000 | 1663.3 | 1663.3 | 30.0002 | 30.0103 | 6.28754e-05 | 13.5072 | 1190480 | 0.00209585 | 1.7605e-09
|  |  |  | 1 | 30 | 1200000 | 1663.79 | 1663.79 | 30.0007 | 30.012 | 6.29111e-05 | 13.7353 | 1210590 | 0.00209704 | 1.73225e-09
|  |  |  | 1 | 30 | 1200000 | 1663.94 | 1663.94 | 30.0007 | 30.0126 | 6.27861e-05 | 13.5042 | 1190220 | 0.00209287 | 1.75839e-09
|  |  |  | 1 | 30 | 1200000 | 1663.99 | 1663.99 | 30.0007 | 30.0127 | 6.29682e-05 | 13.7333 | 1210410 | 0.00209894 | 1.73407e-09
|  |  |  | 1 | 30 | 1200000 | 1664 | 1664 | 30.0007 | 30.0127 | 6.29233e-05 | 13.523 | 1191870 | 0.00209744 | 1.75979e-09
|  |  |  | 1 | 30 | 1200000 | 1664.05 | 1664.05 | 30.0007 | 30.0129 | 6.29195e-05 | 13.7308 | 1210190 | 0.00209732 | 1.73305e-09
|  |  |  | 1 | 30 | 1200000 | 1664.1 | 1664.1 | 30.0007 | 30.013 | 6.28496e-05 | 13.5307 | 1192550 | 0.00209499 | 1.75672e-09
|  |  |  | 1 | 30 | 1200000 | 1664.47 | 1664.47 | 30.0007 | 30.0134 | 6.30821e-05 | 13.7315 | 1210250 | 0.00210274 | 1.73743e-09
|  |  |  | 1 | 30 | 1200000 | 1664.5 | 1664.5 | 30.0007 | 30.0134 | 6.28026e-05 | 13.5007 | 1189910 | 0.00209342 | 1.75931e-09
|  |  |  | 1 | 30 | 1200000 | 1664.71 | 1664.71 | 30.0008 | 30.0109 | 6.30835e-05 | 13.7062 | 1208020 | 0.00210279 | 1.74068e-09
|  |  |  | 1 | 30 | 1200000 | 1664.78 | 1664.78 | 29.9976 | 30.0114 | 6.27711e-05 | 13.4814 | 1188210 | 0.00209237 | 1.76095e-09
|  |  |  | 1 | 30 | 1200000 | 1664.81 | 1664.81 | 29.9951 | 30.0119 | 6.30512e-05 | 13.7024 | 1207680 | 0.00210171 | 1.74028e-09
|  |  |  | 1 | 30 | 1200000 | 1665.64 | 1665.64 | 30.0005 | 30.0142 | 6.28519e-05 | 13.4911 | 1189060 | 0.00209506 | 1.76195e-09
|  |  |  | 1 | 30 | 1200000 | 1665.79 | 1665.79 | 29.9961 | 30.0114 | 6.30921e-05 | 13.6995 | 1207430 | 0.00210307 | 1.74177e-09
|  |  |  | 1 | 30 | 1200000 | 1666.22 | 1666.22 | 29.9995 | 30.0116 | 6.2819e-05 | 13.4971 | 1189590 | 0.00209397 | 1.76024e-09
|  |  |  | 1 | 30 | 1200000 | 1666.27 | 1666.27 | 30 | 30.0067 | 6.31645e-05 | 13.7116 | 1208490 | 0.00210548 | 1.74224e-09
|  |  |  | 1 | 30 | 1200000 | 1666.62 | 1666.62 | 30.0005 | 30.01 | 6.29484e-05 | 13.5094 | 1190670 | 0.00209828 | 1.76227e-09
|  |  |  | 1 | 30 | 1200000 | 1666.93 | 1666.93 | 30.0007 | 30.0123 | 6.31076e-05 | 13.7114 | 1208480 | 0.00210359 | 1.7407e-09
|  |  |  | 1 | 30 | 1200000 | 1667.02 | 1667.02 | 30.0007 | 30.0127 | 6.28763e-05 | 13.4918 | 1189130 | 0.00209588 | 1.76253e-09
|  |  |  | 1 | 30 | 1200000 | 1667.21 | 1667.21 | 30.0007 | 30.0131 | 6.31652e-05 | 13.6995 | 1207430 | 0.00210551 | 1.7438e-09
|  |  |  | 1 | 30 | 1200000 | 1667.68 | 1667.68 | 29.9995 | 30.0134 | 6.28769e-05 | 13.4808 | 1188160 | 0.0020959 | 1.76399e-09
|  |  |  | 1 | 30 | 1200000 | 1668.01 | 1668.01 | 30.0003 | 30.0135 | 6.31494e-05 | 13.6931 | 1206870 | 0.00210498 | 1.74417e-09
|  |  |  | 1 | 30 | 1200000 | 1668.42 | 1668.42 | 29.9995 | 30.0135 | 6.28765e-05 | 13.4874 | 1188740 | 0.00209588 | 1.76312e-09
|  |  |  | 1 | 30 | 1200000 | 1668.47 | 1668.47 | 30.0031 | 30.0135 | 6.30514e-05 | 13.699 | 1207390 | 0.00210171 | 1.74071e-09
|  |  |  | 1 | 30 | 1200000 | 1673.47 | 1673.47 | 30.0027 | 30.0086 | 6.28563e-05 | 13.5559 | 1194770 | 0.00209521 | 1.75365e-09
|  |  |  | 1 | 30 | 1200000 | 1678.48 | 1678.48 | 30.0091 | 30.0135 | 6.26606e-05 | 13.5667 | 1195720 | 0.00208869 | 1.7468e-09
|  |  |  | 1 | 30 | 1200000 | 1683.49 | 1683.49 | 30.0042 | 30.0135 | 6.23315e-05 | 13.6323 | 1201510 | 0.00207772 | 1.72926e-09
|  |  |  | 1 | 30 | 1200000 | 1688.5 | 1688.5 | 30.0039 | 30.0135 | 6.28657e-05 | 13.6767 | 1205420 | 0.00209552 | 1.73842e-09
|  |  |  | 1 | 30 | 1200000 | 1693.5 | 1693.5 | 30.0008 | 30.0107 | 6.30432e-05 | 13.7003 | 1207500 | 0.00210144 | 1.74033e-09
|  |  |  | 1 | 30 | 1200000 | 1693.83 | 1693.83 | 30.0031 | 30.014 | 6.27388e-05 | 13.4786 | 1187960 | 0.00209129 | 1.76041e-09
|  |  |  | 1 | 30 | 1200000 | 1693.84 | 1693.84 | 30.0031 | 30.014 | 6.27343e-05 | 13.6985 | 1207350 | 0.00209114 | 1.73202e-09
|  |  |  | 1 | 30 | 1200000 | 1694.23 | 1694.23 | 30.0049 | 30.0136 | 6.29103e-05 | 13.466 | 1186850 | 0.00209701 | 1.76687e-09
|  |  |  | 1 | 30 | 1200000 | 1694.24 | 1694.24 | 30.0049 | 30.0136 | 6.3126e-05 | 13.6748 | 1205250 | 0.0021042 | 1.74586e-09
|  |  |  | 1 | 30 | 1200000 | 1694.95 | 1694.95 | 30.0018 | 30.0138 | 6.28941e-05 | 13.4652 | 1186780 | 0.00209647 | 1.76652e-09
|  |  |  | 1 | 30 | 1200000 | 1694.96 | 1694.96 | 30.0018 | 30.0138 | 6.29218e-05 | 13.6912 | 1206700 | 0.00209739 | 1.73813e-09
|  |  |  | 1 | 30 | 1200000 | 1695.01 | 1695.01 | 30.0018 | 30.0138 | 6.28196e-05 | 13.4872 | 1188720 | 0.00209399 | 1.76155e-09
|  |  |  | 1 | 30 | 1200000 | 1695.04 | 1695.04 | 30.0016 | 30.0138 | 6.31403e-05 | 13.7097 | 1208330 | 0.00210468 | 1.7418e-09
|  |  |  | 1 | 30 | 1200000 | 1695.07 | 1695.07 | 30.0014 | 30.0137 | 6.27615e-05 | 13.5079 | 1190540 | 0.00209205 | 1.75722e-09
|  |  |  | 1 | 30 | 1200000 | 1695.14 | 1695.14 | 30.0014 | 30.0137 | 6.31471e-05 | 13.7327 | 1210360 | 0.0021049 | 1.73907e-09
|  |  |  | 1 | 30 | 1200000 | 1695.17 | 1695.17 | 30.0013 | 30.0137 | 6.29886e-05 | 13.5175 | 1191390 | 0.00209962 | 1.76233e-09
|  |  |  | 1 | 30 | 1200000 | 1695.28 | 1695.28 | 30.0011 | 30.0136 | 6.30908e-05 | 13.7215 | 1209370 | 0.00210303 | 1.73894e-09
|  |  |  | 1 | 30 | 1200000 | 1695.29 | 1695.29 | 30.0011 | 30.0136 | 6.31114e-05 | 13.5035 | 1190160 | 0.00210371 | 1.76759e-09
|  |  |  | 1 | 30 | 1200000 | 1695.34 | 1695.34 | 30.001 | 30.0136 | 6.29611e-05 | 13.7137 | 1208680 | 0.0020987 | 1.73636e-09
|  |  |  | 1 | 30 | 1200000 | 1695.37 | 1695.37 | 30.001 | 30.0136 | 6.28843e-05 | 13.4928 | 1189210 | 0.00209614 | 1.76263e-09
|  |  |  | 1 | 30 | 1200000 | 1695.4 | 1695.4 | 30.001 | 30.0136 | 6.32176e-05 | 13.78 | 1214520 | 0.00210725 | 1.73504e-09
|  |  |  | 1 | 30 | 1200000 | 1695.41 | 1695.41 | 30.001 | 30.0136 | 6.32065e-05 | 13.5471 | 1194000 | 0.00210688 | 1.76456e-09
|  |  |  | 1 | 30 | 1200000 | 1695.82 | 1695.82 | 30.0008 | 30.0135 | 6.32027e-05 | 13.756 | 1212410 | 0.00210676 | 1.73765e-09
|  |  |  | 1 | 30 | 1200000 | 1695.83 | 1695.83 | 30.0008 | 30.0135 | 6.31422e-05 | 13.5338 | 1192830 | 0.00210474 | 1.7645e-09
|  |  |  | 1 | 30 | 1200000 | 1696.02 | 1696.02 | 30.0008 | 30.0135 | 6.32598e-05 | 13.7518 | 1212040 | 0.00210866 | 1.73976e-09
|  |  |  | 1 | 30 | 1200000 | 1696.03 | 1696.03 | 30.0039 | 30.0135 | 6.31509e-05 | 13.5249 | 1192040 | 0.00210503 | 1.7659e-09
|  |  |  | 1 | 30 | 1200000 | 1696.06 | 1696.06 | 30.0039 | 30.0135 | 6.31962e-05 | 13.7265 | 1209810 | 0.00210654 | 1.74122e-09
|  |  |  | 1 | 30 | 1200000 | 1696.15 | 1696.15 | 30.0028 | 30.0135 | 6.30303e-05 | 13.5004 | 1189880 | 0.00210101 | 1.76573e-09
|  |  |  | 1 | 30 | 1200000 | 1696.26 | 1696.26 | 30.0024 | 30.0135 | 6.32613e-05 | 13.7265 | 1209810 | 0.00210871 | 1.743e-09
|  |  |  | 1 | 30 | 1200000 | 1696.31 | 1696.31 | 30.0021 | 30.0135 | 6.30462e-05 | 13.5056 | 1190340 | 0.00210154 | 1.76549e-09
|  |  |  | 1 | 30 | 1200000 | 1696.34 | 1696.34 | 30.0021 | 30.0135 | 6.33678e-05 | 13.7128 | 1208600 | 0.00211226 | 1.74769e-09
|  |  |  | 1 | 30 | 1200000 | 1696.47 | 1696.47 | 30.0014 | 30.0135 | 6.28694e-05 | 13.4688 | 1187100 | 0.00209565 | 1.76535e-09
|  |  |  | 1 | 30 | 1200000 | 1696.48 | 1696.48 | 30.0014 | 30.0135 | 6.31011e-05 | 13.6829 | 1205960 | 0.00210337 | 1.74414e-09
|  |  |  | 1 | 30 | 1200000 | 1697.17 | 1697.17 | 30.0008 | 30.014 | 6.29341e-05 | 13.4766 | 1187790 | 0.0020978 | 1.76614e-09
|  |  |  | 1 | 30 | 1200000 | 1697.2 | 1697.2 | 30.0008 | 30.014 | 6.33247e-05 | 13.7552 | 1212340 | 0.00211082 | 1.74111e-09
|  |  |  | 1 | 30 | 1200000 | 1697.23 | 1697.23 | 30.0008 | 30.0139 | 6.29812e-05 | 13.5056 | 1190340 | 0.00209937 | 1.76368e-09
|  |  |  | 1 | 30 | 1200000 | 1697.28 | 1697.28 | 30.0008 | 30.0138 | 6.31862e-05 | 13.7596 | 1212730 | 0.00210621 | 1.73675e-09
|  |  |  | 1 | 30 | 1200000 | 1697.29 | 1697.29 | 30.0008 | 30.0138 | 6.31576e-05 | 13.5501 | 1194260 | 0.00210525 | 1.76281e-09
|  |  |  | 1 | 30 | 1200000 | 1697.64 | 1697.64 | 30.0008 | 30.0136 | 6.33568e-05 | 13.7624 | 1212970 | 0.00211189 | 1.74109e-09
|  |  |  | 1 | 30 | 1200000 | 1697.71 | 1697.71 | 30.0008 | 30.0136 | 6.31027e-05 | 13.5135 | 1191040 | 0.00210342 | 1.76604e-09
|  |  |  | 1 | 30 | 1200000 | 1697.8 | 1697.8 | 30.0008 | 30.0135 | 6.30902e-05 | 13.7325 | 1210340 | 0.00210301 | 1.73753e-09
|  |  |  | 1 | 30 | 1200000 | 1698.05 | 1698.05 | 30.0008 | 30.0135 | 6.31179e-05 | 13.532 | 1192670 | 0.00210393 | 1.76406e-09
|  |  |  | 1 | 30 | 1200000 | 1702.53 | 1702.53 | 30.0003 | 30.0076 | 6.30735e-05 | 13.7405 | 1211040 | 0.00210245 | 1.73607e-09
|  |  |  | 1 | 30 | 1200000 | 1702.56 | 1702.56 | 30.0003 | 30.0076 | 6.31993e-05 | 13.5307 | 1192550 | 0.00210664 | 1.7665e-09
|  |  |  | 1 | 30 | 1200000 | 1704.59 | 1704.59 | 30.001 | 30.0087 | 6.30322e-05 | 13.751 | 1211970 | 0.00210107 | 1.7336e-09
|  |  |  | 1 | 30 | 1200000 | 1704.64 | 1704.64 | 30.001 | 30.0087 | 6.30686e-05 | 13.5405 | 1193410 | 0.00210229 | 1.76158e-09
|  |  |  | 1 | 30 | 1200000 | 1709.65 | 1709.65 | 29.9997 | 30.0107 | 6.27226e-05 | 13.6185 | 1200290 | 0.00209075 | 1.74188e-09
|  |  |  | 1 | 30 | 1200000 | 1714.66 | 1714.66 | 29.9951 | 30.01 | 6.27059e-05 | 13.6275 | 1201090 | 0.0020902 | 1.74025e-09
|  |  |  | 1 | 30 | 1200000 | 1719.67 | 1719.67 | 29.995 | 30.01 | 6.28935e-05 | 13.618 | 1200250 | 0.00209645 | 1.74668e-09
|  |  |  | 1 | 30 | 1200000 | 1724.67 | 1724.67 | 29.9971 | 30.0044 | 6.27474e-05 | 13.6115 | 1199670 | 0.00209158 | 1.74346e-09
|  |  |  | 1 | 30 | 1200000 | 1729.68 | 1729.68 | 29.9991 | 29.9994 | 6.28482e-05 | 13.556 | 1194780 | 0.00209494 | 1.7534e-09
|  |  |  | 1 | 30 | 1200000 | 1730.37 | 1730.37 | 29.995 | 30.01 | 6.31446e-05 | 13.7756 | 1214140 | 0.00210482 | 1.73359e-09
|  |  |  | 1 | 30 | 1200000 | 1730.4 | 1730.4 | 29.995 | 30.01 | 6.29074e-05 | 13.5166 | 1191310 | 0.00209691 | 1.76017e-09
|  |  |  | 1 | 30 | 1200000 | 1730.53 | 1730.53 | 29.9971 | 30.0081 | 6.29434e-05 | 13.7392 | 1210930 | 0.00209811 | 1.73264e-09
|  |  |  | 1 | 30 | 1200000 | 1730.56 | 1730.56 | 29.9978 | 30.006 | 6.28578e-05 | 13.5295 | 1192450 | 0.00209526 | 1.75711e-09
|  |  |  | 1 | 30 | 1200000 | 1730.81 | 1730.81 | 29.9964 | 30.0088 | 6.30801e-05 | 13.7668 | 1213360 | 0.00210267 | 1.73293e-09
|  |  |  | 1 | 30 | 1200000 | 1730.84 | 1730.84 | 29.9941 | 30.0098 | 6.298e-05 | 13.5265 | 1192180 | 0.00209933 | 1.76092e-09
|  |  |  | 1 | 30 | 1200000 | 1730.91 | 1730.91 | 29.9954 | 30.0105 | 6.32982e-05 | 13.7919 | 1215580 | 0.00210994 | 1.73575e-09
|  |  |  | 1 | 30 | 1200000 | 1730.94 | 1730.94 | 29.9954 | 30.0105 | 6.29879e-05 | 13.5296 | 1192460 | 0.0020996 | 1.76073e-09
|  |  |  | 1 | 30 | 1200000 | 1731.57 | 1731.57 | 29.9937 | 30.0091 | 6.33738e-05 | 13.749 | 1211790 | 0.00211246 | 1.74326e-09
|  |  |  | 1 | 30 | 1200000 | 1731.62 | 1731.62 | 29.9937 | 30.0091 | 6.29972e-05 | 13.5108 | 1190800 | 0.00209991 | 1.76344e-09
|  |  |  | 1 | 30 | 1200000 | 1731.65 | 1731.65 | 29.9951 | 30.0069 | 6.31224e-05 | 13.7375 | 1210780 | 0.00210408 | 1.73779e-09
|  |  |  | 1 | 30 | 1200000 | 1731.68 | 1731.68 | 29.9962 | 30.0051 | 6.31042e-05 | 13.4882 | 1188810 | 0.00210347 | 1.76939e-09
|  |  |  | 1 | 30 | 1200000 | 1731.71 | 1731.71 | 29.9962 | 30.0051 | 6.31e-05 | 13.7027 | 1207710 | 0.00210333 | 1.74159e-09
|  |  |  | 1 | 30 | 1200000 | 1731.88 | 1731.88 | 29.9984 | 30.0072 | 6.29979e-05 | 13.4976 | 1189640 | 0.00209993 | 1.76519e-09
|  |  |  | 1 | 30 | 1200000 | 1732.01 | 1732.01 | 29.9993 | 30.0069 | 6.31e-05 | 13.7038 | 1207810 | 0.00210333 | 1.74145e-09
|  |  |  | 1 | 30 | 1200000 | 1732.2 | 1732.2 | 29.997 | 30.0077 | 6.29165e-05 | 13.5 | 1189850 | 0.00209722 | 1.76259e-09
|  |  |  | 1 | 30 | 1200000 | 1732.21 | 1732.21 | 29.997 | 30.0077 | 6.314e-05 | 13.7141 | 1208720 | 0.00210467 | 1.74123e-09
|  |  |  | 1 | 30 | 1200000 | 1732.24 | 1732.24 | 29.997 | 30.0077 | 6.31114e-05 | 13.5035 | 1190160 | 0.00210371 | 1.76759e-09
|  |  |  | 1 | 30 | 1200000 | 1732.27 | 1732.27 | 29.9946 | 30.0057 | 6.34592e-05 | 13.8202 | 1218070 | 0.00211531 | 1.73661e-09
|  |  |  | 1 | 30 | 1200000 | 1732.28 | 1732.28 | 29.9946 | 30.0057 | 6.31915e-05 | 13.5242 | 1191980 | 0.00210638 | 1.76713e-09
|  |  |  | 1 | 30 | 1200000 | 1732.35 | 1732.35 | 29.9958 | 30.0072 | 6.31864e-05 | 13.7552 | 1212340 | 0.00210621 | 1.73732e-09
|  |  |  | 1 | 30 | 1200000 | 1732.36 | 1732.36 | 29.9958 | 30.0072 | 6.30843e-05 | 13.5501 | 1194260 | 0.00210281 | 1.76076e-09
|  |  |  | 1 | 30 | 1200000 | 1732.47 | 1732.47 | 29.9976 | 30.0038 | 6.33656e-05 | 13.7513 | 1211990 | 0.00211219 | 1.74274e-09
|  |  |  | 1 | 30 | 1200000 | 1732.5 | 1732.5 | 29.9976 | 30.0038 | 6.31526e-05 | 13.4941 | 1189320 | 0.00210509 | 1.76999e-09
|  |  |  | 1 | 30 | 1200000 | 1732.51 | 1732.51 | 29.9982 | 30.0026 | 6.31647e-05 | 13.7083 | 1208200 | 0.00210549 | 1.74266e-09
|  |  |  | 1 | 30 | 1200000 | 1732.6 | 1732.6 | 29.9987 | 30.0017 | 6.30396e-05 | 13.4794 | 1188030 | 0.00210132 | 1.76875e-09
|  |  |  | 1 | 30 | 1200000 | 1732.63 | 1732.63 | 29.9991 | 30.0009 | 6.32446e-05 | 13.7345 | 1210510 | 0.00210815 | 1.74153e-09
|  |  |  | 1 | 30 | 1200000 | 1732.66 | 1732.66 | 29.9991 | 30.0009 | 6.3054e-05 | 13.5121 | 1190910 | 0.0021018 | 1.76486e-09
|  |  |  | 1 | 30 | 1200000 | 1732.69 | 1732.69 | 29.9995 | 30.0003 | 6.33581e-05 | 13.7393 | 1210940 | 0.00211194 | 1.74405e-09
|  |  |  | 1 | 30 | 1200000 | 1732.7 | 1732.7 | 29.9995 | 30.0003 | 6.32325e-05 | 13.5181 | 1191440 | 0.00210775 | 1.76908e-09
|  |  |  | 1 | 30 | 1200000 | 1732.75 | 1732.75 | 29.9997 | 30.0029 | 6.32035e-05 | 13.7406 | 1211060 | 0.00210678 | 1.73963e-09
|  |  |  | 1 | 30 | 1200000 | 1732.76 | 1732.76 | 29.9997 | 30.0029 | 6.32151e-05 | 13.5393 | 1193310 | 0.00210717 | 1.76582e-09
|  |  |  | 1 | 30 | 1200000 | 1732.89 | 1732.89 | 30.0001 | 30.0067 | 6.33003e-05 | 13.7556 | 1212370 | 0.00211001 | 1.74039e-09
|  |  |  | 1 | 30 | 1200000 | 1732.92 | 1732.92 | 30.0002 | 30.0049 | 6.317e-05 | 13.474 | 1187560 | 0.00210567 | 1.77311e-09
|  |  |  | 1 | 30 | 1200000 | 1732.93 | 1732.93 | 30.0002 | 30.0049 | 6.31888e-05 | 13.7145 | 1208750 | 0.00210629 | 1.74254e-09
|  |  |  | 1 | 30 | 1200000 | 1733 | 1733 | 30.0003 | 30.0035 | 6.31627e-05 | 13.4609 | 1186400 | 0.00210542 | 1.77463e-09
|  |  |  | 1 | 30 | 1200000 | 1733.01 | 1733.01 | 30.0003 | 30.0035 | 6.31173e-05 | 13.6848 | 1206140 | 0.00210391 | 1.74434e-09
|  |  |  | 1 | 30 | 1200000 | 1733.42 | 1733.42 | 29.9975 | 30.0091 | 6.30561e-05 | 13.4747 | 1187620 | 0.00210187 | 1.76982e-09
|  |  |  | 1 | 30 | 1200000 | 1733.47 | 1733.47 | 29.9982 | 30.01 | 6.34186e-05 | 13.6779 | 1205530 | 0.00211395 | 1.75355e-09
|  |  |  | 1 | 30 | 1200000 | 1733.82 | 1733.82 | 29.9906 | 30.0123 | 6.31212e-05 | 13.4748 | 1187620 | 0.00210404 | 1.77164e-09
|  |  |  | 1 | 30 | 1200000 | 1733.83 | 1733.83 | 29.9926 | 30.0126 | 6.30934e-05 | 13.6753 | 1205300 | 0.00210311 | 1.74489e-09
|  |  |  | 1 | 30 | 1200000 | 1734 | 1734 | 29.9935 | 30.0085 | 6.32352e-05 | 13.4719 | 1187370 | 0.00210784 | 1.77522e-09
|  |  |  | 1 | 30 | 1200000 | 1734.01 | 1734.01 | 29.9935 | 30.0085 | 6.32923e-05 | 13.7524 | 1212100 | 0.00210974 | 1.74058e-09
|  |  |  | 1 | 30 | 1200000 | 1734.04 | 1734.04 | 29.9935 | 30.0085 | 6.32063e-05 | 13.5504 | 1194290 | 0.00210688 | 1.76413e-09
|  |  |  | 1 | 30 | 1200000 | 1734.47 | 1734.47 | 29.9995 | 30.0095 | 6.33153e-05 | 13.7774 | 1214290 | 0.00211051 | 1.73806e-09
|  |  |  | 1 | 30 | 1200000 | 1734.48 | 1734.48 | 29.9995 | 30.0095 | 6.33556e-05 | 13.4986 | 1189720 | 0.00211185 | 1.77508e-09
|  |  |  | 1 | 30 | 1200000 | 1734.53 | 1734.53 | 29.9966 | 30.0103 | 6.34058e-05 | 13.7583 | 1212620 | 0.00211353 | 1.74295e-09
|  |  |  | 1 | 30 | 1200000 | 1734.54 | 1734.54 | 29.9966 | 30.0103 | 6.33035e-05 | 13.5566 | 1194830 | 0.00211012 | 1.76604e-09
|  |  |  | 1 | 30 | 1200000 | 1734.59 | 1734.59 | 29.9975 | 30.0109 | 6.33083e-05 | 13.7566 | 1212460 | 0.00211028 | 1.74049e-09
|  |  |  | 1 | 30 | 1200000 | 1734.6 | 1734.6 | 29.9975 | 30.0109 | 6.33121e-05 | 13.5487 | 1194140 | 0.0021104 | 1.7673e-09
|  |  |  | 1 | 30 | 1200000 | 1734.83 | 1734.83 | 29.9994 | 30.0124 | 6.35282e-05 | 13.7509 | 1211960 | 0.00211761 | 1.74726e-09
|  |  |  | 1 | 30 | 1200000 | 1734.86 | 1734.86 | 29.9994 | 30.0124 | 6.32181e-05 | 13.4864 | 1188650 | 0.00210727 | 1.77282e-09
|  |  |  | 1 | 30 | 1200000 | 1734.87 | 1734.87 | 29.9997 | 30.0127 | 6.33196e-05 | 13.7025 | 1207700 | 0.00211065 | 1.74767e-09
|  |  |  | 1 | 30 | 1200000 | 1735.06 | 1735.06 | 30.0001 | 30.0104 | 6.32255e-05 | 13.4995 | 1189800 | 0.00210752 | 1.77131e-09
|  |  |  | 1 | 30 | 1200000 | 1735.09 | 1735.09 | 29.9971 | 30.0111 | 6.34076e-05 | 13.7275 | 1209900 | 0.00211359 | 1.74691e-09
|  |  |  | 1 | 30 | 1200000 | 1735.14 | 1735.14 | 29.9978 | 30.0115 | 6.31617e-05 | 13.4774 | 1187860 | 0.00210539 | 1.77243e-09
|  |  |  | 1 | 30 | 1200000 | 1735.15 | 1735.15 | 29.9978 | 30.0115 | 6.3142e-05 | 13.68 | 1205710 | 0.00210473 | 1.74563e-09
|  |  |  | 1 | 30 | 1200000 | 1735.82 | 1735.82 | 29.9989 | 30.0069 | 6.32681e-05 | 13.4648 | 1186740 | 0.00210894 | 1.77708e-09
|  |  |  | 1 | 30 | 1200000 | 1735.83 | 1735.83 | 29.9993 | 30.0082 | 6.32396e-05 | 13.6785 | 1205580 | 0.00210799 | 1.74853e-09
|  |  |  | 1 | 30 | 1200000 | 1737.28 | 1737.28 | 29.9982 | 30.0079 | 6.32028e-05 | 13.4702 | 1187220 | 0.00210676 | 1.77453e-09
|  |  |  | 1 | 30 | 1200000 | 1737.33 | 1737.33 | 29.9987 | 30.009 | 6.35562e-05 | 13.6878 | 1206400 | 0.00211854 | 1.75608e-09
|  |  |  | 1 | 30 | 1200000 | 1737.84 | 1737.84 | 29.9991 | 30.0117 | 6.3218e-05 | 13.4875 | 1188750 | 0.00210727 | 1.77268e-09
|  |  |  | 1 | 30 | 1200000 | 1737.85 | 1737.85 | 29.9991 | 30.0117 | 6.34746e-05 | 13.6924 | 1206800 | 0.00211582 | 1.75324e-09
|  |  |  | 1 | 30 | 1200000 | 1738.9 | 1738.9 | 29.9988 | 30.0107 | 6.32609e-05 | 13.4484 | 1185300 | 0.0021087 | 1.77904e-09
|  |  |  | 1 | 30 | 1200000 | 1738.91 | 1738.91 | 29.9988 | 30.0107 | 6.3306e-05 | 13.6555 | 1203550 | 0.0021102 | 1.75331e-09
|  |  |  | 1 | 30 | 1200000 | 1743.92 | 1743.92 | 30.0007 | 30.0131 | 6.34536e-05 | 13.6334 | 1201600 | 0.00211512 | 1.76025e-09
|  |  |  | 1 | 30 | 1200000 | 1748.93 | 1748.93 | 29.9984 | 30.0119 | 6.35078e-05 | 13.5402 | 1193390 | 0.00211693 | 1.77388e-09
|  |  |  | 1 | 30 | 1200000 | 1749.6 | 1749.6 | 30.0006 | 30.0094 | 6.34297e-05 | 13.7679 | 1213460 | 0.00211432 | 1.7424e-09
|  |  |  | 1 | 30 | 1200000 | 1749.63 | 1749.63 | 30.0006 | 30.0102 | 6.33117e-05 | 13.5564 | 1194820 | 0.00211039 | 1.76628e-09
|  |  |  | 1 | 30 | 1200000 | 1754.63 | 1754.63 | 30.0008 | 30.0183 | 6.34039e-05 | 13.6506 | 1203120 | 0.00211346 | 1.75665e-09
|  |  |  | 1 | 30 | 1200000 | 1759.64 | 1759.64 | 30.0031 | 30.0134 | 6.31454e-05 | 13.6206 | 1200480 | 0.00210485 | 1.75334e-09
|  |  |  | 1 | 30 | 1200000 | 1764.65 | 1764.65 | 30.004 | 30.0135 | 6.33799e-05 | 13.6422 | 1202380 | 0.00211266 | 1.75707e-09
|  |  |  | 1 | 30 | 1200000 | 1769.65 | 1769.65 | 30.0022 | 30.0135 | 6.35254e-05 | 13.6575 | 1203730 | 0.00211751 | 1.75913e-09
|  |  |  | 1 | 30 | 1200000 | 1774.66 | 1774.66 | 30.0007 | 30.0134 | 6.32155e-05 | 13.6745 | 1205230 | 0.00210718 | 1.74837e-09
|  |  |  | 1 | 30 | 1200000 | 1779.67 | 1779.67 | 30.0006 | 30.0135 | 6.35637e-05 | 13.5569 | 1194860 | 0.00211879 | 1.77326e-09
|  |  |  | 1 | 30 | 1200000 | 1783.1 | 1783.1 | 30.0012 | 30.0133 | 6.35437e-05 | 13.765 | 1213200 | 0.00211812 | 1.7459e-09
|  |  |  | 1 | 30 | 1200000 | 1783.13 | 1783.13 | 30.0012 | 30.0133 | 6.36545e-05 | 13.5335 | 1192800 | 0.00212182 | 1.77886e-09
|  |  |  | 1 | 30 | 1200000 | 1788.14 | 1788.14 | 30.0004 | 30.0119 | 6.36611e-05 | 13.5608 | 1195210 | 0.00212204 | 1.77545e-09
|  |  |  | 1 | 30 | 1200000 | 1793.15 | 1793.15 | 29.9989 | 30.0105 | 6.37832e-05 | 13.7007 | 1207540 | 0.00212611 | 1.76069e-09
|  |  |  | 1 | 30 | 1200000 | 1793.58 | 1793.58 | 29.9962 | 30.0103 | 6.37067e-05 | 13.4744 | 1187590 | 0.00212356 | 1.78813e-09
|  |  |  | 1 | 30 | 1200000 | 1793.61 | 1793.61 | 29.9962 | 30.0103 | 6.39229e-05 | 13.6755 | 1205310 | 0.00213076 | 1.76781e-09
|  |  |  | 1 | 30 | 1200000 | 1798.62 | 1798.62 | 30.0007 | 30.0067 | 6.36925e-05 | 13.5801 | 1196910 | 0.00212308 | 1.7738e-09
|  |  |  | 1 | 30 | 1200000 | 1803.63 | 1803.63 | 30.0003 | 30.0099 | 6.36854e-05 | 13.5616 | 1195270 | 0.00212285 | 1.77604e-09
|  |  |  | 1 | 30 | 1200000 | 1808.64 | 1808.64 | 29.9968 | 30.0125 | 6.32996e-05 | 13.6259 | 1200940 | 0.00210999 | 1.75694e-09
|  |  |  | 1 | 30 | 1200000 | 1813.65 | 1813.65 | 29.9934 | 30.0086 | 6.31862e-05 | 13.6167 | 1200130 | 0.00210621 | 1.75498e-09
|  |  |  | 1 | 30 | 1200000 | 1818.66 | 1818.66 | 30.0007 | 30.0126 | 6.35756e-05 | 13.6336 | 1201630 | 0.00211919 | 1.7636e-09
|  |  |  | 1 | 30 | 1200000 | 1823.67 | 1823.67 | 29.9981 | 30.0066 | 6.38713e-05 | 13.5817 | 1197050 | 0.00212904 | 1.77858e-09
|  |  |  | 1 | 30 | 1200000 | 1828.68 | 1828.68 | 29.9991 | 30.0112 | 6.39828e-05 | 13.6228 | 1200670 | 0.00213276 | 1.7763e-09
|  |  |  | 1 | 30 | 1200000 | 1833.68 | 1833.68 | 30.0005 | 30.0105 | 6.37032e-05 | 13.6778 | 1205520 | 0.00212344 | 1.76143e-09
|  |  |  | 1 | 30 | 1200000 | 1838.69 | 1838.69 | 29.9977 | 30.0135 | 6.3523e-05 | 13.5575 | 1194920 | 0.00211743 | 1.77204e-09
|  |  |  | 1 | 30 | 1200000 | 1843.7 | 1843.7 | 30.0008 | 30.0068 | 6.35701e-05 | 13.5876 | 1197560 | 0.002119 | 1.76943e-09
|  |  |  | 1 | 30 | 1200000 | 1848.71 | 1848.71 | 29.998 | 30.0135 | 6.36552e-05 | 13.6632 | 1204230 | 0.00212184 | 1.76199e-09
|  |  |  | 1 | 30 | 1200000 | 1853.72 | 1853.72 | 29.9998 | 30.0129 | 6.35285e-05 | 13.6047 | 1199070 | 0.00211762 | 1.76604e-09
|  |  |  | 1 | 30 | 1200000 | 1858.72 | 1858.72 | 30.0016 | 30.0125 | 6.36801e-05 | 13.6551 | 1203520 | 0.00212267 | 1.76372e-09
|  |  |  | 1 | 30 | 1200000 | 1863.72 | 1863.72 | 29.9998 | 30.0121 | 6.41055e-05 | 13.6099 | 1199540 | 0.00213685 | 1.7814e-09
|  |  |  | 1 | 30 | 1200000 | 1868.73 | 1868.73 | 30.0014 | 30.0128 | 6.41758e-05 | 13.6605 | 1203990 | 0.00213919 | 1.77675e-09
|  |  |  | 1 | 30 | 1200000 | 1873.74 | 1873.74 | 30.0006 | 30.0103 | 6.40232e-05 | 13.6277 | 1201100 | 0.00213411 | 1.77679e-09
|  |  |  | 1 | 30 | 1200000 | 1878.74 | 1878.74 | 30.0007 | 30.013 | 6.40976e-05 | 13.6067 | 1199260 | 0.00213659 | 1.78159e-09
|  |  |  | 1 | 30 | 1200000 | 1883.75 | 1883.75 | 30.0025 | 30.013 | 6.45271e-05 | 13.6319 | 1201470 | 0.0021509 | 1.79023e-09
|  |  |  | 1 | 30 | 1200000 | 1888.76 | 1888.76 | 30.0007 | 30.0125 | 6.40839e-05 | 13.5608 | 1195200 | 0.00213613 | 1.78725e-09
|  |  |  | 1 | 30 | 1200000 | 1893.77 | 1893.77 | 29.9983 | 30.0112 | 6.43779e-05 | 13.6804 | 1205750 | 0.00214593 | 1.77975e-09
|  |  |  | 1 | 30 | 1200000 | 1895.52 | 1895.52 | 30.0027 | 30.0089 | 6.40729e-05 | 13.4697 | 1187180 | 0.00213576 | 1.79903e-09
|  |  |  | 1 | 30 | 1200000 | 1895.55 | 1895.55 | 30.0023 | 30.0098 | 6.45558e-05 | 13.6996 | 1207440 | 0.00215186 | 1.78217e-09
|  |  |  | 1 | 30 | 1200000 | 1896.78 | 1896.78 | 29.9979 | 30.0137 | 6.40726e-05 | 13.4752 | 1187660 | 0.00213575 | 1.79828e-09
|  |  |  | 1 | 30 | 1200000 | 1896.83 | 1896.83 | 29.9984 | 30.0105 | 6.42287e-05 | 13.7311 | 1210220 | 0.00214096 | 1.76907e-09
|  |  |  | 1 | 30 | 1200000 | 1896.92 | 1896.92 | 29.9993 | 30.0116 | 6.4395e-05 | 13.5251 | 1192060 | 0.0021465 | 1.80066e-09
|  |  |  | 1 | 30 | 1200000 | 1897.09 | 1897.09 | 30 | 30.0105 | 6.45378e-05 | 13.7296 | 1210080 | 0.00215126 | 1.77778e-09
|  |  |  | 1 | 30 | 1200000 | 1897.32 | 1897.32 | 30.0004 | 30.0086 | 6.4216e-05 | 13.5268 | 1192210 | 0.00214053 | 1.79543e-09
|  |  |  | 1 | 30 | 1200000 | 1897.37 | 1897.37 | 30.0004 | 30.0086 | 6.43749e-05 | 13.7332 | 1210400 | 0.00214583 | 1.77283e-09
|  |  |  | 1 | 30 | 1200000 | 1897.72 | 1897.72 | 30.0007 | 30.0077 | 6.43947e-05 | 13.5295 | 1192450 | 0.00214649 | 1.80007e-09
|  |  |  | 1 | 30 | 1200000 | 1899.95 | 1899.95 | 29.9976 | 30.0135 | 6.47481e-05 | 13.7482 | 1211730 | 0.00215827 | 1.78116e-09
|  |  |  | 1 | 30 | 1200000 | 1899.98 | 1899.98 | 29.9976 | 30.0135 | 6.42021e-05 | 13.4853 | 1188550 | 0.00214007 | 1.80057e-09
|  |  |  | 1 | 30 | 1200000 | 1900.15 | 1900.15 | 29.996 | 30.0135 | 6.44499e-05 | 13.7024 | 1207680 | 0.00214833 | 1.77889e-09
|  |  |  | 1 | 30 | 1200000 | 1902.78 | 1902.78 | 30.0015 | 30.0118 | 6.41855e-05 | 13.491 | 1189060 | 0.00213952 | 1.79934e-09
|  |  |  | 1 | 30 | 1200000 | 1903.51 | 1903.51 | 30.0008 | 30.0132 | 6.4556e-05 | 13.6952 | 1207050 | 0.00215187 | 1.78275e-09
|  |  |  | 1 | 30 | 1200000 | 1908.52 | 1908.52 | 30.0008 | 30.0133 | 6.4016e-05 | 13.6113 | 1199660 | 0.00213387 | 1.77873e-09
|  |  |  | 1 | 30 | 1200000 | 1913.53 | 1913.53 | 29.9982 | 30.0112 | 6.43067e-05 | 13.6463 | 1202740 | 0.00214356 | 1.78222e-09
|  |  |  | 1 | 30 | 1200000 | 1918.53 | 1918.53 | 30.0008 | 30.0135 | 6.41417e-05 | 13.6874 | 1206360 | 0.00213806 | 1.77232e-09
|  |  |  | 1 | 30 | 1200000 | 1923.54 | 1923.54 | 30.0032 | 30.0117 | 6.41106e-05 | 13.6637 | 1204280 | 0.00213702 | 1.77453e-09
|  |  |  | 1 | 30 | 1200000 | 1928.55 | 1928.55 | 30.0002 | 30.0111 | 6.40809e-05 | 13.6136 | 1199860 | 0.00213603 | 1.78023e-09
|  |  |  | 1 | 30 | 1200000 | 1933.56 | 1933.56 | 29.9993 | 30.0135 | 6.41928e-05 | 13.6481 | 1202900 | 0.00213976 | 1.77883e-09
|  |  |  | 1 | 30 | 1200000 | 1938.56 | 1938.56 | 29.9963 | 30.0107 | 6.44598e-05 | 13.6703 | 1204860 | 0.00214866 | 1.78333e-09
|  |  |  | 1 | 30 | 1200000 | 1943.57 | 1943.57 | 30.0005 | 30.0111 | 6.44995e-05 | 13.5466 | 1193950 | 0.00214998 | 1.80073e-09
|  |  |  | 1 | 30 | 1200000 | 1948.58 | 1948.58 | 30.002 | 30.0134 | 6.43557e-05 | 13.6423 | 1202390 | 0.00214519 | 1.78411e-09
|  |  |  | 1 | 30 | 1200000 | 1953.59 | 1953.59 | 30.0007 | 30.0116 | 6.45805e-05 | 13.5508 | 1194320 | 0.00215268 | 1.80243e-09
|  |  |  | 1 | 30 | 1200000 | 1958.6 | 1958.6 | 30.0008 | 30.0119 | 6.43736e-05 | 13.6134 | 1199840 | 0.00214579 | 1.78839e-09
|  |  |  | 1 | 30 | 1200000 | 1963.61 | 1963.61 | 30.0008 | 30.0063 | 6.47202e-05 | 13.6684 | 1204690 | 0.00215734 | 1.79078e-09
|  |  |  | 1 | 30 | 1200000 | 1968.61 | 1968.61 | 30.002 | 30.0095 | 6.47252e-05 | 13.7233 | 1209530 | 0.00215751 | 1.78376e-09
|  |  |  | 1 | 30 | 1200000 | 1968.64 | 1968.64 | 30.0018 | 30.0103 | 6.46473e-05 | 13.5212 | 1191710 | 0.00215491 | 1.80825e-09
|  |  |  | 1 | 30 | 1200000 | 1968.73 | 1968.73 | 30.0016 | 30.0109 | 6.4717e-05 | 13.7234 | 1209540 | 0.00215723 | 1.78352e-09
|  |  |  | 1 | 30 | 1200000 | 1968.74 | 1968.74 | 30.0016 | 30.0109 | 6.46564e-05 | 13.5034 | 1190150 | 0.00215521 | 1.81088e-09
|  |  |  | 1 | 30 | 1200000 | 1968.81 | 1968.81 | 30.0013 | 30.0119 | 6.48152e-05 | 13.712 | 1208530 | 0.00216051 | 1.78771e-09
|  |  |  | 1 | 30 | 1200000 | 1968.9 | 1968.9 | 30.0012 | 30.0122 | 6.47054e-05 | 13.5005 | 1189890 | 0.00215685 | 1.81265e-09
|  |  |  | 1 | 30 | 1200000 | 1968.93 | 1968.93 | 30.0011 | 30.0124 | 6.46932e-05 | 13.7139 | 1208700 | 0.00215644 | 1.7841e-09
|  |  |  | 1 | 30 | 1200000 | 1969.3 | 1969.3 | 29.9992 | 30.0112 | 6.46397e-05 | 13.5114 | 1190850 | 0.00215466 | 1.80934e-09
|  |  |  | 1 | 30 | 1200000 | 1969.35 | 1969.35 | 29.9995 | 30.0117 | 6.47902e-05 | 13.7234 | 1209540 | 0.00215967 | 1.78554e-09
|  |  |  | 1 | 30 | 1200000 | 1969.56 | 1969.56 | 30.0003 | 30.0071 | 6.473e-05 | 13.4968 | 1189560 | 0.00215767 | 1.81383e-09
|  |  |  | 1 | 30 | 1200000 | 1969.59 | 1969.59 | 30.0003 | 30.0071 | 6.46931e-05 | 13.715 | 1208800 | 0.00215644 | 1.78395e-09
|  |  |  | 1 | 30 | 1200000 | 1969.68 | 1969.68 | 30.0004 | 30.0094 | 6.45748e-05 | 13.5091 | 1190650 | 0.00215249 | 1.80783e-09
|  |  |  | 1 | 30 | 1200000 | 1969.75 | 1969.75 | 30.0005 | 30.0102 | 6.46688e-05 | 13.7132 | 1208640 | 0.00215563 | 1.78352e-09
|  |  |  | 1 | 30 | 1200000 | 1970.12 | 1970.12 | 30.0023 | 30.0096 | 6.4681e-05 | 13.5008 | 1189920 | 0.00215603 | 1.81191e-09
|  |  |  | 1 | 30 | 1200000 | 1970.15 | 1970.15 | 30.002 | 30.0104 | 6.46366e-05 | 13.7082 | 1208200 | 0.00215455 | 1.78328e-09
|  |  |  | 1 | 30 | 1200000 | 1970.26 | 1970.26 | 30.0017 | 30.011 | 6.44294e-05 | 13.4916 | 1189110 | 0.00214765 | 1.8061e-09
|  |  |  | 1 | 30 | 1200000 | 1970.27 | 1970.27 | 30.0015 | 30.0115 | 6.46038e-05 | 13.712 | 1208530 | 0.00215346 | 1.78188e-09
|  |  |  | 1 | 30 | 1200000 | 1970.3 | 1970.3 | 30.0015 | 30.0115 | 6.46073e-05 | 13.5097 | 1190700 | 0.00215358 | 1.80866e-09
|  |  |  | 1 | 30 | 1200000 | 1970.39 | 1970.39 | 30.0044 | 30.0122 | 6.46932e-05 | 13.7139 | 1208700 | 0.00215644 | 1.7841e-09
|  |  |  | 1 | 30 | 1200000 | 1970.46 | 1970.46 | 30.0044 | 30.0122 | 6.46239e-05 | 13.5028 | 1190100 | 0.00215413 | 1.81005e-09
|  |  |  | 1 | 30 | 1200000 | 1970.49 | 1970.49 | 30.0037 | 30.0125 | 6.46928e-05 | 13.7194 | 1209190 | 0.00215643 | 1.78337e-09
|  |  |  | 1 | 30 | 1200000 | 1970.6 | 1970.6 | 30.0026 | 30.0097 | 6.45508e-05 | 13.5018 | 1190000 | 0.00215169 | 1.80814e-09
|  |  |  | 1 | 30 | 1200000 | 1970.63 | 1970.63 | 30.0023 | 30.0073 | 6.46919e-05 | 13.7359 | 1210640 | 0.0021564 | 1.7812e-09
|  |  |  | 1 | 30 | 1200000 | 1970.66 | 1970.66 | 30.0023 | 30.0073 | 6.45172e-05 | 13.521 | 1191700 | 0.00215057 | 1.80463e-09
|  |  |  | 1 | 30 | 1200000 | 1970.69 | 1970.69 | 30.0023 | 30.0073 | 6.47655e-05 | 13.7282 | 1209960 | 0.00215885 | 1.78424e-09
|  |  |  | 1 | 30 | 1200000 | 1970.72 | 1970.72 | 30.002 | 30.0085 | 6.46653e-05 | 13.4901 | 1188970 | 0.00215551 | 1.81292e-09
|  |  |  | 1 | 30 | 1200000 | 1970.75 | 1970.75 | 30.0017 | 30.0095 | 6.47755e-05 | 13.6961 | 1207130 | 0.00215918 | 1.78869e-09
|  |  |  | 1 | 30 | 1200000 | 1970.94 | 1970.94 | 30.0014 | 30.011 | 6.44536e-05 | 13.4956 | 1189460 | 0.00214845 | 1.80624e-09
|  |  |  | 1 | 30 | 1200000 | 1970.97 | 1970.97 | 30.0012 | 30.0115 | 6.47568e-05 | 13.7393 | 1210940 | 0.00215856 | 1.78255e-09
|  |  |  | 1 | 30 | 1200000 | 1970.98 | 1970.98 | 30.0012 | 30.0115 | 6.46557e-05 | 13.5166 | 1191310 | 0.00215519 | 1.80909e-09
|  |  |  | 1 | 30 | 1200000 | 1971.03 | 1971.03 | 30.0011 | 30.0119 | 6.47083e-05 | 13.7335 | 1210420 | 0.00215694 | 1.78197e-09
|  |  |  | 1 | 30 | 1200000 | 1971.04 | 1971.04 | 30.0011 | 30.0119 | 6.45836e-05 | 13.498 | 1189670 | 0.00215279 | 1.80957e-09
|  |  |  | 1 | 30 | 1200000 | 1971.07 | 1971.07 | 30.0011 | 30.0122 | 6.47014e-05 | 13.7116 | 1208500 | 0.00215671 | 1.78463e-09
|  |  |  | 1 | 30 | 1200000 | 1971.08 | 1971.08 | 30.0011 | 30.0122 | 6.45828e-05 | 13.5112 | 1190830 | 0.00215276 | 1.80778e-09
|  |  |  | 1 | 30 | 1200000 | 1971.11 | 1971.11 | 30.001 | 30.0093 | 6.47737e-05 | 13.728 | 1209950 | 0.00215912 | 1.78448e-09
|  |  |  | 1 | 30 | 1200000 | 1971.12 | 1971.12 | 30.001 | 30.0093 | 6.4558e-05 | 13.5182 | 1191450 | 0.00215193 | 1.80615e-09
|  |  |  | 1 | 30 | 1200000 | 1971.24 | 1971.24 | 30.0009 | 30.0108 | 6.47241e-05 | 13.7409 | 1211080 | 0.00215747 | 1.78144e-09
|  |  |  | 1 | 30 | 1200000 | 1971.28 | 1971.28 | 30.0009 | 30.0113 | 6.4647e-05 | 13.5256 | 1192100 | 0.0021549 | 1.80765e-09
|  |  |  | 1 | 30 | 1200000 | 1971.41 | 1971.41 | 30.0008 | 30.0121 | 6.46677e-05 | 13.7319 | 1210290 | 0.00215559 | 1.78106e-09
|  |  |  | 1 | 30 | 1200000 | 1971.44 | 1971.44 | 30.0008 | 30.0121 | 6.45432e-05 | 13.4931 | 1189240 | 0.00215144 | 1.80909e-09
|  |  |  | 1 | 30 | 1200000 | 1971.47 | 1971.47 | 30.0008 | 30.0124 | 6.46442e-05 | 13.7169 | 1208960 | 0.00215481 | 1.78236e-09
|  |  |  | 1 | 30 | 1200000 | 1971.52 | 1971.52 | 30.0008 | 30.0095 | 6.44533e-05 | 13.5 | 1189850 | 0.00214844 | 1.80565e-09
|  |  |  | 1 | 30 | 1200000 | 1971.55 | 1971.55 | 30.0008 | 30.0095 | 6.45773e-05 | 13.7498 | 1211870 | 0.00215258 | 1.77625e-09
|  |  |  | 1 | 30 | 1200000 | 1971.56 | 1971.56 | 30.0008 | 30.0095 | 6.45894e-05 | 13.5375 | 1193150 | 0.00215298 | 1.80445e-09
|  |  |  | 1 | 30 | 1200000 | 1971.61 | 1971.61 | 30.0008 | 30.0071 | 6.465e-05 | 13.7575 | 1212540 | 0.002155 | 1.77726e-09
|  |  |  | 1 | 30 | 1200000 | 1971.62 | 1971.62 | 30.0008 | 30.0071 | 6.45097e-05 | 13.509 | 1190640 | 0.00215032 | 1.80602e-09
|  |  |  | 1 | 30 | 1200000 | 1971.68 | 1971.68 | 30.0008 | 30.0084 | 6.46609e-05 | 13.71 | 1208360 | 0.00215536 | 1.78371e-09
|  |  |  | 1 | 30 | 1200000 | 1971.74 | 1971.74 | 30.0008 | 30.0094 | 6.45507e-05 | 13.504 | 1190200 | 0.00215169 | 1.80784e-09
|  |  |  | 1 | 30 | 1200000 | 1971.77 | 1971.77 | 30.0008 | 30.0102 | 6.47578e-05 | 13.7217 | 1209390 | 0.00215859 | 1.78487e-09
|  |  |  | 1 | 30 | 1200000 | 1971.8 | 1971.8 | 30.0008 | 30.0102 | 6.45172e-05 | 13.521 | 1191700 | 0.00215057 | 1.80463e-09
|  |  |  | 1 | 30 | 1200000 | 1971.91 | 1971.91 | 29.9951 | 30.0089 | 6.46028e-05 | 13.7307 | 1210180 | 0.00215343 | 1.77942e-09
|  |  |  | 1 | 30 | 1200000 | 1971.92 | 1971.92 | 29.9951 | 30.0089 | 6.46143e-05 | 13.5283 | 1192340 | 0.00215381 | 1.80638e-09
|  |  |  | 1 | 30 | 1200000 | 1972.09 | 1972.09 | 29.9958 | 30.0035 | 6.45374e-05 | 13.7362 | 1210660 | 0.00215125 | 1.77692e-09
|  |  |  | 1 | 30 | 1200000 | 1972.1 | 1972.1 | 29.9958 | 30.0035 | 6.44034e-05 | 13.5195 | 1191560 | 0.00214678 | 1.80165e-09
|  |  |  | 1 | 30 | 1200000 | 1972.13 | 1972.13 | 29.9968 | 30.0055 | 6.45382e-05 | 13.7219 | 1209400 | 0.00215127 | 1.77879e-09
|  |  |  | 1 | 30 | 1200000 | 1972.16 | 1972.16 | 29.9968 | 30.0055 | 6.43904e-05 | 13.4636 | 1186640 | 0.00214635 | 1.80876e-09
|  |  |  | 1 | 30 | 1200000 | 1972.19 | 1972.19 | 29.9976 | 30.0071 | 6.45942e-05 | 13.7375 | 1210780 | 0.00215314 | 1.77832e-09
|  |  |  | 1 | 30 | 1200000 | 1972.26 | 1972.26 | 29.9982 | 30.0084 | 6.4317e-05 | 13.4659 | 1186840 | 0.0021439 | 1.8064e-09
|  |  |  | 1 | 30 | 1200000 | 1972.31 | 1972.31 | 29.9987 | 30.0094 | 6.46622e-05 | 13.6858 | 1206220 | 0.00215541 | 1.7869e-09
|  |  |  | 1 | 30 | 1200000 | 1972.82 | 1972.82 | 29.9973 | 30.0099 | 6.43986e-05 | 13.4624 | 1186530 | 0.00214662 | 1.80915e-09
|  |  |  | 1 | 30 | 1200000 | 1972.85 | 1972.85 | 29.9948 | 30.0075 | 6.46011e-05 | 13.7593 | 1212700 | 0.00215337 | 1.77568e-09
|  |  |  | 1 | 30 | 1200000 | 1972.88 | 1972.88 | 29.9948 | 30.0075 | 6.45475e-05 | 13.559 | 1195050 | 0.00215158 | 1.80042e-09
|  |  |  | 1 | 30 | 1200000 | 1977.11 | 1977.11 | 29.9936 | 30.0075 | 6.45922e-05 | 13.7738 | 1213980 | 0.00215307 | 1.77357e-09
|  |  |  | 1 | 30 | 1200000 | 1977.16 | 1977.16 | 29.9936 | 30.0075 | 6.4339e-05 | 13.5084 | 1190590 | 0.00214463 | 1.80132e-09
|  |  |  | 1 | 30 | 1200000 | 1977.41 | 1977.41 | 29.9978 | 30.0018 | 6.45435e-05 | 13.7712 | 1213750 | 0.00215145 | 1.77256e-09
|  |  |  | 1 | 30 | 1200000 | 1977.42 | 1977.42 | 29.9978 | 30.0018 | 6.44254e-05 | 13.5609 | 1195220 | 0.00214751 | 1.79676e-09
|  |  |  | 1 | 30 | 1200000 | 1978.91 | 1978.91 | 29.995 | 30.0053 | 6.45847e-05 | 13.7618 | 1212920 | 0.00215282 | 1.77491e-09
|  |  |  | 1 | 30 | 1200000 | 1978.94 | 1978.94 | 29.995 | 30.0053 | 6.41759e-05 | 13.5165 | 1191300 | 0.0021392 | 1.79569e-09
|  |  |  | 1 | 30 | 1200000 | 1979.05 | 1979.05 | 29.9971 | 30.0051 | 6.44892e-05 | 13.7248 | 1209660 | 0.00214964 | 1.77706e-09
|  |  |  | 1 | 30 | 1200000 | 1979.08 | 1979.08 | 29.9978 | 30.0068 | 6.42006e-05 | 13.5117 | 1190880 | 0.00214002 | 1.79701e-09
|  |  |  | 1 | 30 | 1200000 | 1979.22 | 1979.22 | 29.9957 | 30.0092 | 6.43829e-05 | 13.7364 | 1210680 | 0.0021461 | 1.77264e-09
|  |  |  | 1 | 30 | 1200000 | 1979.28 | 1979.28 | 29.9967 | 30.0101 | 6.41839e-05 | 13.5196 | 1191580 | 0.00213946 | 1.79549e-09
|  |  |  | 1 | 30 | 1200000 | 1979.31 | 1979.31 | 29.9975 | 30.0076 | 6.44966e-05 | 13.739 | 1210910 | 0.00214989 | 1.77543e-09
|  |  |  | 1 | 30 | 1200000 | 1979.36 | 1979.36 | 29.9975 | 30.0076 | 6.42252e-05 | 13.508 | 1190550 | 0.00214084 | 1.79819e-09
|  |  |  | 1 | 30 | 1200000 | 1979.45 | 1979.45 | 29.9987 | 30.0041 | 6.43422e-05 | 13.7359 | 1210640 | 0.00214474 | 1.77158e-09
|  |  |  | 1 | 30 | 1200000 | 1979.48 | 1979.48 | 29.9987 | 30.0041 | 6.42261e-05 | 13.4926 | 1189190 | 0.00214087 | 1.80027e-09
|  |  |  | 1 | 30 | 1200000 | 1979.51 | 1979.51 | 29.9991 | 30.0059 | 6.43924e-05 | 13.7121 | 1208540 | 0.00214641 | 1.77604e-09
|  |  |  | 1 | 30 | 1200000 | 1979.6 | 1979.6 | 29.9994 | 30.0075 | 6.43563e-05 | 13.4905 | 1189010 | 0.00214521 | 1.80419e-09
|  |  |  | 1 | 30 | 1200000 | 1979.61 | 1979.61 | 29.9994 | 30.0075 | 6.43524e-05 | 13.6995 | 1207430 | 0.00214508 | 1.77657e-09
|  |  |  | 1 | 30 | 1200000 | 1979.66 | 1979.66 | 29.9997 | 30.0087 | 6.42748e-05 | 13.494 | 1189320 | 0.00214249 | 1.80144e-09
|  |  |  | 1 | 30 | 1200000 | 1979.74 | 1979.74 | 30.0001 | 30.0104 | 6.45219e-05 | 13.7232 | 1209520 | 0.00215073 | 1.77817e-09
|  |  |  | 1 | 30 | 1200000 | 1979.8 | 1979.8 | 30.0002 | 30.011 | 6.42918e-05 | 13.4817 | 1188230 | 0.00214306 | 1.80357e-09
|  |  |  | 1 | 30 | 1200000 | 1979.89 | 1979.89 | 30.0003 | 30.0084 | 6.44341e-05 | 13.6938 | 1206930 | 0.0021478 | 1.77956e-09
|  |  |  | 1 | 30 | 1200000 | 1980.14 | 1980.14 | 29.9986 | 30.0123 | 6.43157e-05 | 13.489 | 1188880 | 0.00214386 | 1.80326e-09
|  |  |  | 1 | 30 | 1200000 | 1980.15 | 1980.15 | 29.999 | 30.0094 | 6.45315e-05 | 13.6967 | 1207180 | 0.00215105 | 1.78188e-09
|  |  |  | 1 | 30 | 1200000 | 1980.46 | 1980.46 | 29.9964 | 30.005 | 6.41528e-05 | 13.4937 | 1189300 | 0.00213843 | 1.79806e-09
|  |  |  | 1 | 30 | 1200000 | 1980.47 | 1980.47 | 29.9973 | 30.0036 | 6.43509e-05 | 13.727 | 1209850 | 0.00214503 | 1.77297e-09
|  |  |  | 1 | 30 | 1200000 | 1980.54 | 1980.54 | 29.998 | 30.0056 | 6.4079e-05 | 13.5048 | 1190270 | 0.00213597 | 1.79452e-09
|  |  |  | 1 | 30 | 1200000 | 1980.55 | 1980.55 | 29.998 | 30.0056 | 6.44416e-05 | 13.7058 | 1207980 | 0.00214805 | 1.77821e-09
|  |  |  | 1 | 30 | 1200000 | 1980.74 | 1980.74 | 29.9993 | 30.0094 | 6.42661e-05 | 13.5041 | 1190200 | 0.0021422 | 1.79986e-09
|  |  |  | 1 | 30 | 1200000 | 1980.77 | 1980.77 | 29.9996 | 30.0102 | 6.45036e-05 | 13.7576 | 1212550 | 0.00215012 | 1.77322e-09
|  |  |  | 1 | 30 | 1200000 | 1980.8 | 1980.8 | 29.9996 | 30.0102 | 6.43212e-05 | 13.5351 | 1192940 | 0.00214404 | 1.79728e-09
|  |  |  | 1 | 30 | 1200000 | 1981.13 | 1981.13 | 30.0005 | 30.0083 | 6.45127e-05 | 13.7409 | 1211080 | 0.00215042 | 1.77562e-09
|  |  |  | 1 | 30 | 1200000 | 1981.16 | 1981.16 | 30.0005 | 30.0062 | 6.43135e-05 | 13.5286 | 1192370 | 0.00214378 | 1.79792e-09
|  |  |  | 1 | 30 | 1200000 | 1981.27 | 1981.27 | 30.0006 | 30.0057 | 6.45364e-05 | 13.7538 | 1212210 | 0.00215121 | 1.77462e-09
|  |  |  | 1 | 30 | 1200000 | 1981.3 | 1981.3 | 30.0006 | 30.0057 | 6.43531e-05 | 13.5467 | 1193960 | 0.0021451 | 1.79663e-09
|  |  |  | 1 | 30 | 1200000 | 1981.85 | 1981.85 | 30.0007 | 30.0083 | 6.46014e-05 | 13.7549 | 1212320 | 0.00215338 | 1.77625e-09
|  |  |  | 1 | 30 | 1200000 | 1981.88 | 1981.88 | 30.0007 | 30.0093 | 6.43643e-05 | 13.4926 | 1189200 | 0.00214548 | 1.80414e-09
|  |  |  | 1 | 30 | 1200000 | 1981.93 | 1981.93 | 30.0007 | 30.0093 | 6.44826e-05 | 13.6985 | 1207350 | 0.00214942 | 1.78029e-09
|  |  |  | 1 | 30 | 1200000 | 1982.46 | 1982.46 | 29.9976 | 30.0069 | 6.42601e-05 | 13.4668 | 1186920 | 0.002142 | 1.80468e-09
|  |  |  | 1 | 30 | 1200000 | 1982.51 | 1982.51 | 29.9951 | 30.0051 | 6.46354e-05 | 13.7291 | 1210040 | 0.00215451 | 1.78053e-09
|  |  |  | 1 | 30 | 1200000 | 1982.54 | 1982.54 | 29.9951 | 30.0051 | 6.43313e-05 | 13.5008 | 1189920 | 0.00214438 | 1.80212e-09
|  |  |  | 1 | 30 | 1200000 | 1982.57 | 1982.57 | 29.9962 | 30.0068 | 6.46665e-05 | 13.7539 | 1212230 | 0.00215555 | 1.77817e-09
|  |  |  | 1 | 30 | 1200000 | 1982.6 | 1982.6 | 29.9971 | 30.005 | 6.42188e-05 | 13.4784 | 1187940 | 0.00214063 | 1.80196e-09
|  |  |  | 1 | 30 | 1200000 | 1982.63 | 1982.63 | 29.9971 | 30.005 | 6.47186e-05 | 13.6959 | 1207120 | 0.00215729 | 1.78714e-09
|  |  |  | 1 | 30 | 1200000 | 1983.26 | 1983.26 | 30.0004 | 30.0063 | 6.43985e-05 | 13.4635 | 1186630 | 0.00214662 | 1.809e-09
|  |  |  | 1 | 30 | 1200000 | 1983.27 | 1983.27 | 29.9973 | 30.0077 | 6.43868e-05 | 13.6671 | 1204570 | 0.00214623 | 1.78174e-09
|  |  |  | 1 | 30 | 1200000 | 1984.84 | 1984.84 | 30.0007 | 30.0133 | 6.44974e-05 | 13.44 | 1184550 | 0.00214991 | 1.81496e-09
|  |  |  | 1 | 30 | 1200000 | 1984.85 | 1984.85 | 30.0007 | 30.0133 | 6.45012e-05 | 13.6576 | 1203730 | 0.00215004 | 1.78614e-09
|  |  |  | 1 | 30 | 1200000 | 1986.36 | 1986.36 | 30.0001 | 30.0082 | 6.4497e-05 | 13.4466 | 1185140 | 0.0021499 | 1.81405e-09
|  |  |  | 1 | 30 | 1200000 | 1986.37 | 1986.37 | 30.0001 | 30.0082 | 6.47127e-05 | 13.6564 | 1203640 | 0.00215709 | 1.79215e-09
|  |  |  | 1 | 30 | 1200000 | 1987.28 | 1987.28 | 29.9964 | 30.012 | 6.44234e-05 | 13.4543 | 1185820 | 0.00214745 | 1.81094e-09
|  |  |  | 1 | 30 | 1200000 | 1987.29 | 1987.29 | 29.9964 | 30.012 | 6.46388e-05 | 13.6697 | 1204800 | 0.00215463 | 1.78836e-09
|  |  |  | 1 | 30 | 1200000 | 1987.79 | 1987.79 | 29.9996 | 30.0077 | 6.44966e-05 | 13.4543 | 1185820 | 0.00214989 | 1.813e-09
|  |  |  | 1 | 30 | 1200000 | 1987.83 | 1987.83 | 29.9999 | 30.0057 | 6.47186e-05 | 13.6959 | 1207120 | 0.00215729 | 1.78714e-09
|  |  |  | 1 | 30 | 1200000 | 1988.28 | 1988.28 | 30.0006 | 30.0079 | 6.46424e-05 | 13.4641 | 1186680 | 0.00215475 | 1.81578e-09
|  |  |  | 1 | 30 | 1200000 | 1988.31 | 1988.31 | 30.0006 | 30.0059 | 6.47505e-05 | 13.7064 | 1208040 | 0.00215835 | 1.78665e-09
|  |  |  | 1 | 30 | 1200000 | 1988.4 | 1988.4 | 30.0006 | 30.0043 | 6.47871e-05 | 13.4937 | 1189290 | 0.00215957 | 1.81585e-09
|  |  |  | 1 | 30 | 1200000 | 1988.43 | 1988.43 | 30.0007 | 30.0061 | 6.49125e-05 | 13.7171 | 1208980 | 0.00216375 | 1.78974e-09
|  |  |  | 1 | 30 | 1200000 | 1988.54 | 1988.54 | 30.0007 | 30.0076 | 6.47696e-05 | 13.5148 | 1191150 | 0.00215899 | 1.81252e-09
|  |  |  | 1 | 30 | 1200000 | 1988.56 | 1988.56 | 30.0007 | 30.0088 | 6.49363e-05 | 13.7277 | 1209910 | 0.00216454 | 1.78901e-09
|  |  |  | 1 | 30 | 1200000 | 1988.58 | 1988.58 | 30.0007 | 30.0088 | 6.47122e-05 | 13.5234 | 1191910 | 0.00215707 | 1.80976e-09
|  |  |  | 1 | 30 | 1200000 | 1988.81 | 1988.81 | 30.0007 | 30.0059 | 6.4814e-05 | 13.734 | 1210470 | 0.00216047 | 1.78481e-09
|  |  |  | 1 | 30 | 1200000 | 1988.82 | 1988.82 | 30.0007 | 30.0059 | 6.46394e-05 | 13.5158 | 1191240 | 0.00215465 | 1.80875e-09
|  |  |  | 1 | 30 | 1200000 | 1988.85 | 1988.85 | 30.0007 | 30.0074 | 6.4693e-05 | 13.7161 | 1208890 | 0.00215643 | 1.78381e-09
|  |  |  | 1 | 30 | 1200000 | 1989.24 | 1989.24 | 29.9951 | 30.0119 | 6.45601e-05 | 13.4818 | 1188250 | 0.002152 | 1.81107e-09
|  |  |  | 1 | 30 | 1200000 | 1989.31 | 1989.31 | 29.9971 | 30.0093 | 6.46619e-05 | 13.6924 | 1206810 | 0.0021554 | 1.78603e-09
|  |  |  | 1 | 30 | 1200000 | 1989.5 | 1989.5 | 29.9984 | 30.0083 | 6.47471e-05 | 13.4822 | 1188280 | 0.00215824 | 1.81627e-09
|  |  |  | 1 | 30 | 1200000 | 1989.55 | 1989.55 | 29.9993 | 30.0102 | 6.48494e-05 | 13.684 | 1206060 | 0.00216165 | 1.79232e-09
|  |  |  | 1 | 30 | 1200000 | 1991.99 | 1991.99 | 30.0008 | 30.0084 | 6.46747e-05 | 13.4679 | 1187020 | 0.00215582 | 1.81616e-09
|  |  |  | 1 | 30 | 1200000 | 1992.05 | 1992.05 | 30.0008 | 30.0084 | 6.48889e-05 | 13.7042 | 1207850 | 0.00216296 | 1.79076e-09
|  |  |  | 1 | 30 | 1200000 | 1992.92 | 1992.92 | 30.0008 | 30.0058 | 6.46648e-05 | 13.5 | 1189850 | 0.00215549 | 1.81157e-09
|  |  |  | 1 | 30 | 1200000 | 1995.7 | 1995.7 | 30.0001 | 30.0102 | 6.47095e-05 | 13.7126 | 1208580 | 0.00215698 | 1.78472e-09
|  |  |  | 1 | 30 | 1200000 | 1998.17 | 1998.17 | 30.0003 | 30.0123 | 6.47217e-05 | 13.4991 | 1189770 | 0.00215739 | 1.81329e-09
|  |  |  | 1 | 30 | 1200000 | 1999.56 | 1999.56 | 30.0008 | 30.0079 | 6.45788e-05 | 13.7223 | 1209440 | 0.00215263 | 1.77985e-09
|  |  |  | 1 | 30 | 1200000 | 1999.79 | 1999.79 | 30.0008 | 30.0092 | 6.45177e-05 | 13.5122 | 1190920 | 0.00215059 | 1.80582e-09
|  |  |  | 1 | 30 | 1200000 | 2000.96 | 2000.96 | 30.0008 | 30.0108 | 6.44817e-05 | 13.7139 | 1208700 | 0.00214939 | 1.77826e-09
|  |  |  | 1 | 30 | 1200000 | 2004.41 | 2004.41 | 30.0008 | 30.0134 | 6.44201e-05 | 13.5126 | 1190960 | 0.00214734 | 1.80303e-09
|  |  |  | 1 | 30 | 1200000 | 2007.37 | 2007.37 | 29.9976 | 30.0078 | 6.43241e-05 | 13.7692 | 1213570 | 0.00214414 | 1.7668e-09
|  |  |  | 1 | 30 | 1200000 | 2007.39 | 2007.39 | 29.9951 | 30.0089 | 6.43603e-05 | 13.563 | 1195400 | 0.00214534 | 1.79466e-09
|  |  |  | 1 | 30 | 1200000 | 2007.41 | 2007.41 | 29.9951 | 30.0089 | 6.44541e-05 | 13.7704 | 1213680 | 0.00214847 | 1.77021e-09
|  |  |  | 1 | 30 | 1200000 | 2007.46 | 2007.46 | 29.9951 | 30.0089 | 6.43623e-05 | 13.5278 | 1192300 | 0.00214541 | 1.79939e-09
|  |  |  | 1 | 30 | 1200000 | 2011.63 | 2011.63 | 29.9976 | 30.0131 | 6.47889e-05 | 13.7454 | 1211480 | 0.00215963 | 1.78265e-09
|  |  |  | 1 | 30 | 1200000 | 2011.68 | 2011.68 | 29.9976 | 30.0131 | 6.44515e-05 | 13.533 | 1192760 | 0.00214838 | 1.80119e-09
|  |  |  | 1 | 30 | 1200000 | 2015.04 | 2015.04 | 29.9987 | 30.0106 | 6.47814e-05 | 13.7345 | 1210520 | 0.00215938 | 1.78385e-09
|  |  |  | 1 | 30 | 1200000 | 2015.33 | 2015.33 | 30.0001 | 30.0133 | 6.44358e-05 | 13.5223 | 1191810 | 0.00214786 | 1.80218e-09
|  |  |  | 1 | 30 | 1200000 | 2015.36 | 2015.36 | 30.0001 | 30.0133 | 6.46751e-05 | 13.745 | 1211440 | 0.00215584 | 1.77957e-09
|  |  |  | 1 | 30 | 1200000 | 2015.39 | 2015.39 | 30.0002 | 30.0133 | 6.43943e-05 | 13.5361 | 1193030 | 0.00214648 | 1.79918e-09
|  |  |  | 1 | 30 | 1200000 | 2016.22 | 2016.22 | 30.0007 | 30.0123 | 6.47966e-05 | 13.753 | 1212140 | 0.00215989 | 1.78188e-09
|  |  |  | 1 | 30 | 1200000 | 2016.25 | 2016.25 | 30.0007 | 30.0094 | 6.43153e-05 | 13.4967 | 1189550 | 0.00214384 | 1.80222e-09
|  |  |  | 1 | 30 | 1200000 | 2016.28 | 2016.28 | 30.0007 | 30.0071 | 6.47827e-05 | 13.7125 | 1208580 | 0.00215942 | 1.78675e-09
|  |  |  | 1 | 30 | 1200000 | 2016.39 | 2016.39 | 30.0007 | 30.0125 | 6.44218e-05 | 13.4829 | 1188340 | 0.00214739 | 1.80705e-09
|  |  |  | 1 | 30 | 1200000 | 2016.42 | 2016.42 | 30.0007 | 30.0125 | 6.47646e-05 | 13.7436 | 1211320 | 0.00215882 | 1.78221e-09
|  |  |  | 1 | 30 | 1200000 | 2016.45 | 2016.45 | 30.0007 | 30.0125 | 6.43229e-05 | 13.5054 | 1190320 | 0.0021441 | 1.80128e-09
|  |  |  | 1 | 30 | 1200000 | 2016.57 | 2016.57 | 30.0007 | 30.0129 | 6.47976e-05 | 13.7365 | 1210690 | 0.00215992 | 1.78404e-09
|  |  |  | 1 | 30 | 1200000 | 2016.61 | 2016.61 | 30.0007 | 30.013 | 6.43718e-05 | 13.5035 | 1190150 | 0.00214573 | 1.8029e-09
|  |  |  | 1 | 30 | 1200000 | 2016.7 | 2016.7 | 30.0007 | 30.0131 | 6.4733e-05 | 13.7287 | 1210000 | 0.00215777 | 1.78327e-09
|  |  |  | 1 | 30 | 1200000 | 2016.73 | 2016.73 | 30.0008 | 30.0132 | 6.44624e-05 | 13.4834 | 1188380 | 0.00214875 | 1.80813e-09
|  |  |  | 1 | 30 | 1200000 | 2016.76 | 2016.76 | 30.0008 | 30.0132 | 6.47097e-05 | 13.7082 | 1208190 | 0.00215699 | 1.7853e-09
|  |  |  | 1 | 30 | 1200000 | 2017.01 | 2017.01 | 30.0008 | 30.0077 | 6.44372e-05 | 13.4981 | 1189680 | 0.00214791 | 1.80545e-09
|  |  |  | 1 | 30 | 1200000 | 2017.08 | 2017.08 | 30.0008 | 30.0089 | 6.46846e-05 | 13.7206 | 1209290 | 0.00215615 | 1.78299e-09
|  |  |  | 1 | 30 | 1200000 | 2017.11 | 2017.11 | 30.0008 | 30.0098 | 6.45497e-05 | 13.5205 | 1191650 | 0.00215166 | 1.80561e-09
|  |  |  | 1 | 30 | 1200000 | 2017.36 | 2017.36 | 30.0039 | 30.012 | 6.47653e-05 | 13.7326 | 1210350 | 0.00215884 | 1.78366e-09
|  |  |  | 1 | 30 | 1200000 | 2017.41 | 2017.41 | 30.0064 | 30.0123 | 6.45596e-05 | 13.4895 | 1188930 | 0.00215199 | 1.81003e-09
|  |  |  | 1 | 30 | 1200000 | 2017.44 | 2017.44 | 30.0064 | 30.0123 | 6.46288e-05 | 13.7017 | 1207630 | 0.00215429 | 1.78391e-09
|  |  |  | 1 | 30 | 1200000 | 2017.49 | 2017.49 | 30.0053 | 30.0125 | 6.45683e-05 | 13.4806 | 1188140 | 0.00215228 | 1.81147e-09
|  |  |  | 1 | 30 | 1200000 | 2017.52 | 2017.52 | 30.0044 | 30.0127 | 6.48128e-05 | 13.7549 | 1212310 | 0.00216043 | 1.78207e-09
|  |  |  | 1 | 30 | 1200000 | 2017.55 | 2017.55 | 30.0044 | 30.0127 | 6.44532e-05 | 13.5033 | 1190140 | 0.00214844 | 1.8052e-09
|  |  |  | 1 | 30 | 1200000 | 2017.59 | 2017.59 | 30.0037 | 30.0097 | 6.4653e-05 | 13.7047 | 1207880 | 0.0021551 | 1.78419e-09
|  |  |  | 1 | 30 | 1200000 | 2017.83 | 2017.83 | 29.9999 | 30.0103 | 6.45347e-05 | 13.4998 | 1189830 | 0.00215116 | 1.80795e-09
|  |  |  | 1 | 30 | 1200000 | 2017.88 | 2017.88 | 30.0001 | 30.011 | 6.48235e-05 | 13.7097 | 1208330 | 0.00216078 | 1.78824e-09
|  |  |  | 1 | 30 | 1200000 | 2018.17 | 2018.17 | 30.0005 | 30.0048 | 6.45191e-05 | 13.4869 | 1188690 | 0.00215064 | 1.80925e-09
|  |  |  | 1 | 30 | 1200000 | 2018.24 | 2018.24 | 30.0006 | 30.0079 | 6.47176e-05 | 13.7124 | 1208570 | 0.00215726 | 1.78496e-09
|  |  |  | 1 | 30 | 1200000 | 2018.35 | 2018.35 | 30.0038 | 30.0099 | 6.47382e-05 | 13.4955 | 1189450 | 0.00215794 | 1.81423e-09
|  |  |  | 1 | 30 | 1200000 | 2018.38 | 2018.38 | 30.0038 | 30.0099 | 6.48808e-05 | 13.7033 | 1207760 | 0.00216269 | 1.79066e-09
|  |  |  | 1 | 30 | 1200000 | 2018.79 | 2018.79 | 30.0014 | 30.0096 | 6.48191e-05 | 13.5031 | 1190120 | 0.00216064 | 1.81548e-09
|  |  |  | 1 | 30 | 1200000 | 2018.82 | 2018.82 | 30.0014 | 30.0096 | 6.47976e-05 | 13.7365 | 1210690 | 0.00215992 | 1.78404e-09
|  |  |  | 1 | 30 | 1200000 | 2018.82 | 2018.82 | 30.0013 | 30.0104 | 6.47282e-05 | 13.5287 | 1192370 | 0.00215761 | 1.8095e-09
|  |  |  | 1 | 30 | 1200000 | 2018.98 | 2018.98 | 30.0011 | 30.014 | 6.48466e-05 | 13.7324 | 1210330 | 0.00216155 | 1.78592e-09
|  |  |  | 1 | 30 | 1200000 | 2019.01 | 2019.01 | 30.0011 | 30.014 | 6.46405e-05 | 13.4971 | 1189590 | 0.00215468 | 1.81129e-09
|  |  |  | 1 | 30 | 1200000 | 2019.04 | 2019.04 | 30.001 | 30.0139 | 6.47721e-05 | 13.7556 | 1212370 | 0.00215907 | 1.78087e-09
|  |  |  | 1 | 30 | 1200000 | 2019.07 | 2019.07 | 30.001 | 30.0138 | 6.45596e-05 | 13.4895 | 1188930 | 0.00215199 | 1.81003e-09
|  |  |  | 1 | 30 | 1200000 | 2019.1 | 2019.1 | 30.001 | 30.0138 | 6.48152e-05 | 13.712 | 1208530 | 0.00216051 | 1.78771e-09
|  |  |  | 1 | 30 | 1200000 | 2019.36 | 2019.36 | 30.0008 | 30.0136 | 6.47463e-05 | 13.4965 | 1189540 | 0.00215821 | 1.81432e-09
|  |  |  | 1 | 30 | 1200000 | 2019.39 | 2019.39 | 30.0008 | 30.0136 | 6.47737e-05 | 13.728 | 1209950 | 0.00215912 | 1.78448e-09
|  |  |  | 1 | 30 | 1200000 | 2019.41 | 2019.41 | 30.0008 | 30.0136 | 6.47775e-05 | 13.5191 | 1191530 | 0.00215925 | 1.81216e-09
|  |  |  | 1 | 30 | 1200000 | 2019.54 | 2019.54 | 30.0033 | 30.0136 | 6.49593e-05 | 13.7515 | 1212010 | 0.00216531 | 1.78654e-09
|  |  |  | 1 | 30 | 1200000 | 2019.58 | 2019.58 | 30.0024 | 30.0135 | 6.47605e-05 | 13.5315 | 1192620 | 0.00215868 | 1.81004e-09
|  |  |  | 1 | 30 | 1200000 | 2019.65 | 2019.65 | 30.0024 | 30.0135 | 6.47561e-05 | 13.7503 | 1211910 | 0.00215854 | 1.78111e-09
|  |  |  | 1 | 30 | 1200000 | 2019.67 | 2019.67 | 30.0021 | 30.0135 | 6.48817e-05 | 13.545 | 1193810 | 0.00216272 | 1.81162e-09
|  |  |  | 1 | 30 | 1200000 | 2020.73 | 2020.73 | 30.0008 | 30.0134 | 6.50243e-05 | 13.7538 | 1212210 | 0.00216748 | 1.78803e-09
|  |  |  | 1 | 30 | 1200000 | 2020.74 | 2020.74 | 30.0008 | 30.0103 | 6.47596e-05 | 13.548 | 1194070 | 0.00215865 | 1.8078e-09
|  |  |  | 1 | 30 | 1200000 | 2022.99 | 2022.99 | 30.0008 | 30.0135 | 6.49018e-05 | 13.7623 | 1212970 | 0.00216339 | 1.78356e-09
|  |  |  | 1 | 30 | 1200000 | 2023.01 | 2023.01 | 30.0008 | 30.0135 | 6.49336e-05 | 13.4914 | 1189090 | 0.00216445 | 1.82027e-09
|  |  |  | 1 | 30 | 1200000 | 2023.18 | 2023.18 | 30.0008 | 30.0135 | 6.49299e-05 | 13.6981 | 1207310 | 0.00216433 | 1.79269e-09
|  |  |  | 1 | 30 | 1200000 | 2024.21 | 2024.21 | 30.0014 | 30.0127 | 6.47788e-05 | 13.496 | 1189490 | 0.00215929 | 1.8153e-09
|  |  |  | 1 | 30 | 1200000 | 2024.26 | 2024.26 | 30.0012 | 30.0128 | 6.50356e-05 | 13.6975 | 1207260 | 0.00216785 | 1.79568e-09
|  |  |  | 1 | 30 | 1200000 | 2029.27 | 2029.27 | 30.0008 | 30.0091 | 6.48168e-05 | 13.6856 | 1206200 | 0.00216056 | 1.7912e-09
|  |  |  | 1 | 30 | 1200000 | 2034.27 | 2034.27 | 29.997 | 30.0104 | 6.45114e-05 | 13.6211 | 1200520 | 0.00215038 | 1.7912e-09
|  |  |  | 1 | 30 | 1200000 | 2039.27 | 2039.27 | 29.9981 | 30.0106 | 6.45444e-05 | 13.6129 | 1199800 | 0.00215148 | 1.7932e-09
|  |  |  | 1 | 30 | 1200000 | 2044.28 | 2044.28 | 29.997 | 30.0115 | 6.46513e-05 | 13.5925 | 1198000 | 0.00215504 | 1.79886e-09
|  |  |  | 1 | 30 | 1200000 | 2049.28 | 2049.28 | 29.9994 | 30.0123 | 6.46282e-05 | 13.5709 | 1196100 | 0.00215427 | 1.80108e-09
|  |  |  | 1 | 30 | 1200000 | 2054.29 | 2054.29 | 29.9994 | 30.0031 | 6.4422e-05 | 13.6214 | 1200550 | 0.0021474 | 1.78868e-09
|  |  |  | 1 | 30 | 1200000 | 2059.3 | 2059.3 | 30.0001 | 30.0115 | 6.46869e-05 | 13.5392 | 1193300 | 0.00215623 | 1.80694e-09
|  |  |  | 1 | 30 | 1200000 | 2064.08 | 2064.08 | 30.0016 | 30.0113 | 6.49674e-05 | 13.7525 | 1212100 | 0.00216558 | 1.78664e-09
|  |  |  | 1 | 30 | 1200000 | 2064.11 | 2064.11 | 30.0015 | 30.0086 | 6.48835e-05 | 13.5141 | 1191090 | 0.00216278 | 1.8158e-09
|  |  |  | 1 | 30 | 1200000 | 2064.3 | 2064.3 | 30.0011 | 30.011 | 6.4815e-05 | 13.7164 | 1208920 | 0.0021605 | 1.78713e-09
|  |  |  | 1 | 30 | 1200000 | 2064.73 | 2064.73 | 30.0008 | 30.0081 | 6.48429e-05 | 13.5126 | 1190960 | 0.00216143 | 1.81487e-09
|  |  |  | 1 | 30 | 1200000 | 2065.02 | 2065.02 | 30.0008 | 30.0117 | 6.49286e-05 | 13.7201 | 1209250 | 0.00216429 | 1.78978e-09
|  |  |  | 1 | 30 | 1200000 | 2066.23 | 2066.23 | 30.0008 | 30.0095 | 6.50296e-05 | 13.5195 | 1191570 | 0.00216765 | 1.81916e-09
|  |  |  | 1 | 30 | 1200000 | 2071.23 | 2071.23 | 30.0008 | 30.0135 | 6.51547e-05 | 13.6066 | 1199240 | 0.00217182 | 1.81099e-09
|  |  |  | 1 | 30 | 1200000 | 2076.24 | 2076.24 | 30.0061 | 30.0134 | 6.49555e-05 | 13.535 | 1192930 | 0.00216518 | 1.81501e-09
|  |  |  | 1 | 30 | 1200000 | 2076.45 | 2076.45 | 30.0122 | 30.0134 | 6.49765e-05 | 13.7359 | 1210630 | 0.00216588 | 1.78905e-09
|  |  |  | 1 | 30 | 1200000 | 2076.46 | 2076.46 | 30.0122 | 30.0134 | 6.50857e-05 | 13.5329 | 1192750 | 0.00216952 | 1.81892e-09
|  |  |  | 1 | 30 | 1200000 | 2076.55 | 2076.55 | 30.0081 | 30.0135 | 6.51787e-05 | 13.7558 | 1212390 | 0.00217262 | 1.79202e-09
|  |  |  | 1 | 30 | 1200000 | 2076.56 | 2076.56 | 30.0081 | 30.0135 | 6.50633e-05 | 13.4992 | 1189780 | 0.00216878 | 1.82284e-09
|  |  |  | 1 | 30 | 1200000 | 2076.59 | 2076.59 | 30.0081 | 30.0135 | 6.51475e-05 | 13.7321 | 1210300 | 0.00217158 | 1.79425e-09
|  |  |  | 1 | 30 | 1200000 | 2076.64 | 2076.64 | 30.0066 | 30.0135 | 6.50868e-05 | 13.5131 | 1191010 | 0.00216956 | 1.82162e-09
|  |  |  | 1 | 30 | 1200000 | 2076.71 | 2076.71 | 30.0055 | 30.0135 | 6.51964e-05 | 13.7302 | 1210140 | 0.00217321 | 1.79584e-09
|  |  |  | 1 | 30 | 1200000 | 2076.74 | 2076.74 | 30.0045 | 30.0135 | 6.49085e-05 | 13.5028 | 1190090 | 0.00216362 | 1.81803e-09
|  |  |  | 1 | 30 | 1200000 | 2076.77 | 2076.77 | 30.0045 | 30.0135 | 6.50174e-05 | 13.7319 | 1210290 | 0.00216725 | 1.79069e-09
|  |  |  | 1 | 30 | 1200000 | 2076.78 | 2076.78 | 30.0038 | 30.0135 | 6.49151e-05 | 13.5301 | 1192500 | 0.00216384 | 1.81453e-09
|  |  |  | 1 | 30 | 1200000 | 2076.87 | 2076.87 | 30.0032 | 30.0135 | 6.51709e-05 | 13.7493 | 1211820 | 0.00217236 | 1.79265e-09
|  |  |  | 1 | 30 | 1200000 | 2076.88 | 2076.88 | 30.0032 | 30.0135 | 6.51019e-05 | 13.5338 | 1192830 | 0.00217006 | 1.81926e-09
|  |  |  | 1 | 30 | 1200000 | 2077.03 | 2077.03 | 30.002 | 30.0135 | 6.51794e-05 | 13.7437 | 1211320 | 0.00217265 | 1.79362e-09
|  |  |  | 1 | 30 | 1200000 | 2077.06 | 2077.06 | 30.0017 | 30.0135 | 6.4988e-05 | 13.5345 | 1192890 | 0.00216627 | 1.81599e-09
|  |  |  | 1 | 30 | 1200000 | 2077.65 | 2077.65 | 30.0009 | 30.0135 | 6.51301e-05 | 13.7521 | 1212070 | 0.002171 | 1.79116e-09
|  |  |  | 1 | 30 | 1200000 | 2077.66 | 2077.66 | 30.004 | 30.0135 | 6.5101e-05 | 13.5492 | 1194180 | 0.00217003 | 1.81717e-09
|  |  |  | 1 | 30 | 1200000 | 2077.93 | 2077.93 | 30.0082 | 30.0135 | 6.50646e-05 | 13.7598 | 1212740 | 0.00216882 | 1.78836e-09
|  |  |  | 1 | 30 | 1200000 | 2077.94 | 2077.94 | 30.0082 | 30.0135 | 6.50844e-05 | 13.5561 | 1194790 | 0.00216948 | 1.81579e-09
|  |  |  | 1 | 30 | 1200000 | 2078.11 | 2078.11 | 30.0066 | 30.0135 | 6.51621e-05 | 13.7615 | 1212900 | 0.00217207 | 1.79081e-09
|  |  |  | 1 | 30 | 1200000 | 2078.14 | 2078.14 | 30.0054 | 30.0135 | 6.48193e-05 | 13.4998 | 1189830 | 0.00216064 | 1.81593e-09
|  |  |  | 1 | 30 | 1200000 | 2078.19 | 2078.19 | 30.0054 | 30.0135 | 6.499e-05 | 13.784 | 1214880 | 0.00216633 | 1.78317e-09
|  |  |  | 1 | 30 | 1200000 | 2078.2 | 2078.2 | 30.0054 | 30.0135 | 6.48738e-05 | 13.5407 | 1193430 | 0.00216246 | 1.81197e-09
|  |  |  | 1 | 30 | 1200000 | 2078.59 | 2078.59 | 30.0028 | 30.0127 | 6.51466e-05 | 13.7475 | 1211660 | 0.00217155 | 1.79222e-09
|  |  |  | 1 | 30 | 1200000 | 2078.6 | 2078.6 | 30.0028 | 30.0127 | 6.4866e-05 | 13.5353 | 1192960 | 0.0021622 | 1.81247e-09
|  |  |  | 1 | 30 | 1200000 | 2078.63 | 2078.63 | 30.0024 | 30.0128 | 6.50576e-05 | 13.7401 | 1211010 | 0.00216859 | 1.79073e-09
|  |  |  | 1 | 30 | 1200000 | 2078.66 | 2078.66 | 30.0024 | 30.0128 | 6.47375e-05 | 13.5076 | 1190520 | 0.00215792 | 1.81258e-09
|  |  |  | 1 | 30 | 1200000 | 2078.69 | 2078.69 | 30.0024 | 30.0128 | 6.49034e-05 | 13.7337 | 1210440 | 0.00216345 | 1.78732e-09
|  |  |  | 1 | 30 | 1200000 | 2078.8 | 2078.8 | 30.0043 | 30.0131 | 6.46991e-05 | 13.4687 | 1187090 | 0.00215664 | 1.81675e-09
|  |  |  | 1 | 30 | 1200000 | 2078.83 | 2078.83 | 30.0036 | 30.0132 | 6.50744e-05 | 13.7299 | 1210110 | 0.00216915 | 1.79252e-09
|  |  |  | 1 | 30 | 1200000 | 2078.88 | 2078.88 | 30.003 | 30.0132 | 6.47362e-05 | 13.5296 | 1192460 | 0.00215787 | 1.8096e-09
|  |  |  | 1 | 30 | 1200000 | 2078.97 | 2078.97 | 30.0026 | 30.0133 | 6.50723e-05 | 13.7662 | 1213310 | 0.00216908 | 1.78773e-09
|  |  |  | 1 | 30 | 1200000 | 2078.98 | 2078.98 | 30.0054 | 30.0133 | 6.49726e-05 | 13.5193 | 1191550 | 0.00216575 | 1.81759e-09
|  |  |  | 1 | 30 | 1200000 | 2079.17 | 2079.17 | 30.0062 | 30.0134 | 6.49911e-05 | 13.7653 | 1213230 | 0.00216637 | 1.78562e-09
|  |  |  | 1 | 30 | 1200000 | 2079.2 | 2079.2 | 30.0051 | 30.0134 | 6.47519e-05 | 13.5404 | 1193410 | 0.0021584 | 1.8086e-09
|  |  |  | 1 | 30 | 1200000 | 2079.45 | 2079.45 | 30.0025 | 30.0135 | 6.50493e-05 | 13.7435 | 1211310 | 0.00216831 | 1.79006e-09
|  |  |  | 1 | 30 | 1200000 | 2079.48 | 2079.48 | 30.0022 | 30.0135 | 6.47461e-05 | 13.4998 | 1189830 | 0.0021582 | 1.81387e-09
|  |  |  | 1 | 30 | 1200000 | 2079.59 | 2079.59 | 30.0017 | 30.0135 | 6.49457e-05 | 13.7067 | 1208060 | 0.00216486 | 1.79201e-09
|  |  |  | 1 | 30 | 1200000 | 2080.06 | 2080.06 | 30.004 | 30.0135 | 6.48273e-05 | 13.5007 | 1189910 | 0.00216091 | 1.81603e-09
|  |  |  | 1 | 30 | 1200000 | 2080.07 | 2080.07 | 30.004 | 30.0135 | 6.48146e-05 | 13.7241 | 1209600 | 0.00216049 | 1.78612e-09
|  |  |  | 1 | 30 | 1200000 | 2080.1 | 2080.1 | 30.0033 | 30.0135 | 6.4738e-05 | 13.4988 | 1189740 | 0.00215793 | 1.81378e-09
|  |  |  | 1 | 30 | 1200000 | 2080.19 | 2080.19 | 30.0028 | 30.0135 | 6.50149e-05 | 13.7748 | 1214070 | 0.00216716 | 1.78504e-09
|  |  |  | 1 | 30 | 1200000 | 2080.2 | 2080.2 | 30.0028 | 30.0135 | 6.50264e-05 | 13.5746 | 1196420 | 0.00216755 | 1.8117e-09
|  |  |  | 1 | 30 | 1200000 | 2085.21 | 2085.21 | 30.0035 | 30.0136 | 6.48701e-05 | 13.6056 | 1199150 | 0.00216234 | 1.80322e-09
|  |  |  | 1 | 30 | 1200000 | 2090.22 | 2090.22 | 30.0026 | 30.0136 | 6.46011e-05 | 13.6175 | 1200200 | 0.00215337 | 1.79417e-09
|  |  |  | 1 | 30 | 1200000 | 2095.23 | 2095.23 | 30.0009 | 30.0133 | 6.4815e-05 | 13.5746 | 1196420 | 0.0021605 | 1.8058e-09
|  |  |  | 1 | 30 | 1200000 | 2100.23 | 2100.23 | 30.001 | 30.0079 | 6.49157e-05 | 13.6621 | 1204130 | 0.00216386 | 1.79703e-09
|  |  |  | 1 | 30 | 1200000 | 2105.24 | 2105.24 | 30.0008 | 30.0102 | 6.52971e-05 | 13.5329 | 1192750 | 0.00217657 | 1.82484e-09
|  |  |  | 1 | 30 | 1200000 | 2105.29 | 2105.29 | 30.0008 | 30.0102 | 6.51776e-05 | 13.7745 | 1214040 | 0.00217259 | 1.78955e-09
|  |  |  | 1 | 30 | 1200000 | 2105.3 | 2105.3 | 30.0039 | 30.0109 | 6.51018e-05 | 13.536 | 1193020 | 0.00217006 | 1.81896e-09
|  |  |  | 1 | 30 | 1200000 | 2105.75 | 2105.75 | 30.0013 | 30.0131 | 6.51367e-05 | 13.7784 | 1214380 | 0.00217122 | 1.78792e-09
|  |  |  | 1 | 30 | 1200000 | 2105.76 | 2105.76 | 30.0013 | 30.0131 | 6.51344e-05 | 13.5344 | 1192880 | 0.00217115 | 1.82009e-09
|  |  |  | 1 | 30 | 1200000 | 2105.91 | 2105.91 | 30.0011 | 30.0132 | 6.51875e-05 | 13.7435 | 1211310 | 0.00217292 | 1.79386e-09
|  |  |  | 1 | 30 | 1200000 | 2105.92 | 2105.92 | 30.0011 | 30.0132 | 6.51616e-05 | 13.4856 | 1188580 | 0.00217205 | 1.82744e-09
|  |  |  | 1 | 30 | 1200000 | 2105.97 | 2105.97 | 30.001 | 30.0133 | 6.51477e-05 | 13.7277 | 1209910 | 0.00217159 | 1.79483e-09
|  |  |  | 1 | 30 | 1200000 | 2106 | 2106 | 30.001 | 30.0133 | 6.52571e-05 | 13.5226 | 1191840 | 0.00217524 | 1.82511e-09
|  |  |  | 1 | 30 | 1200000 | 2106.25 | 2106.25 | 30.0008 | 30.0134 | 6.52617e-05 | 13.7259 | 1209750 | 0.00217539 | 1.79821e-09
|  |  |  | 1 | 30 | 1200000 | 2106.26 | 2106.26 | 30.0008 | 30.0134 | 6.52331e-05 | 13.5152 | 1191190 | 0.00217444 | 1.82543e-09
|  |  |  | 1 | 30 | 1200000 | 2106.43 | 2106.43 | 30.0008 | 30.0135 | 6.53507e-05 | 13.7333 | 1210410 | 0.00217836 | 1.79969e-09
|  |  |  | 1 | 30 | 1200000 | 2106.44 | 2106.44 | 30.0008 | 30.0135 | 6.5079e-05 | 13.5089 | 1190630 | 0.0021693 | 1.82198e-09
|  |  |  | 1 | 30 | 1200000 | 2106.47 | 2106.47 | 30.0008 | 30.0166 | 6.53269e-05 | 13.7237 | 1209570 | 0.00217756 | 1.80028e-09
|  |  |  | 1 | 30 | 1200000 | 2106.5 | 2106.5 | 30.0008 | 30.0166 | 6.52581e-05 | 13.5039 | 1190190 | 0.00217527 | 1.82767e-09
|  |  |  | 1 | 30 | 1200000 | 2106.57 | 2106.57 | 30.0008 | 30.016 | 6.52627e-05 | 13.7083 | 1208200 | 0.00217542 | 1.80054e-09
|  |  |  | 1 | 30 | 1200000 | 2106.68 | 2106.68 | 30.0008 | 30.0151 | 6.53232e-05 | 13.5039 | 1190190 | 0.00217744 | 1.82948e-09
|  |  |  | 1 | 30 | 1200000 | 2106.73 | 2106.73 | 30.0008 | 30.0116 | 6.55457e-05 | 13.7357 | 1210620 | 0.00218486 | 1.80474e-09
|  |  |  | 1 | 30 | 1200000 | 2106.74 | 2106.74 | 30.0008 | 30.0116 | 6.52334e-05 | 13.5097 | 1190710 | 0.00217445 | 1.82618e-09
|  |  |  | 1 | 30 | 1200000 | 2106.81 | 2106.81 | 29.9976 | 30.012 | 6.52786e-05 | 13.7135 | 1208670 | 0.00217595 | 1.8003e-09
|  |  |  | 1 | 30 | 1200000 | 2106.98 | 2106.98 | 29.9991 | 30.0127 | 6.50723e-05 | 13.4826 | 1188310 | 0.00216908 | 1.82534e-09
|  |  |  | 1 | 30 | 1200000 | 2107.03 | 2107.03 | 29.9995 | 30.0129 | 6.52631e-05 | 13.7017 | 1207620 | 0.00217544 | 1.80142e-09
|  |  |  | 1 | 30 | 1200000 | 2107.18 | 2107.18 | 30.0001 | 30.0132 | 6.50415e-05 | 13.4534 | 1185740 | 0.00216805 | 1.82844e-09
|  |  |  | 1 | 30 | 1200000 | 2107.19 | 2107.19 | 30.0001 | 30.0132 | 6.52001e-05 | 13.6653 | 1204410 | 0.00217334 | 1.80448e-09
|  |  |  | 1 | 30 | 1200000 | 2107.7 | 2107.7 | 30.0006 | 30.0088 | 6.51977e-05 | 13.4234 | 1183100 | 0.00217326 | 1.83692e-09
|  |  |  | 1 | 30 | 1200000 | 2107.71 | 2107.71 | 30.0006 | 30.0088 | 6.51938e-05 | 13.6335 | 1201610 | 0.00217313 | 1.80851e-09
|  |  |  | 1 | 30 | 1200000 | 2112.72 | 2112.72 | 29.9952 | 30.0034 | 6.49077e-05 | 13.6589 | 1203850 | 0.00216359 | 1.79723e-09
|  |  |  | 1 | 30 | 1200000 | 2117.72 | 2117.72 | 29.9978 | 30.0033 | 6.49199e-05 | 13.5883 | 1197630 | 0.002164 | 1.8069e-09
|  |  |  | 1 | 30 | 1200000 | 2122.73 | 2122.73 | 29.9884 | 30.0031 | 6.47221e-05 | 13.6354 | 1201780 | 0.0021574 | 1.79517e-09
|  |  |  | 1 | 30 | 1200000 | 2127.74 | 2127.74 | 29.9929 | 29.9978 | 6.5047e-05 | 13.6402 | 1202200 | 0.00216823 | 1.80355e-09
|  |  |  | 1 | 30 | 1200000 | 2132.75 | 2132.75 | 29.9932 | 30.0051 | 6.5448e-05 | 13.5965 | 1198350 | 0.0021816 | 1.8205e-09
|  |  |  | 1 | 30 | 1200000 | 2137.75 | 2137.75 | 29.9958 | 30.0027 | 6.50729e-05 | 13.6145 | 1199940 | 0.0021691 | 1.80767e-09
|  |  |  | 1 | 30 | 1200000 | 2142.76 | 2142.76 | 29.9941 | 30.0067 | 6.51923e-05 | 13.6588 | 1203840 | 0.00217308 | 1.80512e-09
|  |  |  | 1 | 30 | 1200000 | 2147.76 | 2147.76 | 29.9958 | 30.0043 | 6.49335e-05 | 13.6343 | 1201680 | 0.00216445 | 1.80118e-09
|  |  |  | 1 | 30 | 1200000 | 2152.77 | 2152.77 | 29.9954 | 30.012 | 6.5014e-05 | 13.6495 | 1203020 | 0.00216713 | 1.8014e-09
|  |  |  | 1 | 30 | 1200000 | 2157.78 | 2157.78 | 29.9972 | 30.0064 | 6.4935e-05 | 13.609 | 1199450 | 0.0021645 | 1.80457e-09
|  |  |  | 1 | 30 | 1200000 | 2162.79 | 2162.79 | 30.0006 | 30.0082 | 6.51131e-05 | 13.6227 | 1200660 | 0.00217044 | 1.80771e-09
|  |  |  | 1 | 30 | 1200000 | 2167.79 | 2167.79 | 29.9959 | 30.013 | 6.51362e-05 | 13.6454 | 1202660 | 0.00217121 | 1.80534e-09
|  |  |  | 1 | 30 | 1200000 | 2172.8 | 2172.8 | 30.0003 | 30.0134 | 6.5733e-05 | 13.5887 | 1197670 | 0.0021911 | 1.82947e-09
|  |  |  | 1 | 30 | 1200000 | 2177.81 | 2177.81 | 30.0064 | 30.0152 | 6.57018e-05 | 13.5661 | 1195680 | 0.00219006 | 1.83165e-09
|  |  |  | 1 | 30 | 1200000 | 2182.81 | 2182.81 | 30.0018 | 30.0138 | 6.58651e-05 | 13.5548 | 1194670 | 0.0021955 | 1.83774e-09
|  |  |  | 1 | 30 | 1200000 | 2187.82 | 2187.82 | 30.0039 | 30.0143 | 6.584e-05 | 13.7091 | 1208280 | 0.00219467 | 1.81636e-09
|  |  |  | 1 | 30 | 1200000 | 2187.97 | 2187.97 | 30.0028 | 30.014 | 6.56822e-05 | 13.4829 | 1188340 | 0.00218941 | 1.84241e-09
|  |  |  | 1 | 30 | 1200000 | 2188.04 | 2188.04 | 30.0024 | 30.0139 | 6.57343e-05 | 13.7086 | 1208230 | 0.00219114 | 1.81352e-09
|  |  |  | 1 | 30 | 1200000 | 2188.55 | 2188.55 | 30.001 | 30.0175 | 6.57216e-05 | 13.5043 | 1190220 | 0.00219072 | 1.8406e-09
|  |  |  | 1 | 30 | 1200000 | 2188.64 | 2188.64 | 30.0009 | 30.0167 | 6.58155e-05 | 13.7106 | 1208410 | 0.00219385 | 1.81549e-09
|  |  |  | 1 | 30 | 1200000 | 2188.65 | 2188.65 | 30.0009 | 30.0167 | 6.56483e-05 | 13.5065 | 1190420 | 0.00218828 | 1.83824e-09
|  |  |  | 1 | 30 | 1200000 | 2188.72 | 2188.72 | 30.0034 | 30.018 | 6.56931e-05 | 13.718 | 1209060 | 0.00218977 | 1.81114e-09
|  |  |  | 1 | 30 | 1200000 | 2189.01 | 2189.01 | 30.0018 | 30.0154 | 6.57456e-05 | 13.5116 | 1190870 | 0.00219152 | 1.84027e-09
|  |  |  | 1 | 30 | 1200000 | 2189.18 | 2189.18 | 30.0012 | 30.0111 | 6.59973e-05 | 13.8012 | 1216390 | 0.00219991 | 1.80856e-09
|  |  |  | 1 | 30 | 1200000 | 2189.19 | 2189.19 | 30.0012 | 30.0111 | 6.58796e-05 | 13.5853 | 1197370 | 0.00219599 | 1.83401e-09
|  |  |  | 1 | 30 | 1200000 | 2194.06 | 2194.06 | 30.0009 | 30.0142 | 6.60451e-05 | 13.8191 | 1217970 | 0.0022015 | 1.80752e-09
|  |  |  | 1 | 30 | 1200000 | 2194.07 | 2194.07 | 30.0009 | 30.0142 | 6.58877e-05 | 13.5863 | 1197450 | 0.00219626 | 1.83411e-09
|  |  |  | 1 | 30 | 1200000 | 2199.08 | 2199.08 | 30.01 | 30.0125 | 6.56833e-05 | 13.7478 | 1211690 | 0.00218944 | 1.80693e-09
|  |  |  | 1 | 30 | 1200000 | 2199.11 | 2199.11 | 30.0082 | 30.0127 | 6.54634e-05 | 13.4698 | 1187190 | 0.00218211 | 1.83805e-09
|  |  |  | 1 | 30 | 1200000 | 2199.14 | 2199.14 | 30.0082 | 30.0127 | 6.57261e-05 | 13.7109 | 1208430 | 0.00219087 | 1.81298e-09
|  |  |  | 1 | 30 | 1200000 | 2199.35 | 2199.35 | 30.0131 | 30.0132 | 6.54692e-05 | 13.5093 | 1190670 | 0.00218231 | 1.83284e-09
|  |  |  | 1 | 30 | 1200000 | 2199.38 | 2199.38 | 30.0131 | 30.0132 | 6.5725e-05 | 13.7296 | 1210080 | 0.00219083 | 1.81048e-09
|  |  |  | 1 | 30 | 1200000 | 2199.43 | 2199.43 | 30.0106 | 30.0132 | 6.54297e-05 | 13.4891 | 1188880 | 0.00218099 | 1.83449e-09
|  |  |  | 1 | 30 | 1200000 | 2199.46 | 2199.46 | 30.0087 | 30.0133 | 6.5838e-05 | 13.7432 | 1211280 | 0.0021946 | 1.8118e-09
|  |  |  | 1 | 30 | 1200000 | 2199.49 | 2199.49 | 30.0087 | 30.0133 | 6.5413e-05 | 13.4981 | 1189680 | 0.00218043 | 1.83279e-09
|  |  |  | 1 | 30 | 1200000 | 2199.52 | 2199.52 | 30.0087 | 30.0133 | 6.57664e-05 | 13.7157 | 1208860 | 0.00219221 | 1.81345e-09
|  |  |  | 1 | 30 | 1200000 | 2199.59 | 2199.59 | 30.0115 | 30.0165 | 6.57293e-05 | 13.5129 | 1190990 | 0.00219098 | 1.83963e-09
|  |  |  | 1 | 30 | 1200000 | 2199.62 | 2199.62 | 30.0115 | 30.0165 | 6.5774e-05 | 13.7255 | 1209720 | 0.00219247 | 1.81237e-09
|  |  |  | 1 | 30 | 1200000 | 2199.67 | 2199.67 | 30.0093 | 30.0159 | 6.53807e-05 | 13.4931 | 1189240 | 0.00217936 | 1.83256e-09
|  |  |  | 1 | 30 | 1200000 | 2199.7 | 2199.7 | 30.0108 | 30.0154 | 6.56366e-05 | 13.7101 | 1208360 | 0.00218789 | 1.81062e-09
|  |  |  | 1 | 30 | 1200000 | 2199.81 | 2199.81 | 30.0119 | 30.015 | 6.5624e-05 | 13.5047 | 1190260 | 0.00218747 | 1.8378e-09
|  |  |  | 1 | 30 | 1200000 | 2199.9 | 2199.9 | 30.0136 | 30.0145 | 6.55311e-05 | 13.7073 | 1208120 | 0.00218437 | 1.80807e-09
|  |  |  | 1 | 30 | 1200000 | 2199.99 | 2199.99 | 30.011 | 30.0143 | 6.55269e-05 | 13.4963 | 1189520 | 0.00218423 | 1.83622e-09
|  |  |  | 1 | 30 | 1200000 | 2200.02 | 2200.02 | 30.009 | 30.0141 | 6.57656e-05 | 13.73 | 1210120 | 0.00219219 | 1.81154e-09
|  |  |  | 1 | 30 | 1200000 | 2200.07 | 2200.07 | 30.0073 | 30.014 | 6.56635e-05 | 13.525 | 1192050 | 0.00218878 | 1.83615e-09
|  |  |  | 1 | 30 | 1200000 | 2200.1 | 2200.1 | 30.0073 | 30.014 | 6.56591e-05 | 13.7438 | 1211340 | 0.00218864 | 1.8068e-09
|  |  |  | 1 | 30 | 1200000 | 2200.11 | 2200.11 | 30.0073 | 30.014 | 6.55003e-05 | 13.5352 | 1192950 | 0.00218334 | 1.8302e-09
|  |  |  | 1 | 30 | 1200000 | 2200.42 | 2200.42 | 30.0025 | 30.0156 | 6.57223e-05 | 13.7769 | 1214250 | 0.00219074 | 1.80419e-09
|  |  |  | 1 | 30 | 1200000 | 2200.43 | 2200.43 | 30.0025 | 30.0156 | 6.57262e-05 | 13.5669 | 1195740 | 0.00219087 | 1.83223e-09
|  |  |  | 1 | 30 | 1200000 | 2205.44 | 2205.44 | 30.0008 | 30.0133 | 6.56963e-05 | 13.663 | 1204210 | 0.00218988 | 1.81852e-09
|  |  |  | 1 | 30 | 1200000 | 2207.75 | 2207.75 | 30.0011 | 30.0149 | 6.54721e-05 | 13.4587 | 1186210 | 0.0021824 | 1.83982e-09
|  |  |  | 1 | 30 | 1200000 | 2207.76 | 2207.76 | 30.0011 | 30.0149 | 6.55243e-05 | 13.6844 | 1206100 | 0.00218414 | 1.81092e-09
|  |  |  | 1 | 30 | 1200000 | 2207.97 | 2207.97 | 30.001 | 30.0142 | 6.53406e-05 | 13.4839 | 1188420 | 0.00217802 | 1.83269e-09
|  |  |  | 1 | 30 | 1200000 | 2208 | 2208 | 30.0009 | 30.0141 | 6.56776e-05 | 13.705 | 1207920 | 0.00218925 | 1.81242e-09
|  |  |  | 1 | 30 | 1200000 | 2208.21 | 2208.21 | 30.0054 | 30.0138 | 6.54051e-05 | 13.4939 | 1189300 | 0.00218017 | 1.83315e-09
|  |  |  | 1 | 30 | 1200000 | 2208.24 | 2208.24 | 30.0044 | 30.0137 | 6.5751e-05 | 13.7006 | 1207530 | 0.0021917 | 1.81503e-09
|  |  |  | 1 | 30 | 1200000 | 2208.53 | 2208.53 | 30.0023 | 30.0136 | 6.5414e-05 | 13.4805 | 1188130 | 0.00218047 | 1.83521e-09
|  |  |  | 1 | 30 | 1200000 | 2208.56 | 2208.56 | 30.002 | 30.0136 | 6.57399e-05 | 13.7524 | 1212100 | 0.00219133 | 1.80789e-09
|  |  |  | 1 | 30 | 1200000 | 2208.59 | 2208.59 | 30.0017 | 30.0136 | 6.56301e-05 | 13.5409 | 1193450 | 0.00218767 | 1.83306e-09
|  |  |  | 1 | 30 | 1200000 | 2208.92 | 2208.92 | 30.0011 | 30.0135 | 6.57647e-05 | 13.7455 | 1211480 | 0.00219216 | 1.80949e-09
|  |  |  | 1 | 30 | 1200000 | 2208.93 | 2208.93 | 30.0011 | 30.0135 | 6.56303e-05 | 13.5365 | 1193060 | 0.00218768 | 1.83367e-09
|  |  |  | 1 | 30 | 1200000 | 2209.28 | 2209.28 | 30.0008 | 30.0135 | 6.56919e-05 | 13.74 | 1211000 | 0.00218973 | 1.8082e-09
|  |  |  | 1 | 30 | 1200000 | 2209.29 | 2209.29 | 30.0008 | 30.0135 | 6.55166e-05 | 13.535 | 1192930 | 0.00218389 | 1.83069e-09
|  |  |  | 1 | 30 | 1200000 | 2209.34 | 2209.34 | 30.0008 | 30.0135 | 6.55617e-05 | 13.7409 | 1211080 | 0.00218539 | 1.80449e-09
|  |  |  | 1 | 30 | 1200000 | 2209.37 | 2209.37 | 30.0008 | 30.0135 | 6.53075e-05 | 13.4943 | 1189340 | 0.00217692 | 1.83035e-09
|  |  |  | 1 | 30 | 1200000 | 2209.4 | 2209.4 | 30.0008 | 30.0135 | 6.56766e-05 | 13.7215 | 1209370 | 0.00218922 | 1.81021e-09
|  |  |  | 1 | 30 | 1200000 | 2209.65 | 2209.65 | 30.0033 | 30.0104 | 6.5234e-05 | 13.4998 | 1189830 | 0.00217447 | 1.82754e-09
|  |  |  | 1 | 30 | 1200000 | 2209.68 | 2209.68 | 30.0028 | 30.011 | 6.56602e-05 | 13.724 | 1209590 | 0.00218867 | 1.80944e-09
|  |  |  | 1 | 30 | 1200000 | 2209.71 | 2209.71 | 30.0024 | 30.0115 | 6.53631e-05 | 13.5176 | 1191400 | 0.00217877 | 1.82875e-09
|  |  |  | 1 | 30 | 1200000 | 2209.74 | 2209.74 | 30.0024 | 30.0115 | 6.56524e-05 | 13.7186 | 1209120 | 0.00218841 | 1.80993e-09
|  |  |  | 1 | 30 | 1200000 | 2209.89 | 2209.89 | 30.0018 | 30.0122 | 6.52658e-05 | 13.5125 | 1190950 | 0.00217553 | 1.82671e-09
|  |  |  | 1 | 30 | 1200000 | 2209.92 | 2209.92 | 30.0016 | 30.0125 | 6.5644e-05 | 13.7232 | 1209520 | 0.00218813 | 1.8091e-09
|  |  |  | 1 | 30 | 1200000 | 2209.99 | 2209.99 | 30.0014 | 30.0127 | 6.53798e-05 | 13.5085 | 1190600 | 0.00217933 | 1.83045e-09
|  |  |  | 1 | 30 | 1200000 | 2210.02 | 2210.02 | 30.0013 | 30.0128 | 6.57083e-05 | 13.7364 | 1210690 | 0.00219028 | 1.80912e-09
|  |  |  | 1 | 30 | 1200000 | 2210.05 | 2210.05 | 30.0013 | 30.0128 | 6.55105e-05 | 13.4988 | 1189740 | 0.00218368 | 1.83543e-09
|  |  |  | 1 | 30 | 1200000 | 2210.16 | 2210.16 | 30.0011 | 30.0131 | 6.56528e-05 | 13.7109 | 1208440 | 0.00218843 | 1.81096e-09
|  |  |  | 1 | 30 | 1200000 | 2210.55 | 2210.55 | 30.0008 | 30.0144 | 6.55545e-05 | 13.4409 | 1184640 | 0.00218515 | 1.84457e-09
|  |  |  | 1 | 30 | 1200000 | 2210.57 | 2210.57 | 30.0008 | 30.0144 | 6.54697e-05 | 13.6434 | 1202490 | 0.00218232 | 1.81484e-09
|  |  |  | 1 | 30 | 1200000 | 2215.57 | 2215.57 | 30.0008 | 30.0135 | 6.54066e-05 | 13.6093 | 1199480 | 0.00218022 | 1.81764e-09
|  |  |  | 1 | 30 | 1200000 | 2220.58 | 2220.58 | 30.0031 | 30.0084 | 6.55775e-05 | 13.6066 | 1199240 | 0.00218592 | 1.82275e-09
|  |  |  | 1 | 30 | 1200000 | 2225.58 | 2225.58 | 30.0008 | 30.0124 | 6.56713e-05 | 13.6722 | 1205020 | 0.00218904 | 1.8166e-09
|  |  |  | 1 | 30 | 1200000 | 2230.59 | 2230.59 | 30.0008 | 30.0134 | 6.60382e-05 | 13.6565 | 1203640 | 0.00220127 | 1.82885e-09
|  |  |  | 1 | 30 | 1200000 | 2233.18 | 2233.18 | 29.9976 | 30.0114 | 6.56188e-05 | 13.4542 | 1185810 | 0.00218729 | 1.84455e-09
|  |  |  | 1 | 30 | 1200000 | 2233.21 | 2233.21 | 29.9976 | 30.0114 | 6.57674e-05 | 13.6992 | 1207410 | 0.00219225 | 1.81567e-09
|  |  |  | 1 | 30 | 1200000 | 2233.7 | 2233.7 | 29.9998 | 30.0109 | 6.57465e-05 | 13.4951 | 1189410 | 0.00219155 | 1.84255e-09
|  |  |  | 1 | 30 | 1200000 | 2233.73 | 2233.73 | 29.9998 | 30.0109 | 6.56594e-05 | 13.7394 | 1210950 | 0.00218865 | 1.80738e-09
|  |  |  | 1 | 30 | 1200000 | 2233.76 | 2233.76 | 30 | 30.0114 | 6.57125e-05 | 13.522 | 1191790 | 0.00219042 | 1.83793e-09
|  |  |  | 1 | 30 | 1200000 | 2233.93 | 2233.93 | 30.0003 | 30.009 | 6.58305e-05 | 13.7323 | 1210320 | 0.00219435 | 1.81303e-09
|  |  |  | 1 | 30 | 1200000 | 2233.94 | 2233.94 | 30.0004 | 30.0099 | 6.56478e-05 | 13.5153 | 1191200 | 0.00218826 | 1.83703e-09
|  |  |  | 1 | 30 | 1200000 | 2234.03 | 2234.03 | 30.0004 | 30.0106 | 6.56436e-05 | 13.7309 | 1210190 | 0.00218812 | 1.80807e-09
|  |  |  | 1 | 30 | 1200000 | 2234.18 | 2234.18 | 30.0006 | 30.012 | 6.58511e-05 | 13.5143 | 1191110 | 0.00219504 | 1.84285e-09
|  |  |  | 1 | 30 | 1200000 | 2234.33 | 2234.33 | 30.0007 | 30.0094 | 6.5692e-05 | 13.7378 | 1210810 | 0.00218973 | 1.80849e-09
|  |  |  | 1 | 30 | 1200000 | 2234.34 | 2234.34 | 30.0007 | 30.0102 | 6.57044e-05 | 13.521 | 1191700 | 0.00219015 | 1.83783e-09
|  |  |  | 1 | 30 | 1200000 | 2234.37 | 2234.37 | 30.0007 | 30.0102 | 6.5709e-05 | 13.7243 | 1209620 | 0.0021903 | 1.81074e-09
|  |  |  | 1 | 30 | 1200000 | 2234.48 | 2234.48 | 30.0007 | 30.0057 | 6.55104e-05 | 13.501 | 1189930 | 0.00218368 | 1.83513e-09
|  |  |  | 1 | 30 | 1200000 | 2234.51 | 2234.51 | 30.0007 | 30.0057 | 6.55963e-05 | 13.7052 | 1207930 | 0.00218654 | 1.81015e-09
|  |  |  | 1 | 30 | 1200000 | 2234.54 | 2234.54 | 30.0007 | 30.0073 | 6.54061e-05 | 13.4762 | 1187750 | 0.0021802 | 1.83557e-09
|  |  |  | 1 | 30 | 1200000 | 2234.57 | 2234.57 | 30.0007 | 30.0073 | 6.58235e-05 | 13.7126 | 1208590 | 0.00219412 | 1.81544e-09
|  |  |  | 1 | 30 | 1200000 | 2234.64 | 2234.64 | 30.0007 | 30.0085 | 6.5592e-05 | 13.4964 | 1189530 | 0.0021864 | 1.83804e-09
|  |  |  | 1 | 30 | 1200000 | 2234.69 | 2234.69 | 30.0007 | 30.0095 | 6.57327e-05 | 13.7372 | 1210750 | 0.00219109 | 1.8097e-09
|  |  |  | 1 | 30 | 1200000 | 2234.74 | 2234.74 | 30.0007 | 30.0103 | 6.56883e-05 | 13.518 | 1191430 | 0.00218961 | 1.8378e-09
|  |  |  | 1 | 30 | 1200000 | 2234.89 | 2234.89 | 30.0007 | 30.0067 | 6.57577e-05 | 13.7258 | 1209750 | 0.00219192 | 1.81189e-09
|  |  |  | 1 | 30 | 1200000 | 2234.94 | 2234.94 | 30.0007 | 30.0049 | 6.54792e-05 | 13.4773 | 1187850 | 0.00218264 | 1.83748e-09
|  |  |  | 1 | 30 | 1200000 | 2234.99 | 2234.99 | 30.0007 | 30.0066 | 6.56872e-05 | 13.6785 | 1205580 | 0.00218957 | 1.8162e-09
|  |  |  | 1 | 30 | 1200000 | 2237.08 | 2237.08 | 29.9976 | 30.0029 | 6.53816e-05 | 13.4777 | 1187880 | 0.00217939 | 1.83468e-09
|  |  |  | 1 | 30 | 1200000 | 2237.11 | 2237.11 | 29.9951 | 30.005 | 6.54431e-05 | 13.6812 | 1205820 | 0.00218144 | 1.80909e-09
|  |  |  | 1 | 30 | 1200000 | 2242.11 | 2242.11 | 29.9955 | 30.0107 | 6.54546e-05 | 13.6228 | 1200670 | 0.00218182 | 1.81717e-09
|  |  |  | 1 | 30 | 1200000 | 2247.12 | 2247.12 | 29.9992 | 30.0129 | 6.55831e-05 | 13.6516 | 1203200 | 0.0021861 | 1.8169e-09
|  |  |  | 1 | 30 | 1200000 | 2252.13 | 2252.13 | 30.0003 | 30.0036 | 6.55705e-05 | 13.588 | 1197600 | 0.00218568 | 1.82505e-09
|  |  |  | 1 | 30 | 1200000 | 2257.14 | 2257.14 | 30.0005 | 30.0105 | 6.62109e-05 | 13.6219 | 1200590 | 0.00220703 | 1.83829e-09
|  |  |  | 1 | 30 | 1200000 | 2262.15 | 2262.15 | 30.0008 | 30.0133 | 6.59948e-05 | 13.5615 | 1195270 | 0.00219983 | 1.84044e-09
|  |  |  | 1 | 30 | 1200000 | 2262.2 | 2262.2 | 29.9976 | 30.0133 | 6.62429e-05 | 13.7731 | 1213920 | 0.0022081 | 1.81898e-09
|  |  |  | 1 | 30 | 1200000 | 2262.23 | 2262.23 | 29.9976 | 30.0133 | 6.58403e-05 | 13.5618 | 1195290 | 0.00219468 | 1.8361e-09
|  |  |  | 1 | 30 | 1200000 | 2264.58 | 2264.58 | 29.9974 | 30.0125 | 6.63223e-05 | 13.807 | 1216910 | 0.00221074 | 1.81669e-09
|  |  |  | 1 | 30 | 1200000 | 2264.59 | 2264.59 | 29.9974 | 30.0125 | 6.61259e-05 | 13.5441 | 1193730 | 0.0022042 | 1.84648e-09
|  |  |  | 1 | 30 | 1200000 | 2266.46 | 2266.46 | 29.9991 | 30.0085 | 6.59757e-05 | 13.7531 | 1212160 | 0.00219919 | 1.81428e-09
|  |  |  | 1 | 30 | 1200000 | 2266.49 | 2266.49 | 29.9991 | 30.0085 | 6.59887e-05 | 13.5265 | 1192180 | 0.00219962 | 1.84505e-09
|  |  |  | 1 | 30 | 1200000 | 2267.02 | 2267.02 | 30.0005 | 30.0122 | 6.6016e-05 | 13.7591 | 1212680 | 0.00220053 | 1.8146e-09
|  |  |  | 1 | 30 | 1200000 | 2267.03 | 2267.03 | 30.0005 | 30.0122 | 6.59397e-05 | 13.5294 | 1192440 | 0.00219799 | 1.84327e-09
|  |  |  | 1 | 30 | 1200000 | 2267.52 | 2267.52 | 30.0007 | 30.0083 | 6.58382e-05 | 13.7399 | 1210990 | 0.00219461 | 1.81224e-09
|  |  |  | 1 | 30 | 1200000 | 2267.57 | 2267.57 | 30.0007 | 30.0093 | 6.58754e-05 | 13.5161 | 1191270 | 0.00219585 | 1.84328e-09
|  |  |  | 1 | 30 | 1200000 | 2267.6 | 2267.6 | 30.0007 | 30.0093 | 6.59611e-05 | 13.7248 | 1209660 | 0.0021987 | 1.81762e-09
|  |  |  | 1 | 30 | 1200000 | 2267.63 | 2267.63 | 29.9976 | 30.0101 | 6.57322e-05 | 13.4623 | 1186530 | 0.00219107 | 1.84663e-09
|  |  |  | 1 | 30 | 1200000 | 2267.66 | 2267.66 | 29.9982 | 30.0108 | 6.59317e-05 | 13.6703 | 1204850 | 0.00219772 | 1.82406e-09
|  |  |  | 1 | 30 | 1200000 | 2268.37 | 2268.37 | 30.0001 | 30.0133 | 6.56183e-05 | 13.4619 | 1186490 | 0.00218728 | 1.84349e-09
|  |  |  | 1 | 30 | 1200000 | 2268.4 | 2268.4 | 30.0002 | 30.0102 | 6.59269e-05 | 13.7528 | 1212130 | 0.00219756 | 1.81298e-09
|  |  |  | 1 | 30 | 1200000 | 2268.43 | 2268.43 | 30.0003 | 30.0077 | 6.58661e-05 | 13.5372 | 1193120 | 0.00219554 | 1.84016e-09
|  |  |  | 1 | 30 | 1200000 | 2268.76 | 2268.76 | 30.0006 | 30.0078 | 6.5927e-05 | 13.7517 | 1212030 | 0.00219757 | 1.81313e-09
|  |  |  | 1 | 30 | 1200000 | 2268.79 | 2268.79 | 30.0006 | 30.0089 | 6.56066e-05 | 13.5248 | 1192030 | 0.00218689 | 1.83459e-09
|  |  |  | 1 | 30 | 1200000 | 2268.92 | 2268.92 | 30.0007 | 30.0081 | 6.59691e-05 | 13.7268 | 1209840 | 0.00219897 | 1.81757e-09
|  |  |  | 1 | 30 | 1200000 | 2268.99 | 2268.99 | 30.0007 | 30.0091 | 6.55091e-05 | 13.5241 | 1191970 | 0.00218364 | 1.83195e-09
|  |  |  | 1 | 30 | 1200000 | 2269.04 | 2269.04 | 30.0007 | 30.01 | 6.59679e-05 | 13.7467 | 1211590 | 0.00219893 | 1.81492e-09
|  |  |  | 1 | 30 | 1200000 | 2269.09 | 2269.09 | 30.0007 | 30.01 | 6.56626e-05 | 13.5404 | 1193410 | 0.00218875 | 1.83404e-09
|  |  |  | 1 | 30 | 1200000 | 2270.76 | 2270.76 | 30.0008 | 30.0109 | 6.583e-05 | 13.7422 | 1211200 | 0.00219433 | 1.81171e-09
|  |  |  | 1 | 30 | 1200000 | 2270.81 | 2270.81 | 30.0008 | 30.0083 | 6.57123e-05 | 13.5253 | 1192080 | 0.00219041 | 1.83747e-09
|  |  |  | 1 | 30 | 1200000 | 2271.64 | 2271.64 | 30.0013 | 30.0092 | 6.59512e-05 | 13.7557 | 1212380 | 0.00219837 | 1.81326e-09
|  |  |  | 1 | 30 | 1200000 | 2271.67 | 2271.67 | 30.0012 | 30.0101 | 6.55754e-05 | 13.5011 | 1189940 | 0.00218585 | 1.83694e-09
|  |  |  | 1 | 30 | 1200000 | 2271.98 | 2271.98 | 30.0045 | 30.0124 | 6.59857e-05 | 13.7211 | 1209330 | 0.00219952 | 1.81879e-09
|  |  |  | 1 | 30 | 1200000 | 2272.03 | 2272.03 | 30.0038 | 30.0126 | 6.54944e-05 | 13.4957 | 1189470 | 0.00218315 | 1.83539e-09
|  |  |  | 1 | 30 | 1200000 | 2272.06 | 2272.06 | 30.0032 | 30.0128 | 6.59606e-05 | 13.7325 | 1210340 | 0.00219869 | 1.81659e-09
|  |  |  | 1 | 30 | 1200000 | 2272.15 | 2272.15 | 30.0027 | 30.0129 | 6.5535e-05 | 13.4962 | 1189510 | 0.0021845 | 1.83647e-09
|  |  |  | 1 | 30 | 1200000 | 2272.24 | 2272.24 | 30.0023 | 30.0099 | 6.58075e-05 | 13.7085 | 1208220 | 0.00219358 | 1.81554e-09
|  |  |  | 1 | 30 | 1200000 | 2272.31 | 2272.31 | 30.0017 | 30.0112 | 6.55426e-05 | 13.5071 | 1190470 | 0.00218475 | 1.8352e-09
|  |  |  | 1 | 30 | 1200000 | 2272.48 | 2272.48 | 30.0014 | 30.012 | 6.59529e-05 | 13.7249 | 1209670 | 0.00219843 | 1.81738e-09
|  |  |  | 1 | 30 | 1200000 | 2272.51 | 2272.51 | 30.0013 | 30.0092 | 6.55504e-05 | 13.5125 | 1190940 | 0.00218501 | 1.83469e-09
|  |  |  | 1 | 30 | 1200000 | 2272.96 | 2272.96 | 30.0009 | 30.0069 | 6.58621e-05 | 13.7483 | 1211730 | 0.0021954 | 1.81179e-09
|  |  |  | 1 | 30 | 1200000 | 2272.99 | 2272.99 | 30.0008 | 30.0082 | 6.54113e-05 | 13.5278 | 1192300 | 0.00218038 | 1.82871e-09
|  |  |  | 1 | 30 | 1200000 | 2277.99 | 2277.99 | 30.0008 | 30.0119 | 6.52865e-05 | 13.5771 | 1196640 | 0.00217622 | 1.81861e-09
|  |  |  | 1 | 30 | 1200000 | 2282.99 | 2282.99 | 30.0012 | 30.0126 | 6.52433e-05 | 13.6217 | 1200570 | 0.00217478 | 1.81145e-09
|  |  |  | 1 | 30 | 1200000 | 2288 | 2288 | 30.0021 | 30.0103 | 6.55865e-05 | 13.591 | 1197870 | 0.00218622 | 1.82509e-09
|  |  |  | 1 | 30 | 1200000 | 2293.01 | 2293.01 | 30 | 30.0084 | 6.56927e-05 | 13.5828 | 1197140 | 0.00218976 | 1.82915e-09
|  |  |  | 1 | 30 | 1200000 | 2298.02 | 2298.02 | 30.0007 | 30.0123 | 6.57184e-05 | 13.5604 | 1195170 | 0.00219061 | 1.83289e-09
|  |  |  | 1 | 30 | 1200000 | 2303.03 | 2303.03 | 29.9902 | 30.008 | 6.59212e-05 | 13.5693 | 1195950 | 0.00219737 | 1.83734e-09
|  |  |  | 1 | 30 | 1200000 | 2308.04 | 2308.04 | 29.9973 | 30.0022 | 6.58089e-05 | 13.5425 | 1193590 | 0.00219363 | 1.83784e-09
|  |  |  | 1 | 30 | 1200000 | 2312.83 | 2312.83 | 29.9945 | 30.0072 | 6.65845e-05 | 13.7721 | 1213830 | 0.00221948 | 1.82849e-09
|  |  |  | 1 | 30 | 1200000 | 2312.88 | 2312.88 | 29.9945 | 30.0072 | 6.60782e-05 | 13.525 | 1192050 | 0.00220261 | 1.84774e-09
|  |  |  | 1 | 30 | 1200000 | 2313.23 | 2313.23 | 29.9927 | 30.007 | 6.64403e-05 | 13.7348 | 1210540 | 0.00221468 | 1.82949e-09
|  |  |  | 1 | 30 | 1200000 | 2313.26 | 2313.26 | 29.9911 | 30.0083 | 6.63949e-05 | 13.5322 | 1192680 | 0.00221316 | 1.85562e-09
|  |  |  | 1 | 30 | 1200000 | 2314.37 | 2314.37 | 29.9946 | 30 | 6.62344e-05 | 13.7798 | 1214510 | 0.00220781 | 1.81786e-09
|  |  |  | 1 | 30 | 1200000 | 2314.4 | 2314.4 | 29.9927 | 29.9995 | 6.63038e-05 | 13.5622 | 1195330 | 0.00221013 | 1.84897e-09
|  |  |  | 1 | 30 | 1200000 | 2317.83 | 2317.83 | 29.9933 | 30.0095 | 6.62714e-05 | 13.843 | 1220080 | 0.00220905 | 1.81058e-09
|  |  |  | 1 | 30 | 1200000 | 2317.84 | 2317.84 | 29.9933 | 30.0095 | 6.62124e-05 | 13.5955 | 1198260 | 0.00220708 | 1.8419e-09
|  |  |  | 1 | 30 | 1200000 | 2322.85 | 2322.85 | 30.0008 | 30.007 | 6.59948e-05 | 13.7045 | 1207870 | 0.00219983 | 1.82125e-09
|  |  |  | 1 | 30 | 1200000 | 2327.01 | 2327.01 | 30.0008 | 30.0098 | 6.58113e-05 | 13.5007 | 1189900 | 0.00219371 | 1.8436e-09
|  |  |  | 1 | 30 | 1200000 | 2327.04 | 2327.04 | 30.0008 | 30.0098 | 6.57343e-05 | 13.7097 | 1208320 | 0.00219114 | 1.81337e-09
|  |  |  | 1 | 30 | 1200000 | 2328.69 | 2328.69 | 30.0004 | 30.0123 | 6.58191e-05 | 13.5049 | 1190280 | 0.00219397 | 1.84324e-09
|  |  |  | 1 | 30 | 1200000 | 2329.14 | 2329.14 | 30.0023 | 30.0133 | 6.58965e-05 | 13.717 | 1208970 | 0.00219655 | 1.81687e-09
|  |  |  | 1 | 30 | 1200000 | 2329.55 | 2329.55 | 30.0011 | 30.0135 | 6.57471e-05 | 13.4852 | 1188540 | 0.00219157 | 1.84392e-09
|  |  |  | 1 | 30 | 1200000 | 2329.62 | 2329.62 | 30.001 | 30.0103 | 6.60033e-05 | 13.6966 | 1207180 | 0.00220011 | 1.82253e-09
|  |  |  | 1 | 30 | 1200000 | 2329.93 | 2329.93 | 30.0008 | 30.0125 | 6.56409e-05 | 13.4934 | 1189270 | 0.00218803 | 1.83981e-09
|  |  |  | 1 | 30 | 1200000 | 2330.1 | 2330.1 | 30.0008 | 30.013 | 6.59628e-05 | 13.6951 | 1207040 | 0.00219876 | 1.82161e-09
|  |  |  | 1 | 30 | 1200000 | 2330.45 | 2330.45 | 30.0008 | 30.0133 | 6.57553e-05 | 13.485 | 1188530 | 0.00219184 | 1.84416e-09
|  |  |  | 1 | 30 | 1200000 | 2330.64 | 2330.64 | 30.0008 | 30.0103 | 6.57508e-05 | 13.7039 | 1207820 | 0.00219169 | 1.81459e-09
|  |  |  | 1 | 30 | 1200000 | 2335.65 | 2335.65 | 30.0023 | 30.0134 | 6.59533e-05 | 13.5765 | 1196590 | 0.00219844 | 1.83726e-09
|  |  |  | 1 | 30 | 1200000 | 2340.66 | 2340.66 | 30.0016 | 30.0132 | 6.61553e-05 | 13.5997 | 1198630 | 0.00220518 | 1.83974e-09
|  |  |  | 1 | 30 | 1200000 | 2345.66 | 2345.66 | 30.0008 | 30.0106 | 6.61166e-05 | 13.5651 | 1195590 | 0.00220389 | 1.84335e-09
|  |  |  | 1 | 30 | 1200000 | 2350.67 | 2350.67 | 30.004 | 30.0135 | 6.61606e-05 | 13.6491 | 1202990 | 0.00220535 | 1.83323e-09
|  |  |  | 1 | 30 | 1200000 | 2355.67 | 2355.67 | 30.0008 | 30.0167 | 6.6444e-05 | 13.527 | 1192230 | 0.0022148 | 1.8577e-09
|  |  |  | 1 | 30 | 1200000 | 2355.74 | 2355.74 | 30.0008 | 30.016 | 6.66421e-05 | 13.7602 | 1212780 | 0.0022214 | 1.83166e-09
|  |  |  | 1 | 30 | 1200000 | 2355.77 | 2355.77 | 30.0008 | 30.016 | 6.6371e-05 | 13.5237 | 1191940 | 0.00221237 | 1.85611e-09
|  |  |  | 1 | 30 | 1200000 | 2355.84 | 2355.84 | 30.0008 | 30.0155 | 6.65616e-05 | 13.745 | 1211440 | 0.00221872 | 1.83147e-09
|  |  |  | 1 | 30 | 1200000 | 2355.87 | 2355.87 | 30.0008 | 30.0151 | 6.63057e-05 | 13.5281 | 1192320 | 0.00221019 | 1.85369e-09
|  |  |  | 1 | 30 | 1200000 | 2355.94 | 2355.94 | 30.0008 | 30.0148 | 6.64159e-05 | 13.7341 | 1210480 | 0.00221386 | 1.82891e-09
|  |  |  | 1 | 30 | 1200000 | 2356.03 | 2356.03 | 30.0008 | 30.0143 | 6.65019e-05 | 13.5107 | 1190790 | 0.00221673 | 1.86156e-09
|  |  |  | 1 | 30 | 1200000 | 2356.06 | 2356.06 | 30.0008 | 30.0143 | 6.65065e-05 | 13.714 | 1208710 | 0.00221688 | 1.83409e-09
|  |  |  | 1 | 30 | 1200000 | 2356.17 | 2356.17 | 30.0064 | 30.014 | 6.63725e-05 | 13.4984 | 1189710 | 0.00221242 | 1.85963e-09
|  |  |  | 1 | 30 | 1200000 | 2356.26 | 2356.26 | 30.0044 | 30.0138 | 6.64406e-05 | 13.7293 | 1210060 | 0.00221469 | 1.83023e-09
|  |  |  | 1 | 30 | 1200000 | 2356.33 | 2356.33 | 30.0044 | 30.0138 | 6.64033e-05 | 13.5287 | 1192380 | 0.00221344 | 1.85632e-09
|  |  |  | 1 | 30 | 1200000 | 2356.42 | 2356.42 | 30.0031 | 30.0137 | 6.65703e-05 | 13.7361 | 1210650 | 0.00221901 | 1.8329e-09
|  |  |  | 1 | 30 | 1200000 | 2356.45 | 2356.45 | 30.0031 | 30.0137 | 6.63219e-05 | 13.5289 | 1192390 | 0.00221073 | 1.85403e-09
|  |  |  | 1 | 30 | 1200000 | 2357.26 | 2357.26 | 30.0008 | 30.0136 | 6.64543e-05 | 13.7742 | 1214010 | 0.00221514 | 1.82465e-09
|  |  |  | 1 | 30 | 1200000 | 2357.29 | 2357.29 | 30.0008 | 30.0136 | 6.65424e-05 | 13.5123 | 1190930 | 0.00221808 | 1.86248e-09
|  |  |  | 1 | 30 | 1200000 | 2357.4 | 2357.4 | 30.0008 | 30.0136 | 6.63838e-05 | 13.7258 | 1209750 | 0.00221279 | 1.82913e-09
|  |  |  | 1 | 30 | 1200000 | 2357.45 | 2357.45 | 30.0008 | 30.0136 | 6.63145e-05 | 13.5169 | 1191340 | 0.00221048 | 1.85546e-09
|  |  |  | 1 | 30 | 1200000 | 2357.84 | 2357.84 | 30.0084 | 30.0135 | 6.63024e-05 | 13.7282 | 1209960 | 0.00221008 | 1.82657e-09
|  |  |  | 1 | 30 | 1200000 | 2357.87 | 2357.87 | 30.0069 | 30.0135 | 6.63477e-05 | 13.5043 | 1190230 | 0.00221159 | 1.85813e-09
|  |  |  | 1 | 30 | 1200000 | 2357.98 | 2357.98 | 30.0047 | 30.0135 | 6.63932e-05 | 13.7048 | 1207900 | 0.00221311 | 1.8322e-09
|  |  |  | 1 | 30 | 1200000 | 2358.09 | 2358.09 | 30.0039 | 30.0135 | 6.62751e-05 | 13.4945 | 1189360 | 0.00220917 | 1.85745e-09
|  |  |  | 1 | 30 | 1200000 | 2358.1 | 2358.1 | 30.0033 | 30.0135 | 6.64014e-05 | 13.7036 | 1207790 | 0.00221338 | 1.83259e-09
|  |  |  | 1 | 30 | 1200000 | 2358.83 | 2358.83 | 30.0017 | 30.0149 | 6.62602e-05 | 13.4716 | 1187340 | 0.00220867 | 1.86018e-09
|  |  |  | 1 | 30 | 1200000 | 2358.86 | 2358.86 | 30.0017 | 30.0149 | 6.63211e-05 | 13.685 | 1206160 | 0.0022107 | 1.83285e-09
|  |  |  | 1 | 30 | 1200000 | 2358.99 | 2358.99 | 30.0013 | 30.0168 | 6.63003e-05 | 13.4809 | 1188160 | 0.00221001 | 1.86002e-09
|  |  |  | 1 | 30 | 1200000 | 2359.02 | 2359.02 | 30.0013 | 30.0168 | 6.628e-05 | 13.6934 | 1206890 | 0.00220933 | 1.8306e-09
|  |  |  | 1 | 30 | 1200000 | 2360.15 | 2360.15 | 30.0013 | 30.009 | 6.61209e-05 | 13.4892 | 1188890 | 0.00220403 | 1.85385e-09
|  |  |  | 1 | 30 | 1200000 | 2360.2 | 2360.2 | 30.0012 | 30.0099 | 6.62148e-05 | 13.6966 | 1207170 | 0.00220716 | 1.82837e-09
|  |  |  | 1 | 30 | 1200000 | 2360.53 | 2360.53 | 30.004 | 30.0123 | 6.62263e-05 | 13.4941 | 1189330 | 0.00220755 | 1.85613e-09
|  |  |  | 1 | 30 | 1200000 | 2360.62 | 2360.62 | 30.0054 | 30.0127 | 6.64669e-05 | 13.6959 | 1207120 | 0.00221556 | 1.83542e-09
|  |  |  | 1 | 30 | 1200000 | 2361.47 | 2361.47 | 30.0012 | 30.0135 | 6.5829e-05 | 13.4751 | 1187650 | 0.0021943 | 1.8476e-09
|  |  |  | 1 | 30 | 1200000 | 2361.5 | 2361.5 | 30.0011 | 30.0135 | 6.63249e-05 | 13.7619 | 1212930 | 0.00221083 | 1.82271e-09
|  |  |  | 1 | 30 | 1200000 | 2361.51 | 2361.51 | 30.0011 | 30.0135 | 6.63286e-05 | 13.5552 | 1194710 | 0.00221095 | 1.85062e-09
|  |  |  | 1 | 30 | 1200000 | 2366.51 | 2366.51 | 30.0036 | 30.0135 | 6.58756e-05 | 13.5139 | 1191080 | 0.00219585 | 1.84359e-09
|  |  |  | 1 | 30 | 1200000 | 2367.14 | 2367.14 | 30.0035 | 30.0135 | 6.61889e-05 | 13.7223 | 1209440 | 0.0022063 | 1.82423e-09
|  |  |  | 1 | 30 | 1200000 | 2369.01 | 2369.01 | 30.0047 | 30.0135 | 6.5868e-05 | 13.5042 | 1190210 | 0.0021956 | 1.84471e-09
|  |  |  | 1 | 30 | 1200000 | 2370.74 | 2370.74 | 30.001 | 30.0135 | 6.63684e-05 | 13.7118 | 1208510 | 0.00221228 | 1.83058e-09
|  |  |  | 1 | 30 | 1200000 | 2370.87 | 2370.87 | 30.0009 | 30.0135 | 6.58758e-05 | 13.5095 | 1190690 | 0.00219586 | 1.8442e-09
|  |  |  | 1 | 30 | 1200000 | 2371.44 | 2371.44 | 30.0008 | 30.0135 | 6.64956e-05 | 13.7614 | 1212890 | 0.00221652 | 1.82747e-09
|  |  |  | 1 | 30 | 1200000 | 2371.47 | 2371.47 | 30.0008 | 30.0135 | 6.59233e-05 | 13.5319 | 1192660 | 0.00219744 | 1.84248e-09
|  |  |  | 1 | 30 | 1200000 | 2376.48 | 2376.48 | 30.0008 | 30.0165 | 6.62587e-05 | 13.6398 | 1202170 | 0.00220862 | 1.83719e-09
|  |  |  | 1 | 30 | 1200000 | 2381.48 | 2381.48 | 30.0079 | 30.0135 | 6.61136e-05 | 13.6168 | 1200140 | 0.00220379 | 1.83627e-09
|  |  |  | 1 | 30 | 1200000 | 2386.48 | 2386.48 | 30.0042 | 30.0105 | 6.63043e-05 | 13.6941 | 1206950 | 0.00221014 | 1.83118e-09
|  |  |  | 1 | 30 | 1200000 | 2388.15 | 2388.15 | 30.0008 | 30.0086 | 6.61782e-05 | 13.4839 | 1188430 | 0.00220594 | 1.85618e-09
|  |  |  | 1 | 30 | 1200000 | 2388.18 | 2388.18 | 30.0008 | 30.0086 | 6.64079e-05 | 13.7309 | 1210200 | 0.0022136 | 1.82912e-09
|  |  |  | 1 | 30 | 1200000 | 2388.31 | 2388.31 | 30.0008 | 30.0129 | 6.59819e-05 | 13.5035 | 1190150 | 0.0021994 | 1.84799e-09
|  |  |  | 1 | 30 | 1200000 | 2388.56 | 2388.56 | 30.0008 | 30.0101 | 6.63036e-05 | 13.7062 | 1208020 | 0.00221012 | 1.82954e-09
|  |  |  | 1 | 30 | 1200000 | 2388.89 | 2388.89 | 30.0008 | 30.007 | 6.59255e-05 | 13.4945 | 1189360 | 0.00219752 | 1.84765e-09
|  |  |  | 1 | 30 | 1200000 | 2388.92 | 2388.92 | 30.0008 | 30.007 | 6.63203e-05 | 13.6993 | 1207420 | 0.00221068 | 1.83092e-09
|  |  |  | 1 | 30 | 1200000 | 2390.23 | 2390.23 | 30.0039 | 30.0105 | 6.60391e-05 | 13.4982 | 1189690 | 0.0022013 | 1.85032e-09
|  |  |  | 1 | 30 | 1200000 | 2390.48 | 2390.48 | 30.002 | 30.0046 | 6.61405e-05 | 13.7154 | 1208830 | 0.00220468 | 1.82382e-09
|  |  |  | 1 | 30 | 1200000 | 2390.51 | 2390.51 | 30.002 | 30.0046 | 6.59027e-05 | 13.4662 | 1186870 | 0.00219676 | 1.85088e-09
|  |  |  | 1 | 30 | 1200000 | 2390.54 | 2390.54 | 30.0018 | 30.0064 | 6.61738e-05 | 13.7016 | 1207620 | 0.00220579 | 1.82656e-09
|  |  |  | 1 | 30 | 1200000 | 2390.69 | 2390.69 | 30.0014 | 30.0089 | 6.59416e-05 | 13.4975 | 1189630 | 0.00219805 | 1.84768e-09
|  |  |  | 1 | 30 | 1200000 | 2390.82 | 2390.82 | 30.0036 | 30.0055 | 6.62625e-05 | 13.7145 | 1208760 | 0.00220875 | 1.82729e-09
|  |  |  | 1 | 30 | 1200000 | 2391.33 | 2391.33 | 30.0012 | 30.0121 | 6.59814e-05 | 13.5112 | 1190830 | 0.00219938 | 1.84693e-09
|  |  |  | 1 | 30 | 1200000 | 2391.5 | 2391.5 | 30.001 | 30.0083 | 6.62526e-05 | 13.7455 | 1211480 | 0.00220842 | 1.82291e-09
|  |  |  | 1 | 30 | 1200000 | 2391.53 | 2391.53 | 30.001 | 30.0083 | 6.58366e-05 | 13.4849 | 1188510 | 0.00219455 | 1.84647e-09
|  |  |  | 1 | 30 | 1200000 | 2391.58 | 2391.58 | 30.0041 | 30.0093 | 6.6264e-05 | 13.6881 | 1206430 | 0.0022088 | 1.83086e-09
|  |  |  | 1 | 30 | 1200000 | 2396.59 | 2396.59 | 30.0007 | 30.0051 | 6.59607e-05 | 13.5885 | 1197640 | 0.00219869 | 1.83585e-09
|  |  |  | 1 | 30 | 1200000 | 2401.59 | 2401.59 | 30.0025 | 30.0042 | 6.5944e-05 | 13.5975 | 1198440 | 0.00219813 | 1.83416e-09
|  |  |  | 1 | 30 | 1200000 | 2406.6 | 2406.6 | 30.0008 | 30.0089 | 6.61311e-05 | 13.5957 | 1198280 | 0.00220437 | 1.83961e-09
|  |  |  | 1 | 30 | 1200000 | 2407.31 | 2407.31 | 29.9976 | 30.0035 | 6.62793e-05 | 13.8473 | 1220460 | 0.00220931 | 1.81023e-09
|  |  |  | 1 | 30 | 1200000 | 2407.32 | 2407.32 | 29.9976 | 30.0035 | 6.62746e-05 | 13.6462 | 1202730 | 0.00220915 | 1.83678e-09
|  |  |  | 1 | 30 | 1200000 | 2412.33 | 2412.33 | 30.0007 | 30.0044 | 6.59813e-05 | 13.6563 | 1203620 | 0.00219938 | 1.8273e-09
|  |  |  | 1 | 30 | 1200000 | 2417.34 | 2417.34 | 29.9989 | 30.0062 | 6.60261e-05 | 13.583 | 1197170 | 0.00220087 | 1.8384e-09
|  |  |  | 1 | 30 | 1200000 | 2421.65 | 2421.65 | 30.0007 | 30.0053 | 6.63307e-05 | 13.8025 | 1216510 | 0.00221102 | 1.81751e-09
|  |  |  | 1 | 30 | 1200000 | 2421.68 | 2421.68 | 29.9976 | 30.0069 | 6.60939e-05 | 13.5358 | 1193000 | 0.00220313 | 1.84671e-09
|  |  |  | 1 | 30 | 1200000 | 2426.69 | 2426.69 | 30.0005 | 30.0063 | 6.59504e-05 | 13.6271 | 1201050 | 0.00219835 | 1.83036e-09
|  |  |  | 1 | 30 | 1200000 | 2431.7 | 2431.7 | 30 | 30.0069 | 6.6213e-05 | 13.5856 | 1197390 | 0.0022071 | 1.84326e-09
|  |  |  | 1 | 30 | 1200000 | 2436.7 | 2436.7 | 29.9965 | 30.0118 | 6.672e-05 | 13.6777 | 1205510 | 0.002224 | 1.84487e-09
|  |  |  | 1 | 30 | 1200000 | 2441.71 | 2441.71 | 30.0025 | 30.0128 | 6.67929e-05 | 13.5413 | 1193490 | 0.00222643 | 1.86548e-09
|  |  |  | 1 | 30 | 1200000 | 2446.71 | 2446.71 | 29.9991 | 30.0128 | 6.63894e-05 | 13.6279 | 1201120 | 0.00221298 | 1.84243e-09
|  |  |  | 1 | 30 | 1200000 | 2451.72 | 2451.72 | 30.0008 | 30.0093 | 6.62466e-05 | 13.5664 | 1195700 | 0.00220822 | 1.84681e-09
|  |  |  | 1 | 30 | 1200000 | 2456.73 | 2456.73 | 29.9999 | 30.0126 | 6.61913e-05 | 13.5376 | 1193160 | 0.00220638 | 1.84919e-09
|  |  |  | 1 | 30 | 1200000 | 2460.68 | 2460.68 | 30.0008 | 30.0114 | 6.64953e-05 | 13.768 | 1213470 | 0.00221651 | 1.82658e-09
|  |  |  | 1 | 30 | 1200000 | 2460.71 | 2460.71 | 29.9976 | 30.0087 | 6.62e-05 | 13.5286 | 1192370 | 0.00220667 | 1.85066e-09
|  |  |  | 1 | 30 | 1200000 | 2462.78 | 2462.78 | 29.9975 | 30.0066 | 6.66422e-05 | 13.758 | 1212590 | 0.00222141 | 1.83195e-09
|  |  |  | 1 | 30 | 1200000 | 2462.81 | 2462.81 | 29.9975 | 30.0066 | 6.63869e-05 | 13.5312 | 1192600 | 0.0022129 | 1.85553e-09
|  |  |  | 1 | 30 | 1200000 | 2467.82 | 2467.82 | 30.0008 | 30.0131 | 6.63208e-05 | 13.6905 | 1206640 | 0.00221069 | 1.83211e-09
|  |  |  | 1 | 30 | 1200000 | 2469.67 | 2469.67 | 30.0007 | 30.0134 | 6.62596e-05 | 13.4815 | 1188220 | 0.00220865 | 1.85879e-09
|  |  |  | 1 | 30 | 1200000 | 2469.7 | 2469.7 | 30.0007 | 30.0134 | 6.63533e-05 | 13.6911 | 1206690 | 0.00221178 | 1.83293e-09
|  |  |  | 1 | 30 | 1200000 | 2474.71 | 2474.71 | 30.0008 | 30.0094 | 6.6496e-05 | 13.613 | 1199810 | 0.00221653 | 1.84741e-09
|  |  |  | 1 | 30 | 1200000 | 2479.72 | 2479.72 | 30.0008 | 30.0062 | 6.66392e-05 | 13.5272 | 1192250 | 0.00222131 | 1.86313e-09
|  |  |  | 1 | 30 | 1200000 | 2479.95 | 2479.95 | 30.0008 | 30.0085 | 6.69436e-05 | 13.7489 | 1211780 | 0.00223145 | 1.84146e-09
|  |  |  | 1 | 30 | 1200000 | 2479.98 | 2479.98 | 30.0008 | 30.0085 | 6.66966e-05 | 13.5186 | 1191490 | 0.00222322 | 1.86592e-09
|  |  |  | 1 | 30 | 1200000 | 2480.93 | 2480.93 | 30.0008 | 30.0108 | 6.67982e-05 | 13.7325 | 1210340 | 0.00222661 | 1.83965e-09
|  |  |  | 1 | 30 | 1200000 | 2480.98 | 2480.98 | 30.0008 | 30.0113 | 6.68341e-05 | 13.5308 | 1192560 | 0.0022278 | 1.86809e-09
|  |  |  | 1 | 30 | 1200000 | 2481.57 | 2481.57 | 30.0008 | 30.0072 | 6.7192e-05 | 13.8132 | 1217450 | 0.00223973 | 1.8397e-09
|  |  |  | 1 | 30 | 1200000 | 2481.58 | 2481.58 | 30.0008 | 30.0053 | 6.69108e-05 | 13.612 | 1199720 | 0.00223036 | 1.85907e-09
|  |  |  | 1 | 30 | 1200000 | 2486.58 | 2486.58 | 30.0012 | 30.0104 | 6.68498e-05 | 13.6833 | 1206000 | 0.00222833 | 1.84769e-09
|  |  |  | 1 | 30 | 1200000 | 2489.37 | 2489.37 | 30.0008 | 30.013 | 6.67394e-05 | 13.4806 | 1188130 | 0.00222465 | 1.87239e-09
|  |  |  | 1 | 30 | 1200000 | 2489.5 | 2489.5 | 30.0008 | 30.0132 | 6.66376e-05 | 13.6966 | 1207170 | 0.00222125 | 1.84005e-09
|  |  |  | 1 | 30 | 1200000 | 2494.51 | 2494.51 | 30.0018 | 30.0119 | 6.65597e-05 | 13.6373 | 1201950 | 0.00221866 | 1.84588e-09
|  |  |  | 1 | 30 | 1200000 | 2499.52 | 2499.52 | 30.0037 | 30.013 | 6.66755e-05 | 13.6036 | 1198980 | 0.00222252 | 1.85367e-09
|  |  |  | 1 | 30 | 1200000 | 2504.53 | 2504.53 | 30.0047 | 30.0129 | 6.6416e-05 | 13.5901 | 1197790 | 0.00221387 | 1.8483e-09
|  |  |  | 1 | 30 | 1200000 | 2509.54 | 2509.54 | 30.0008 | 30.0105 | 6.6433e-05 | 13.5777 | 1196700 | 0.00221443 | 1.85045e-09
|  |  |  | 1 | 30 | 1200000 | 2514.55 | 2514.55 | 30.0008 | 30.0091 | 6.65244e-05 | 13.6851 | 1206160 | 0.00221748 | 1.83846e-09
|  |  |  | 1 | 30 | 1200000 | 2519.56 | 2519.56 | 29.9975 | 30.0044 | 6.65139e-05 | 13.5853 | 1197360 | 0.00221713 | 1.85168e-09
|  |  |  | 1 | 30 | 1200000 | 2524.57 | 2524.57 | 30.0001 | 30.0093 | 6.63521e-05 | 13.5702 | 1196030 | 0.00221174 | 1.84922e-09
|  |  |  | 1 | 30 | 1200000 | 2529.58 | 2529.58 | 30.0006 | 30.007 | 6.65614e-05 | 13.6065 | 1199230 | 0.00221872 | 1.85011e-09
|  |  |  | 1 | 30 | 1200000 | 2534.59 | 2534.59 | 30.0007 | 30.004 | 6.65438e-05 | 13.631 | 1201390 | 0.00221813 | 1.8463e-09
|  |  |  | 1 | 30 | 1200000 | 2539.59 | 2539.59 | 29.998 | 30.0056 | 6.6666e-05 | 13.6268 | 1201030 | 0.0022222 | 1.85025e-09
|  |  |  | 1 | 30 | 1200000 | 2544.6 | 2544.6 | 29.9976 | 30.0069 | 6.65307e-05 | 13.5762 | 1196560 | 0.00221769 | 1.85338e-09
|  |  |  | 1 | 30 | 1200000 | 2549.61 | 2549.61 | 29.9961 | 30.0023 | 6.71403e-05 | 13.5798 | 1196880 | 0.00223801 | 1.86987e-09
|  |  |  | 1 | 30 | 1200000 | 2554.62 | 2554.62 | 29.9963 | 30.0027 | 6.70565e-05 | 13.6229 | 1200680 | 0.00223522 | 1.86163e-09
|  |  |  | 1 | 30 | 1200000 | 2559.63 | 2559.63 | 29.9978 | 30.0086 | 6.7231e-05 | 13.7004 | 1207510 | 0.00224103 | 1.85591e-09
|  |  |  | 1 | 30 | 1200000 | 2559.84 | 2559.84 | 29.9972 | 30.011 | 6.69985e-05 | 13.4996 | 1189810 | 0.00223328 | 1.87701e-09
|  |  |  | 1 | 30 | 1200000 | 2559.85 | 2559.85 | 29.9972 | 30.011 | 6.71964e-05 | 13.7361 | 1210660 | 0.00223988 | 1.85013e-09
|  |  |  | 1 | 30 | 1200000 | 2559.9 | 2559.9 | 29.9979 | 30.0115 | 6.72326e-05 | 13.53 | 1192490 | 0.00224109 | 1.87933e-09
|  |  |  | 1 | 30 | 1200000 | 2560.31 | 2560.31 | 29.9965 | 30.0094 | 6.72368e-05 | 13.7399 | 1210990 | 0.00224123 | 1.85074e-09
|  |  |  | 1 | 30 | 1200000 | 2560.4 | 2560.4 | 29.9981 | 30.0109 | 6.68662e-05 | 13.5379 | 1193190 | 0.00222887 | 1.86799e-09
|  |  |  | 1 | 30 | 1200000 | 2560.61 | 2560.61 | 29.9994 | 30.0122 | 6.7218e-05 | 13.7853 | 1214990 | 0.0022406 | 1.84413e-09
|  |  |  | 1 | 30 | 1200000 | 2560.64 | 2560.64 | 29.9996 | 30.0124 | 6.70545e-05 | 13.5163 | 1191280 | 0.00223515 | 1.87625e-09
|  |  |  | 1 | 30 | 1200000 | 2560.75 | 2560.75 | 30 | 30.0097 | 6.70166e-05 | 13.7522 | 1212070 | 0.00223389 | 1.84303e-09
|  |  |  | 1 | 30 | 1200000 | 2560.82 | 2560.82 | 30.0002 | 30.0073 | 6.69308e-05 | 13.5468 | 1193970 | 0.00223103 | 1.86857e-09
|  |  |  | 1 | 30 | 1200000 | 2565.63 | 2565.63 | 29.9976 | 30.0095 | 6.71517e-05 | 13.8061 | 1216830 | 0.00223839 | 1.83953e-09
|  |  |  | 1 | 30 | 1200000 | 2565.64 | 2565.64 | 29.9976 | 30.0095 | 6.69194e-05 | 13.6042 | 1199030 | 0.00223065 | 1.86038e-09
|  |  |  | 1 | 30 | 1200000 | 2570.65 | 2570.65 | 30.0007 | 30.0082 | 6.70709e-05 | 13.6557 | 1203570 | 0.0022357 | 1.85756e-09
|  |  |  | 1 | 30 | 1200000 | 2575.66 | 2575.66 | 29.9982 | 30.004 | 6.67558e-05 | 13.621 | 1200510 | 0.00222519 | 1.85353e-09
|  |  |  | 1 | 30 | 1200000 | 2580.66 | 2580.66 | 30.0007 | 30.0115 | 6.66293e-05 | 13.5582 | 1194970 | 0.00222098 | 1.8586e-09
|  |  |  | 1 | 30 | 1200000 | 2585.67 | 2585.67 | 30.0009 | 30.0112 | 6.70876e-05 | 13.6477 | 1202860 | 0.00223625 | 1.85911e-09
|  |  |  | 1 | 30 | 1200000 | 2590.67 | 2590.67 | 30.0021 | 30.0143 | 6.71913e-05 | 13.6835 | 1206020 | 0.00223971 | 1.85712e-09
|  |  |  | 1 | 30 | 1200000 | 2590.98 | 2590.98 | 30.0011 | 30.0137 | 6.70741e-05 | 13.4577 | 1186120 | 0.0022358 | 1.88497e-09
|  |  |  | 1 | 30 | 1200000 | 2591.01 | 2591.01 | 30.0011 | 30.0137 | 6.71598e-05 | 13.6653 | 1204410 | 0.00223866 | 1.85872e-09
|  |  |  | 1 | 30 | 1200000 | 2596.02 | 2596.02 | 30.0039 | 30.0114 | 6.72802e-05 | 13.5512 | 1194360 | 0.00224267 | 1.87772e-09
|  |  |  | 1 | 30 | 1200000 | 2596.35 | 2596.35 | 30.0018 | 30.0112 | 6.74301e-05 | 13.7742 | 1214020 | 0.00224767 | 1.85143e-09
|  |  |  | 1 | 30 | 1200000 | 2596.38 | 2596.38 | 30.0016 | 30.0085 | 6.72074e-05 | 13.5447 | 1193780 | 0.00224025 | 1.87659e-09
|  |  |  | 1 | 30 | 1200000 | 2596.95 | 2596.95 | 30.0015 | 30.0128 | 6.7298e-05 | 13.8082 | 1217010 | 0.00224327 | 1.84326e-09
|  |  |  | 1 | 30 | 1200000 | 2596.96 | 2596.96 | 30.0015 | 30.0128 | 6.7424e-05 | 13.5962 | 1198330 | 0.00224747 | 1.8755e-09
|  |  |  | 1 | 30 | 1200000 | 2601.96 | 2601.96 | 30.0022 | 30.0104 | 6.74434e-05 | 13.541 | 1193460 | 0.00224811 | 1.8837e-09
|  |  |  | 1 | 30 | 1200000 | 2602.11 | 2602.11 | 30.0015 | 30.0099 | 6.75208e-05 | 13.7519 | 1212050 | 0.00225069 | 1.85693e-09
|  |  |  | 1 | 30 | 1200000 | 2602.14 | 2602.14 | 30.0015 | 30.0099 | 6.72496e-05 | 13.5165 | 1191300 | 0.00224166 | 1.88168e-09
|  |  |  | 1 | 30 | 1200000 | 2602.25 | 2602.25 | 30.0044 | 30.0112 | 6.75689e-05 | 13.7633 | 1213050 | 0.0022523 | 1.85672e-09
|  |  |  | 1 | 30 | 1200000 | 2602.28 | 2602.28 | 30.0044 | 30.0112 | 6.73066e-05 | 13.5156 | 1191220 | 0.00224355 | 1.8834e-09
|  |  |  | 1 | 30 | 1200000 | 2602.33 | 2602.33 | 30.0068 | 30.0116 | 6.75365e-05 | 13.7605 | 1212800 | 0.00225122 | 1.85621e-09
|  |  |  | 1 | 30 | 1200000 | 2602.36 | 2602.36 | 30.0087 | 30.012 | 6.72831e-05 | 13.5006 | 1189900 | 0.00224277 | 1.88484e-09
|  |  |  | 1 | 30 | 1200000 | 2602.41 | 2602.41 | 30.0087 | 30.012 | 6.76412e-05 | 13.7797 | 1214500 | 0.00225471 | 1.85649e-09
|  |  |  | 1 | 30 | 1200000 | 2602.42 | 2602.42 | 30.0103 | 30.0123 | 6.74904e-05 | 13.5721 | 1196200 | 0.00224968 | 1.88069e-09
|  |  |  | 1 | 30 | 1200000 | 2604.09 | 2604.09 | 30.0074 | 30.0135 | 6.75092e-05 | 13.8126 | 1217400 | 0.00225031 | 1.84846e-09
|  |  |  | 1 | 30 | 1200000 | 2604.1 | 2604.1 | 30.0074 | 30.0135 | 6.75049e-05 | 13.6027 | 1198900 | 0.00225016 | 1.87686e-09
|  |  |  | 1 | 30 | 1200000 | 2609.1 | 2609.1 | 30.0034 | 30.0145 | 6.72636e-05 | 13.557 | 1194870 | 0.00224212 | 1.87646e-09
|  |  |  | 1 | 30 | 1200000 | 2609.87 | 2609.87 | 30.0015 | 30.0135 | 6.74955e-05 | 13.7666 | 1213350 | 0.00224985 | 1.85425e-09
|  |  |  | 1 | 30 | 1200000 | 2609.9 | 2609.9 | 30.0014 | 30.0135 | 6.7325e-05 | 13.4791 | 1188000 | 0.00224417 | 1.88903e-09
|  |  |  | 1 | 30 | 1200000 | 2609.93 | 2609.93 | 30.0014 | 30.0135 | 6.74422e-05 | 13.7037 | 1207800 | 0.00224807 | 1.8613e-09
|  |  |  | 1 | 30 | 1200000 | 2610.28 | 2610.28 | 30.0041 | 30.0135 | 6.72592e-05 | 13.4911 | 1189060 | 0.00224197 | 1.8855e-09
|  |  |  | 1 | 30 | 1200000 | 2610.31 | 2610.31 | 30.0034 | 30.0104 | 6.76524e-05 | 13.7246 | 1209640 | 0.00225508 | 1.86426e-09
|  |  |  | 1 | 30 | 1200000 | 2610.66 | 2610.66 | 30.0014 | 30.0095 | 6.72899e-05 | 13.5236 | 1191930 | 0.002243 | 1.88183e-09
|  |  |  | 1 | 30 | 1200000 | 2610.69 | 2610.69 | 30.0014 | 30.0095 | 6.76599e-05 | 13.7366 | 1210700 | 0.00225533 | 1.86284e-09
|  |  |  | 1 | 30 | 1200000 | 2610.72 | 2610.72 | 30.0014 | 30.0095 | 6.73873e-05 | 13.5265 | 1192180 | 0.00224624 | 1.88415e-09
|  |  |  | 1 | 30 | 1200000 | 2611.09 | 2611.09 | 30.0009 | 30.0125 | 6.76765e-05 | 13.7297 | 1210090 | 0.00225588 | 1.86423e-09
|  |  |  | 1 | 30 | 1200000 | 2611.18 | 2611.18 | 30.0009 | 30.0128 | 6.73145e-05 | 13.5199 | 1191600 | 0.00224382 | 1.88303e-09
|  |  |  | 1 | 30 | 1200000 | 2611.35 | 2611.35 | 30.0008 | 30.01 | 6.76606e-05 | 13.7244 | 1209630 | 0.00225535 | 1.8645e-09
|  |  |  | 1 | 30 | 1200000 | 2611.38 | 2611.38 | 30.0008 | 30.0107 | 6.74039e-05 | 13.5207 | 1191670 | 0.0022468 | 1.88542e-09
|  |  |  | 1 | 30 | 1200000 | 2611.49 | 2611.49 | 30.0008 | 30.0113 | 6.76598e-05 | 13.7377 | 1210790 | 0.00225533 | 1.86269e-09
|  |  |  | 1 | 30 | 1200000 | 2611.58 | 2611.58 | 30.0008 | 30.0121 | 6.71592e-05 | 13.5344 | 1192880 | 0.00223864 | 1.87666e-09
|  |  |  | 1 | 30 | 1200000 | 2616.12 | 2616.12 | 30.0008 | 30.011 | 6.74789e-05 | 13.7735 | 1213950 | 0.0022493 | 1.85287e-09
|  |  |  | 1 | 30 | 1200000 | 2616.15 | 2616.15 | 30.0008 | 30.0084 | 6.71926e-05 | 13.5185 | 1191480 | 0.00223975 | 1.87981e-09
|  |  |  | 1 | 30 | 1200000 | 2621.15 | 2621.15 | 30.0007 | 30.012 | 6.67888e-05 | 13.6128 | 1199790 | 0.00222629 | 1.85557e-09
|  |  |  | 1 | 30 | 1200000 | 2626.16 | 2626.16 | 30.0008 | 30.0126 | 6.7188e-05 | 13.6 | 1198660 | 0.0022396 | 1.86842e-09
|  |  |  | 1 | 30 | 1200000 | 2631.16 | 2631.16 | 29.9999 | 30.0064 | 6.72244e-05 | 13.673 | 1205100 | 0.00224081 | 1.85945e-09
|  |  |  | 1 | 30 | 1200000 | 2636.17 | 2636.17 | 30.0001 | 30.0019 | 6.72333e-05 | 13.5179 | 1191420 | 0.00224111 | 1.88104e-09
|  |  |  | 1 | 30 | 1200000 | 2636.28 | 2636.28 | 30.0003 | 30.0036 | 6.73589e-05 | 13.738 | 1210820 | 0.0022453 | 1.85436e-09
|  |  |  | 1 | 30 | 1200000 | 2636.31 | 2636.31 | 30.0004 | 30.0055 | 6.72501e-05 | 13.5088 | 1190620 | 0.00224167 | 1.88277e-09
|  |  |  | 1 | 30 | 1200000 | 2636.38 | 2636.38 | 29.9973 | 30.004 | 6.73508e-05 | 13.7381 | 1210830 | 0.00224503 | 1.85412e-09
|  |  |  | 1 | 30 | 1200000 | 2636.41 | 2636.41 | 29.9973 | 30.004 | 6.73307e-05 | 13.5208 | 1191680 | 0.00224436 | 1.88336e-09
|  |  |  | 1 | 30 | 1200000 | 2636.44 | 2636.44 | 29.998 | 30.0027 | 6.73022e-05 | 13.7345 | 1210510 | 0.00224341 | 1.85327e-09
|  |  |  | 1 | 30 | 1200000 | 2636.53 | 2636.53 | 29.9986 | 30.0018 | 6.71519e-05 | 13.5203 | 1191630 | 0.0022384 | 1.87843e-09
|  |  |  | 1 | 30 | 1200000 | 2636.9 | 2636.9 | 30.0003 | 30.01 | 6.7245e-05 | 13.7398 | 1210980 | 0.0022415 | 1.85098e-09
|  |  |  | 1 | 30 | 1200000 | 2636.93 | 2636.93 | 30.0003 | 30.01 | 6.7275e-05 | 13.5007 | 1189910 | 0.0022425 | 1.88459e-09
|  |  |  | 1 | 30 | 1200000 | 2637 | 2637 | 30.0004 | 30.0107 | 6.75375e-05 | 13.7429 | 1211250 | 0.00225125 | 1.85861e-09
|  |  |  | 1 | 30 | 1200000 | 2637.05 | 2637.05 | 30.0005 | 30.0113 | 6.7332e-05 | 13.4976 | 1189640 | 0.0022444 | 1.88662e-09
|  |  |  | 1 | 30 | 1200000 | 2637.1 | 2637.1 | 30.0005 | 30.0086 | 6.74092e-05 | 13.7119 | 1208520 | 0.00224697 | 1.85927e-09
|  |  |  | 1 | 30 | 1200000 | 2637.15 | 2637.15 | 29.9974 | 30.0064 | 6.7226e-05 | 13.5037 | 1190170 | 0.00224087 | 1.88281e-09
|  |  |  | 1 | 30 | 1200000 | 2637.2 | 2637.2 | 29.9974 | 30.0064 | 6.73517e-05 | 13.7216 | 1209380 | 0.00224506 | 1.85637e-09
|  |  |  | 1 | 30 | 1200000 | 2637.23 | 2637.23 | 29.9981 | 30.0078 | 6.73555e-05 | 13.5149 | 1191160 | 0.00224518 | 1.88488e-09
|  |  |  | 1 | 30 | 1200000 | 2637.26 | 2637.26 | 29.9986 | 30.009 | 6.73261e-05 | 13.744 | 1211350 | 0.0022442 | 1.85264e-09
|  |  |  | 1 | 30 | 1200000 | 2637.29 | 2637.29 | 29.9986 | 30.009 | 6.73138e-05 | 13.532 | 1192670 | 0.00224379 | 1.88132e-09
|  |  |  | 1 | 30 | 1200000 | 2637.7 | 2637.7 | 29.999 | 30.0026 | 6.75379e-05 | 13.7374 | 1210770 | 0.00225126 | 1.85937e-09
|  |  |  | 1 | 30 | 1200000 | 2637.73 | 2637.73 | 29.999 | 30.0026 | 6.70948e-05 | 13.5234 | 1191910 | 0.00223649 | 1.8764e-09
|  |  |  | 1 | 30 | 1200000 | 2637.9 | 2637.9 | 29.9999 | 30.0059 | 6.74949e-05 | 13.7776 | 1214320 | 0.00224983 | 1.85276e-09
|  |  |  | 1 | 30 | 1200000 | 2637.93 | 2637.93 | 29.9999 | 30.0059 | 6.73867e-05 | 13.5375 | 1193150 | 0.00224622 | 1.8826e-09
|  |  |  | 1 | 30 | 1200000 | 2638.4 | 2638.4 | 29.9982 | 30.0046 | 6.74076e-05 | 13.7394 | 1210950 | 0.00224692 | 1.85551e-09
|  |  |  | 1 | 30 | 1200000 | 2638.43 | 2638.43 | 29.9955 | 30.0063 | 6.72501e-05 | 13.5077 | 1190530 | 0.00224167 | 1.88292e-09
|  |  |  | 1 | 30 | 1200000 | 2638.5 | 2638.5 | 29.9974 | 30.0089 | 6.72465e-05 | 13.7134 | 1208650 | 0.00224155 | 1.85459e-09
|  |  |  | 1 | 30 | 1200000 | 2638.55 | 2638.55 | 29.9974 | 30.0089 | 6.73077e-05 | 13.4969 | 1189580 | 0.00224359 | 1.88604e-09
|  |  |  | 1 | 30 | 1200000 | 2638.72 | 2638.72 | 29.997 | 30.0086 | 6.74644e-05 | 13.7429 | 1211260 | 0.00224881 | 1.85659e-09
|  |  |  | 1 | 30 | 1200000 | 2638.75 | 2638.75 | 29.9978 | 30.0096 | 6.73305e-05 | 13.5252 | 1192060 | 0.00224435 | 1.88274e-09
|  |  |  | 1 | 30 | 1200000 | 2638.92 | 2638.92 | 29.9988 | 30.0053 | 6.75221e-05 | 13.7288 | 1210010 | 0.00225074 | 1.86009e-09
|  |  |  | 1 | 30 | 1200000 | 2638.95 | 2638.95 | 29.9992 | 30.0038 | 6.72177e-05 | 13.506 | 1190380 | 0.00224059 | 1.88225e-09
|  |  |  | 1 | 30 | 1200000 | 2639.02 | 2639.02 | 29.9995 | 30.0058 | 6.74811e-05 | 13.7339 | 1210460 | 0.00224937 | 1.85828e-09
|  |  |  | 1 | 30 | 1200000 | 2639.05 | 2639.05 | 29.9995 | 30.0058 | 6.73715e-05 | 13.5179 | 1191430 | 0.00224572 | 1.8849e-09
|  |  |  | 1 | 30 | 1200000 | 2639.08 | 2639.08 | 29.9998 | 30.0073 | 6.73899e-05 | 13.765 | 1213200 | 0.00224633 | 1.85157e-09
|  |  |  | 1 | 30 | 1200000 | 2639.09 | 2639.09 | 29.9998 | 30.0073 | 6.74994e-05 | 13.5577 | 1194930 | 0.00224998 | 1.88294e-09
|  |  |  | 1 | 30 | 1200000 | 2640.12 | 2640.12 | 30.0007 | 30.0044 | 6.74383e-05 | 13.7719 | 1213810 | 0.00224794 | 1.85197e-09
|  |  |  | 1 | 30 | 1200000 | 2640.17 | 2640.17 | 29.9976 | 30.0062 | 6.73565e-05 | 13.4962 | 1189510 | 0.00224522 | 1.88752e-09
|  |  |  | 1 | 30 | 1200000 | 2640.32 | 2640.32 | 29.9991 | 30.0041 | 6.75793e-05 | 13.7246 | 1209640 | 0.00225264 | 1.86224e-09
|  |  |  | 1 | 30 | 1200000 | 2640.37 | 2640.37 | 29.9991 | 30.0041 | 6.73575e-05 | 13.4786 | 1187960 | 0.00224525 | 1.89001e-09
|  |  |  | 1 | 30 | 1200000 | 2640.38 | 2640.38 | 29.9995 | 30.0028 | 6.72791e-05 | 13.7129 | 1208610 | 0.00224264 | 1.85555e-09
|  |  |  | 1 | 30 | 1200000 | 2640.45 | 2640.45 | 29.9966 | 30.0018 | 6.72015e-05 | 13.5063 | 1190400 | 0.00224005 | 1.88176e-09
|  |  |  | 1 | 30 | 1200000 | 2640.48 | 2640.48 | 29.9966 | 30.0018 | 6.74242e-05 | 13.7337 | 1210440 | 0.00224747 | 1.85674e-09
|  |  |  | 1 | 30 | 1200000 | 2640.51 | 2640.51 | 29.9943 | 30.0042 | 6.7315e-05 | 13.5122 | 1190920 | 0.00224383 | 1.88411e-09
|  |  |  | 1 | 30 | 1200000 | 2640.54 | 2640.54 | 29.9924 | 30.006 | 6.73272e-05 | 13.7242 | 1209610 | 0.00224424 | 1.85535e-09
|  |  |  | 1 | 30 | 1200000 | 2640.55 | 2640.55 | 29.9924 | 30.006 | 6.72981e-05 | 13.5224 | 1191820 | 0.00224327 | 1.88223e-09
|  |  |  | 1 | 30 | 1200000 | 2640.74 | 2640.74 | 29.9913 | 30.0065 | 6.72946e-05 | 13.7258 | 1209750 | 0.00224315 | 1.85423e-09
|  |  |  | 1 | 30 | 1200000 | 2640.83 | 2640.83 | 29.9947 | 30.0034 | 6.73722e-05 | 13.5069 | 1190460 | 0.00224574 | 1.88645e-09
|  |  |  | 1 | 30 | 1200000 | 2640.86 | 2640.86 | 29.9947 | 30.0034 | 6.7448e-05 | 13.7454 | 1211470 | 0.00224827 | 1.85581e-09
|  |  |  | 1 | 30 | 1200000 | 2640.91 | 2640.91 | 29.9959 | 30.0054 | 6.71926e-05 | 13.5185 | 1191480 | 0.00223975 | 1.87981e-09
|  |  |  | 1 | 30 | 1200000 | 2641 | 2641 | 29.9969 | 30.007 | 6.75141e-05 | 13.7257 | 1209730 | 0.00225047 | 1.8603e-09
|  |  |  | 1 | 30 | 1200000 | 2641.05 | 2641.05 | 29.9945 | 30.0083 | 6.7347e-05 | 13.5205 | 1191650 | 0.0022449 | 1.88385e-09
|  |  |  | 1 | 30 | 1200000 | 2641.06 | 2641.06 | 29.9958 | 30.0062 | 6.74819e-05 | 13.7207 | 1209300 | 0.0022494 | 1.86009e-09
|  |  |  | 1 | 30 | 1200000 | 2641.09 | 2641.09 | 29.9958 | 30.0062 | 6.72253e-05 | 13.5158 | 1191240 | 0.00224084 | 1.8811e-09
|  |  |  | 1 | 30 | 1200000 | 2641.14 | 2641.14 | 29.9968 | 30.0077 | 6.74231e-05 | 13.7535 | 1212190 | 0.00224744 | 1.85404e-09
|  |  |  | 1 | 30 | 1200000 | 2641.17 | 2641.17 | 29.9968 | 30.0077 | 6.73702e-05 | 13.541 | 1193460 | 0.00224567 | 1.88165e-09
|  |  |  | 1 | 30 | 1200000 | 2641.24 | 2641.24 | 29.9944 | 30.0057 | 6.75938e-05 | 13.7541 | 1212240 | 0.00225313 | 1.85865e-09
|  |  |  | 1 | 30 | 1200000 | 2641.25 | 2641.25 | 29.9944 | 30.0057 | 6.74596e-05 | 13.5418 | 1193530 | 0.00224865 | 1.88403e-09
|  |  |  | 1 | 30 | 1200000 | 2641.62 | 2641.62 | 29.9938 | 30.0081 | 6.74383e-05 | 13.7719 | 1213810 | 0.00224794 | 1.85197e-09
|  |  |  | 1 | 30 | 1200000 | 2641.65 | 2641.65 | 29.9938 | 30.0081 | 6.72237e-05 | 13.5444 | 1193760 | 0.00224079 | 1.87708e-09
|  |  |  | 1 | 30 | 1200000 | 2641.88 | 2641.88 | 29.9917 | 30.0077 | 6.73249e-05 | 13.7638 | 1213100 | 0.00224416 | 1.84995e-09
|  |  |  | 1 | 30 | 1200000 | 2641.91 | 2641.91 | 29.9935 | 30.0088 | 6.71179e-05 | 13.545 | 1193810 | 0.00223726 | 1.87405e-09
|  |  |  | 1 | 30 | 1200000 | 2642.64 | 2642.64 | 29.9941 | 30.0042 | 6.74312e-05 | 13.7544 | 1212270 | 0.00224771 | 1.85413e-09
|  |  |  | 1 | 30 | 1200000 | 2642.67 | 2642.67 | 29.9941 | 30.0042 | 6.72483e-05 | 13.5396 | 1193340 | 0.00224161 | 1.87843e-09
|  |  |  | 1 | 30 | 1200000 | 2642.94 | 2642.94 | 29.9973 | 30.0048 | 6.75024e-05 | 13.7885 | 1215270 | 0.00225008 | 1.8515e-09
|  |  |  | 1 | 30 | 1200000 | 2642.95 | 2642.95 | 29.9973 | 30.0048 | 6.74108e-05 | 13.5426 | 1193600 | 0.00224703 | 1.88256e-09
|  |  |  | 1 | 30 | 1200000 | 2643.34 | 2643.34 | 29.9925 | 30.0062 | 6.76576e-05 | 13.7762 | 1214190 | 0.00225525 | 1.85742e-09
|  |  |  | 1 | 30 | 1200000 | 2643.37 | 2643.37 | 29.9925 | 30.0062 | 6.7404e-05 | 13.5185 | 1191480 | 0.0022468 | 1.88573e-09
|  |  |  | 1 | 30 | 1200000 | 2643.74 | 2643.74 | 29.9934 | 30.0091 | 6.75062e-05 | 13.7214 | 1209360 | 0.00225021 | 1.86066e-09
|  |  |  | 1 | 30 | 1200000 | 2643.77 | 2643.77 | 29.9934 | 30.0091 | 6.74225e-05 | 13.4808 | 1188160 | 0.00224742 | 1.89151e-09
|  |  |  | 1 | 30 | 1200000 | 2643.78 | 2643.78 | 29.9934 | 30.0091 | 6.72875e-05 | 13.7083 | 1208210 | 0.00224292 | 1.8564e-09
|  |  |  | 1 | 30 | 1200000 | 2643.81 | 2643.81 | 29.9934 | 30.0091 | 6.73156e-05 | 13.5001 | 1189860 | 0.00224386 | 1.88582e-09
|  |  |  | 1 | 30 | 1200000 | 2643.84 | 2643.84 | 29.9948 | 30.0068 | 6.75553e-05 | 13.7162 | 1208900 | 0.00225184 | 1.86272e-09
|  |  |  | 1 | 30 | 1200000 | 2643.87 | 2643.87 | 29.996 | 30.0081 | 6.73072e-05 | 13.5057 | 1190350 | 0.00224357 | 1.8848e-09
|  |  |  | 1 | 30 | 1200000 | 2643.92 | 2643.92 | 29.996 | 30.0081 | 6.75713e-05 | 13.7215 | 1209360 | 0.00225238 | 1.86245e-09
|  |  |  | 1 | 30 | 1200000 | 2644.11 | 2644.11 | 29.9988 | 30.0077 | 6.74207e-05 | 13.5116 | 1190870 | 0.00224736 | 1.88715e-09
|  |  |  | 1 | 30 | 1200000 | 2644.14 | 2644.14 | 29.9988 | 30.0077 | 6.73103e-05 | 13.7355 | 1210600 | 0.00224368 | 1.85336e-09
|  |  |  | 1 | 30 | 1200000 | 2644.17 | 2644.17 | 29.9988 | 30.0077 | 6.7259e-05 | 13.4955 | 1189450 | 0.00224197 | 1.88488e-09
|  |  |  | 1 | 30 | 1200000 | 2644.2 | 2644.2 | 29.9992 | 30.0088 | 6.74093e-05 | 13.7097 | 1208330 | 0.00224698 | 1.85957e-09
|  |  |  | 1 | 30 | 1200000 | 2644.27 | 2644.27 | 29.9964 | 30.0066 | 6.74787e-05 | 13.4931 | 1189240 | 0.00224929 | 1.89136e-09
|  |  |  | 1 | 30 | 1200000 | 2644.28 | 2644.28 | 29.9964 | 30.0066 | 6.7409e-05 | 13.7152 | 1208810 | 0.00224697 | 1.85882e-09
|  |  |  | 1 | 30 | 1200000 | 2644.39 | 2644.39 | 29.9979 | 30.0034 | 6.73565e-05 | 13.4973 | 1189610 | 0.00224522 | 1.88736e-09
|  |  |  | 1 | 30 | 1200000 | 2644.4 | 2644.4 | 29.9979 | 30.0034 | 6.7409e-05 | 13.7163 | 1208910 | 0.00224697 | 1.85867e-09
|  |  |  | 1 | 30 | 1200000 | 2644.47 | 2644.47 | 29.999 | 30.0071 | 6.74139e-05 | 13.4887 | 1188850 | 0.00224713 | 1.89017e-09
|  |  |  | 1 | 30 | 1200000 | 2644.48 | 2644.48 | 29.999 | 30.0071 | 6.74911e-05 | 13.7018 | 1207640 | 0.0022497 | 1.8629e-09
|  |  |  | 1 | 30 | 1200000 | 2644.61 | 2644.61 | 29.9971 | 30.0062 | 6.7211e-05 | 13.4809 | 1188160 | 0.00224037 | 1.88558e-09
|  |  |  | 1 | 30 | 1200000 | 2644.62 | 2644.62 | 29.9971 | 30.0062 | 6.74899e-05 | 13.7227 | 1209480 | 0.00224966 | 1.86003e-09
|  |  |  | 1 | 30 | 1200000 | 2644.65 | 2644.65 | 29.9971 | 30.0062 | 6.7315e-05 | 13.5122 | 1190920 | 0.00224383 | 1.88411e-09
|  |  |  | 1 | 30 | 1200000 | 2644.7 | 2644.7 | 29.9959 | 30.0063 | 6.74741e-05 | 13.7153 | 1208820 | 0.00224914 | 1.8606e-09
|  |  |  | 1 | 30 | 1200000 | 2644.77 | 2644.77 | 29.9959 | 30.0063 | 6.73077e-05 | 13.4958 | 1189480 | 0.00224359 | 1.8862e-09
|  |  |  | 1 | 30 | 1200000 | 2644.78 | 2644.78 | 29.9969 | 30.0078 | 6.74501e-05 | 13.708 | 1208180 | 0.00224834 | 1.86093e-09
|  |  |  | 1 | 30 | 1200000 | 2644.99 | 2644.99 | 29.9931 | 30.0074 | 6.73805e-05 | 13.5035 | 1190150 | 0.00224602 | 1.88717e-09
|  |  |  | 1 | 30 | 1200000 | 2645.2 | 2645.2 | 29.9976 | 30.0049 | 6.75719e-05 | 13.7105 | 1208400 | 0.0022524 | 1.86396e-09
|  |  |  | 1 | 30 | 1200000 | 2645.29 | 2645.29 | 29.9951 | 30.0066 | 6.73722e-05 | 13.5069 | 1190460 | 0.00224574 | 1.88645e-09
|  |  |  | 1 | 30 | 1200000 | 2645.32 | 2645.32 | 29.9931 | 30.0048 | 6.73435e-05 | 13.7228 | 1209490 | 0.00224478 | 1.85598e-09
|  |  |  | 1 | 30 | 1200000 | 2645.35 | 2645.35 | 29.9931 | 30.0048 | 6.7307e-05 | 13.509 | 1190640 | 0.00224357 | 1.88433e-09
|  |  |  | 1 | 30 | 1200000 | 2645.36 | 2645.36 | 29.9931 | 30.0048 | 6.73279e-05 | 13.7121 | 1208540 | 0.00224426 | 1.857e-09
|  |  |  | 1 | 30 | 1200000 | 2645.39 | 2645.39 | 29.9915 | 30.0066 | 6.72418e-05 | 13.5112 | 1190830 | 0.00224139 | 1.88221e-09
|  |  |  | 1 | 30 | 1200000 | 2645.6 | 2645.6 | 29.9969 | 30.0055 | 6.74389e-05 | 13.7609 | 1212840 | 0.00224796 | 1.85347e-09
|  |  |  | 1 | 30 | 1200000 | 2645.63 | 2645.63 | 29.9969 | 30.0055 | 6.73558e-05 | 13.5094 | 1190670 | 0.00224519 | 1.88565e-09
|  |  |  | 1 | 30 | 1200000 | 2645.72 | 2645.72 | 29.9952 | 30.0059 | 6.74174e-05 | 13.7107 | 1208420 | 0.00224725 | 1.85966e-09
|  |  |  | 1 | 30 | 1200000 | 2646.07 | 2646.07 | 29.997 | 30.0044 | 6.73816e-05 | 13.4848 | 1188500 | 0.00224605 | 1.88981e-09
|  |  |  | 1 | 30 | 1200000 | 2646.08 | 2646.08 | 29.997 | 30.0044 | 6.74506e-05 | 13.6992 | 1207400 | 0.00224835 | 1.86214e-09
|  |  |  | 1 | 30 | 1200000 | 2646.13 | 2646.13 | 29.997 | 30.0044 | 6.72102e-05 | 13.4963 | 1189520 | 0.00224034 | 1.8834e-09
|  |  |  | 1 | 30 | 1200000 | 2646.14 | 2646.14 | 29.9977 | 30.0031 | 6.72388e-05 | 13.7058 | 1207980 | 0.00224129 | 1.8554e-09
|  |  |  | 1 | 30 | 1200000 | 2646.25 | 2646.25 | 29.9983 | 30.002 | 6.73565e-05 | 13.4962 | 1189510 | 0.00224522 | 1.88752e-09
|  |  |  | 1 | 30 | 1200000 | 2646.32 | 2646.32 | 29.9961 | 30.0005 | 6.73916e-05 | 13.7364 | 1210680 | 0.00224639 | 1.85547e-09
|  |  |  | 1 | 30 | 1200000 | 2646.35 | 2646.35 | 29.9961 | 30.0005 | 6.73083e-05 | 13.487 | 1188700 | 0.00224361 | 1.88744e-09
|  |  |  | 1 | 30 | 1200000 | 2646.4 | 2646.4 | 29.997 | 30.0031 | 6.75482e-05 | 13.6987 | 1207360 | 0.00225161 | 1.8649e-09
|  |  |  | 1 | 30 | 1200000 | 2646.77 | 2646.77 | 29.9998 | 30.006 | 6.73903e-05 | 13.4747 | 1187620 | 0.00224634 | 1.89146e-09
|  |  |  | 1 | 30 | 1200000 | 2646.8 | 2646.8 | 30 | 30.0044 | 6.74262e-05 | 13.6995 | 1207430 | 0.00224754 | 1.86142e-09
|  |  |  | 1 | 30 | 1200000 | 2646.85 | 2646.85 | 30 | 30.0044 | 6.73828e-05 | 13.4628 | 1186570 | 0.00224609 | 1.89294e-09
|  |  |  | 1 | 30 | 1200000 | 2646.88 | 2646.88 | 30.0001 | 30.003 | 6.75314e-05 | 13.7089 | 1208260 | 0.00225105 | 1.86305e-09
|  |  |  | 1 | 30 | 1200000 | 2646.95 | 2646.95 | 30.0002 | 30.002 | 6.72263e-05 | 13.4982 | 1189690 | 0.00224088 | 1.88358e-09
|  |  |  | 1 | 30 | 1200000 | 2647.06 | 2647.06 | 30.0004 | 30.0005 | 6.73676e-05 | 13.728 | 1209940 | 0.00224559 | 1.85595e-09
|  |  |  | 1 | 30 | 1200000 | 2647.23 | 2647.23 | 30.0006 | 30.0068 | 6.74527e-05 | 13.5199 | 1191600 | 0.00224843 | 1.88689e-09
|  |  |  | 1 | 30 | 1200000 | 2647.34 | 2647.34 | 30.0006 | 30.0036 | 6.75456e-05 | 13.7449 | 1211440 | 0.00225152 | 1.85855e-09
|  |  |  | 1 | 30 | 1200000 | 2647.37 | 2647.37 | 30.0006 | 30.0036 | 6.74209e-05 | 13.5072 | 1190490 | 0.00224736 | 1.88777e-09
|  |  |  | 1 | 30 | 1200000 | 2647.48 | 2647.48 | 30.0007 | 30.0015 | 6.74578e-05 | 13.7155 | 1208840 | 0.00224859 | 1.86012e-09
|  |  |  | 1 | 30 | 1200000 | 2647.55 | 2647.55 | 30.0007 | 30.0007 | 6.74693e-05 | 13.5153 | 1191190 | 0.00224898 | 1.888e-09
|  |  |  | 1 | 30 | 1200000 | 2647.56 | 2647.56 | 30.0007 | 30.0007 | 6.75464e-05 | 13.7306 | 1210170 | 0.00225155 | 1.86051e-09
|  |  |  | 1 | 30 | 1200000 | 2647.59 | 2647.59 | 29.9976 | 30.0001 | 6.73722e-05 | 13.5058 | 1190360 | 0.00224574 | 1.88661e-09
|  |  |  | 1 | 30 | 1200000 | 2647.62 | 2647.62 | 29.9951 | 29.9997 | 6.76037e-05 | 13.7231 | 1209510 | 0.00225346 | 1.86311e-09
|  |  |  | 1 | 30 | 1200000 | 2647.67 | 2647.67 | 29.9951 | 29.9997 | 6.74052e-05 | 13.4976 | 1189630 | 0.00224684 | 1.88868e-09
|  |  |  | 1 | 30 | 1200000 | 2647.76 | 2647.76 | 29.9971 | 29.999 | 6.74823e-05 | 13.7141 | 1208710 | 0.00224941 | 1.861e-09
|  |  |  | 1 | 30 | 1200000 | 2647.83 | 2647.83 | 29.9978 | 29.9987 | 6.73069e-05 | 13.5112 | 1190840 | 0.00224356 | 1.88402e-09
|  |  |  | 1 | 30 | 1200000 | 2647.88 | 2647.88 | 29.9984 | 29.9985 | 6.74658e-05 | 13.7176 | 1209030 | 0.00224886 | 1.86006e-09
|  |  |  | 1 | 30 | 1200000 | 2648.19 | 2648.19 | 29.9975 | 29.998 | 6.73234e-05 | 13.5066 | 1190430 | 0.00224411 | 1.88513e-09
|  |  |  | 1 | 30 | 1200000 | 2648.26 | 2648.26 | 29.9955 | 29.9979 | 6.74982e-05 | 13.7204 | 1209270 | 0.00224994 | 1.86057e-09
|  |  |  | 1 | 30 | 1200000 | 2648.31 | 2648.31 | 29.9955 | 29.9979 | 6.72743e-05 | 13.5128 | 1190980 | 0.00224248 | 1.88288e-09
|  |  |  | 1 | 30 | 1200000 | 2648.36 | 2648.36 | 29.9966 | 29.9979 | 6.74414e-05 | 13.718 | 1209060 | 0.00224805 | 1.85933e-09
|  |  |  | 1 | 30 | 1200000 | 2648.39 | 2648.39 | 29.9942 | 29.9979 | 6.75833e-05 | 13.5124 | 1190940 | 0.00225278 | 1.8916e-09
|  |  |  | 1 | 30 | 1200000 | 2648.4 | 2648.4 | 29.9942 | 29.9979 | 6.76449e-05 | 13.7148 | 1208780 | 0.00225483 | 1.86538e-09
|  |  |  | 1 | 30 | 1200000 | 2648.43 | 2648.43 | 29.9942 | 29.9979 | 6.73327e-05 | 13.4855 | 1188570 | 0.00224442 | 1.88834e-09
|  |  |  | 1 | 30 | 1200000 | 2648.46 | 2648.46 | 29.9924 | 30.001 | 6.76251e-05 | 13.7767 | 1214230 | 0.00225417 | 1.85646e-09
|  |  |  | 1 | 30 | 1200000 | 2648.49 | 2648.49 | 29.9924 | 30.001 | 6.72895e-05 | 13.5313 | 1192600 | 0.00224298 | 1.88074e-09
|  |  |  | 1 | 30 | 1200000 | 2648.74 | 2648.74 | 29.996 | 30.0049 | 6.75623e-05 | 13.7359 | 1210640 | 0.00225208 | 1.86024e-09
|  |  |  | 1 | 30 | 1200000 | 2648.81 | 2648.81 | 29.996 | 30.0049 | 6.72898e-05 | 13.5247 | 1192020 | 0.00224299 | 1.88167e-09
|  |  |  | 1 | 30 | 1200000 | 2649 | 2649 | 29.9988 | 30.01 | 6.75464e-05 | 13.7295 | 1210080 | 0.00225155 | 1.86066e-09
|  |  |  | 1 | 30 | 1200000 | 2649.17 | 2649.17 | 29.9995 | 30.0056 | 6.73725e-05 | 13.5014 | 1189970 | 0.00224575 | 1.88723e-09
|  |  |  | 1 | 30 | 1200000 | 2649.22 | 2649.22 | 30 | 30.0028 | 6.7368e-05 | 13.7214 | 1209360 | 0.0022456 | 1.85686e-09
|  |  |  | 1 | 30 | 1200000 | 2649.25 | 2649.25 | 30 | 30.0028 | 6.74445e-05 | 13.5212 | 1191710 | 0.00224815 | 1.88649e-09
|  |  |  | 1 | 30 | 1200000 | 2649.28 | 2649.28 | 30 | 30.0028 | 6.74084e-05 | 13.7262 | 1209780 | 0.00224695 | 1.85731e-09
|  |  |  | 1 | 30 | 1200000 | 2649.31 | 2649.31 | 30.0001 | 30.0018 | 6.72736e-05 | 13.5249 | 1192050 | 0.00224245 | 1.88118e-09
|  |  |  | 1 | 30 | 1200000 | 2649.4 | 2649.4 | 29.9971 | 30.0041 | 6.76442e-05 | 13.7269 | 1209850 | 0.00225481 | 1.86371e-09
|  |  |  | 1 | 30 | 1200000 | 2649.45 | 2649.45 | 29.9947 | 30.006 | 6.73331e-05 | 13.48 | 1188090 | 0.00224444 | 1.88912e-09
|  |  |  | 1 | 30 | 1200000 | 2649.5 | 2649.5 | 29.9928 | 30.0043 | 6.75782e-05 | 13.7433 | 1211290 | 0.00225261 | 1.85967e-09
|  |  |  | 1 | 30 | 1200000 | 2649.57 | 2649.57 | 29.9944 | 30.0062 | 6.7478e-05 | 13.5052 | 1190310 | 0.00224927 | 1.88965e-09
|  |  |  | 1 | 30 | 1200000 | 2649.62 | 2649.62 | 29.9925 | 30.0045 | 6.75625e-05 | 13.7326 | 1210350 | 0.00225208 | 1.86069e-09
|  |  |  | 1 | 30 | 1200000 | 2649.67 | 2649.67 | 29.991 | 30.0031 | 6.73062e-05 | 13.5222 | 1191810 | 0.00224354 | 1.88247e-09
|  |  |  | 1 | 30 | 1200000 | 2649.84 | 2649.84 | 29.9937 | 30.0062 | 6.76063e-05 | 13.8198 | 1218040 | 0.00225354 | 1.85014e-09
|  |  |  | 1 | 30 | 1200000 | 2649.85 | 2649.85 | 29.9937 | 30.0062 | 6.75386e-05 | 13.5834 | 1197200 | 0.00225129 | 1.88046e-09
|  |  |  | 1 | 30 | 1200000 | 2652.88 | 2652.88 | 29.9969 | 30.0044 | 6.76649e-05 | 13.7903 | 1215440 | 0.0022555 | 1.85571e-09
|  |  |  | 1 | 30 | 1200000 | 2652.89 | 2652.89 | 29.9969 | 30.0044 | 6.7531e-05 | 13.5737 | 1196340 | 0.00225103 | 1.8816e-09
|  |  |  | 1 | 30 | 1200000 | 2653.56 | 2653.56 | 29.999 | 30.0105 | 6.75508e-05 | 13.7954 | 1215890 | 0.00225169 | 1.8519e-09
|  |  |  | 1 | 30 | 1200000 | 2653.57 | 2653.57 | 29.999 | 30.0105 | 6.75952e-05 | 13.5881 | 1197610 | 0.00225317 | 1.8814e-09
|  |  |  | 1 | 30 | 1200000 | 2657.98 | 2657.98 | 29.994 | 30.0058 | 6.78176e-05 | 13.8231 | 1218330 | 0.00226059 | 1.85549e-09
|  |  |  | 1 | 30 | 1200000 | 2657.99 | 2657.99 | 29.994 | 30.0058 | 6.76603e-05 | 13.5881 | 1197610 | 0.00225534 | 1.8832e-09
|  |  |  | 1 | 30 | 1200000 | 2658.98 | 2658.98 | 29.9976 | 30.0071 | 6.75749e-05 | 13.8017 | 1216430 | 0.0022525 | 1.85172e-09
|  |  |  | 1 | 30 | 1200000 | 2658.99 | 2658.99 | 29.9976 | 30.0071 | 6.77419e-05 | 13.5825 | 1197110 | 0.00225806 | 1.88626e-09
|  |  |  | 1 | 30 | 1200000 | 2659.46 | 2659.46 | 30.0002 | 29.9993 | 6.76082e-05 | 13.7868 | 1215130 | 0.00225361 | 1.85463e-09
|  |  |  | 1 | 30 | 1200000 | 2659.49 | 2659.49 | 30.0002 | 29.9993 | 6.74587e-05 | 13.5572 | 1194890 | 0.00224862 | 1.88187e-09
|  |  |  | 1 | 30 | 1200000 | 2660.22 | 2660.22 | 29.9969 | 30.0081 | 6.77061e-05 | 13.782 | 1214700 | 0.00225687 | 1.85796e-09
|  |  |  | 1 | 30 | 1200000 | 2660.25 | 2660.25 | 29.9969 | 30.0081 | 6.74469e-05 | 13.4804 | 1188120 | 0.00224823 | 1.89225e-09
|  |  |  | 1 | 30 | 1200000 | 2660.3 | 2660.3 | 29.9977 | 30.0061 | 6.75803e-05 | 13.707 | 1208090 | 0.00225268 | 1.86465e-09
|  |  |  | 1 | 30 | 1200000 | 2660.53 | 2660.53 | 29.9992 | 30.0077 | 6.74882e-05 | 13.4688 | 1187100 | 0.00224961 | 1.89505e-09
|  |  |  | 1 | 30 | 1200000 | 2660.56 | 2660.56 | 29.9995 | 30.0057 | 6.75814e-05 | 13.6872 | 1206350 | 0.00225271 | 1.86738e-09
|  |  |  | 1 | 30 | 1200000 | 2661.93 | 2661.93 | 30.0007 | 30.0066 | 6.73899e-05 | 13.4802 | 1188110 | 0.00224633 | 1.89068e-09
|  |  |  | 1 | 30 | 1200000 | 2661.96 | 2661.96 | 30.0007 | 30.0066 | 6.75565e-05 | 13.6953 | 1207060 | 0.00225188 | 1.86559e-09
|  |  |  | 1 | 30 | 1200000 | 2662.43 | 2662.43 | 29.9946 | 30.0084 | 6.73567e-05 | 13.4929 | 1189220 | 0.00224522 | 1.88798e-09
|  |  |  | 1 | 30 | 1200000 | 2662.46 | 2662.46 | 29.9946 | 30.0084 | 6.76493e-05 | 13.7796 | 1214490 | 0.00225498 | 1.85673e-09
|  |  |  | 1 | 30 | 1200000 | 2662.49 | 2662.49 | 29.9946 | 30.0084 | 6.74866e-05 | 13.4963 | 1189520 | 0.00224955 | 1.89114e-09
|  |  |  | 1 | 30 | 1200000 | 2662.56 | 2662.56 | 29.9968 | 30.0046 | 6.76449e-05 | 13.7137 | 1208680 | 0.00225483 | 1.86553e-09
|  |  |  | 1 | 30 | 1200000 | 2662.63 | 2662.63 | 29.9976 | 30.0064 | 6.74209e-05 | 13.5072 | 1190490 | 0.00224736 | 1.88777e-09
|  |  |  | 1 | 30 | 1200000 | 2662.64 | 2662.64 | 29.9976 | 30.0064 | 6.76208e-05 | 13.7086 | 1208230 | 0.00225403 | 1.86556e-09
|  |  |  | 1 | 30 | 1200000 | 2662.67 | 2662.67 | 29.9951 | 30.0046 | 6.73648e-05 | 13.4938 | 1189300 | 0.00224549 | 1.88807e-09
|  |  |  | 1 | 30 | 1200000 | 2662.68 | 2662.68 | 29.9951 | 30.0046 | 6.76617e-05 | 13.7057 | 1207980 | 0.00225539 | 1.86707e-09
|  |  |  | 1 | 30 | 1200000 | 2662.75 | 2662.75 | 29.9931 | 30.0033 | 6.74211e-05 | 13.5039 | 1190190 | 0.00224737 | 1.88824e-09
|  |  |  | 1 | 30 | 1200000 | 2662.88 | 2662.88 | 29.9958 | 30.0013 | 6.77868e-05 | 13.7928 | 1215660 | 0.00225956 | 1.85872e-09
|  |  |  | 1 | 30 | 1200000 | 2662.91 | 2662.91 | 29.9968 | 30.0006 | 6.7492e-05 | 13.5435 | 1193680 | 0.00224973 | 1.8847e-09
|  |  |  | 1 | 30 | 1200000 | 2663.3 | 2663.3 | 29.9997 | 30.0058 | 6.77061e-05 | 13.782 | 1214700 | 0.00225687 | 1.85796e-09
|  |  |  | 1 | 30 | 1200000 | 2663.33 | 2663.33 | 29.9997 | 30.0058 | 6.74526e-05 | 13.5221 | 1191800 | 0.00224842 | 1.88658e-09
|  |  |  | 1 | 30 | 1200000 | 2663.54 | 2663.54 | 30.0003 | 30.0103 | 6.74944e-05 | 13.7864 | 1215090 | 0.00224981 | 1.85156e-09
|  |  |  | 1 | 30 | 1200000 | 2663.57 | 2663.57 | 30.0003 | 30.0103 | 6.73568e-05 | 13.4918 | 1189120 | 0.00224523 | 1.88814e-09
|  |  |  | 1 | 30 | 1200000 | 2663.62 | 2663.62 | 30.0005 | 30.0089 | 6.75639e-05 | 13.7095 | 1208310 | 0.00225213 | 1.86387e-09
|  |  |  | 1 | 30 | 1200000 | 2663.67 | 2663.67 | 30.0005 | 30.0089 | 6.73233e-05 | 13.5088 | 1190620 | 0.00224411 | 1.88482e-09
|  |  |  | 1 | 30 | 1200000 | 2663.72 | 2663.72 | 30.0005 | 30.0099 | 6.76278e-05 | 13.7294 | 1210060 | 0.00225426 | 1.86293e-09
|  |  |  | 1 | 30 | 1200000 | 2663.81 | 2663.81 | 30.0006 | 30.0074 | 6.73223e-05 | 13.5253 | 1192070 | 0.00224408 | 1.8825e-09
|  |  |  | 1 | 30 | 1200000 | 2663.94 | 2663.94 | 29.995 | 30.0104 | 6.78029e-05 | 13.7948 | 1215830 | 0.0022601 | 1.8589e-09
|  |  |  | 1 | 30 | 1200000 | 2663.97 | 2663.97 | 29.995 | 30.0104 | 6.74852e-05 | 13.5216 | 1191750 | 0.00224951 | 1.88756e-09
|  |  |  | 1 | 30 | 1200000 | 2664.04 | 2664.04 | 29.9962 | 30.011 | 6.77147e-05 | 13.7742 | 1214010 | 0.00225716 | 1.85925e-09
|  |  |  | 1 | 30 | 1200000 | 2664.07 | 2664.07 | 29.9971 | 30.0084 | 6.74465e-05 | 13.4871 | 1188710 | 0.00224822 | 1.89132e-09
|  |  |  | 1 | 30 | 1200000 | 2664.1 | 2664.1 | 29.9978 | 30.0094 | 6.75242e-05 | 13.6914 | 1206720 | 0.00225081 | 1.86523e-09
|  |  |  | 1 | 30 | 1200000 | 2664.65 | 2664.65 | 29.9998 | 30.0054 | 6.74463e-05 | 13.4904 | 1189000 | 0.00224821 | 1.89085e-09
|  |  |  | 1 | 30 | 1200000 | 2664.66 | 2664.66 | 29.9998 | 30.0054 | 6.75218e-05 | 13.7332 | 1210400 | 0.00225073 | 1.85949e-09
|  |  |  | 1 | 30 | 1200000 | 2664.73 | 2664.73 | 30 | 30.007 | 6.75013e-05 | 13.5236 | 1191920 | 0.00225004 | 1.88774e-09
|  |  |  | 1 | 30 | 1200000 | 2665.44 | 2665.44 | 29.9939 | 30.0023 | 6.78043e-05 | 13.7706 | 1213690 | 0.00226014 | 1.8622e-09
|  |  |  | 1 | 30 | 1200000 | 2665.45 | 2665.45 | 29.9939 | 30.0023 | 6.7598e-05 | 13.5396 | 1193340 | 0.00225327 | 1.8882e-09
|  |  |  | 1 | 30 | 1200000 | 2665.78 | 2665.78 | 29.9974 | 30.0106 | 6.77889e-05 | 13.7554 | 1212360 | 0.00225963 | 1.86383e-09
|  |  |  | 1 | 30 | 1200000 | 2665.79 | 2665.79 | 29.9974 | 30.0106 | 6.7501e-05 | 13.5291 | 1192410 | 0.00225003 | 1.88696e-09
|  |  |  | 1 | 30 | 1200000 | 2665.92 | 2665.92 | 29.9986 | 30.0085 | 6.76022e-05 | 13.7496 | 1211840 | 0.00225341 | 1.85949e-09
|  |  |  | 1 | 30 | 1200000 | 2665.95 | 2665.95 | 29.999 | 30.0063 | 6.74443e-05 | 13.5256 | 1192100 | 0.00224814 | 1.88587e-09
|  |  |  | 1 | 30 | 1200000 | 2666.18 | 2666.18 | 30 | 30.0106 | 6.74885e-05 | 13.7469 | 1211610 | 0.00224962 | 1.85672e-09
|  |  |  | 1 | 30 | 1200000 | 2666.21 | 2666.21 | 30 | 30.0106 | 6.73308e-05 | 13.5197 | 1191580 | 0.00224436 | 1.88352e-09
|  |  |  | 1 | 30 | 1200000 | 2666.3 | 2666.3 | 30.0003 | 30.0116 | 6.75539e-05 | 13.7415 | 1211130 | 0.0022518 | 1.85925e-09
|  |  |  | 1 | 30 | 1200000 | 2666.33 | 2666.33 | 30.0003 | 30.0116 | 6.74934e-05 | 13.5204 | 1191640 | 0.00224978 | 1.88796e-09
|  |  |  | 1 | 30 | 1200000 | 2666.34 | 2666.34 | 30.0003 | 30.0116 | 6.76281e-05 | 13.7239 | 1209580 | 0.00225427 | 1.86368e-09
|  |  |  | 1 | 30 | 1200000 | 2666.37 | 2666.37 | 30.0003 | 30.0116 | 6.75509e-05 | 13.5096 | 1190690 | 0.0022517 | 1.89108e-09
|  |  |  | 1 | 30 | 1200000 | 2666.38 | 2666.38 | 30.0004 | 30.012 | 6.76601e-05 | 13.7333 | 1210400 | 0.00225534 | 1.86329e-09
|  |  |  | 1 | 30 | 1200000 | 2666.41 | 2666.41 | 30.0004 | 30.012 | 6.75272e-05 | 13.4979 | 1189660 | 0.00225091 | 1.89206e-09
|  |  |  | 1 | 30 | 1200000 | 2666.44 | 2666.44 | 30.0005 | 30.0123 | 6.76272e-05 | 13.7393 | 1210930 | 0.00225424 | 1.86157e-09
|  |  |  | 1 | 30 | 1200000 | 2666.49 | 2666.49 | 30.0005 | 30.0123 | 6.74791e-05 | 13.4865 | 1188660 | 0.0022493 | 1.8923e-09
|  |  |  | 1 | 30 | 1200000 | 2666.5 | 2666.5 | 30.0005 | 30.0094 | 6.74671e-05 | 13.6945 | 1206990 | 0.0022489 | 1.86323e-09
|  |  |  | 1 | 30 | 1200000 | 2666.53 | 2666.53 | 30.0005 | 30.0094 | 6.74382e-05 | 13.4905 | 1189010 | 0.00224794 | 1.8906e-09
|  |  |  | 1 | 30 | 1200000 | 2666.54 | 2666.54 | 30.0006 | 30.0071 | 6.74735e-05 | 13.7252 | 1209690 | 0.00224912 | 1.85924e-09
|  |  |  | 1 | 30 | 1200000 | 2666.59 | 2666.59 | 30.0006 | 30.0071 | 6.73484e-05 | 13.4963 | 1189520 | 0.00224495 | 1.88727e-09
|  |  |  | 1 | 30 | 1200000 | 2666.62 | 2666.62 | 30.0006 | 30.0052 | 6.7677e-05 | 13.722 | 1209410 | 0.0022559 | 1.86529e-09
|  |  |  | 1 | 30 | 1200000 | 2666.75 | 2666.75 | 29.9975 | 30.0057 | 6.74285e-05 | 13.517 | 1191350 | 0.00224762 | 1.88662e-09
|  |  |  | 1 | 30 | 1200000 | 2667 | 2667 | 29.9969 | 30.0058 | 6.75223e-05 | 13.7255 | 1209720 | 0.00225074 | 1.86054e-09
|  |  |  | 1 | 30 | 1200000 | 2667.07 | 2667.07 | 29.9983 | 30.0054 | 6.73978e-05 | 13.4856 | 1188580 | 0.00224659 | 1.89015e-09
|  |  |  | 1 | 30 | 1200000 | 2667.08 | 2667.08 | 29.9983 | 30.0054 | 6.76119e-05 | 13.7219 | 1209410 | 0.00225373 | 1.8635e-09
|  |  |  | 1 | 30 | 1200000 | 2667.11 | 2667.11 | 29.9983 | 30.0054 | 6.73799e-05 | 13.5145 | 1191120 | 0.002246 | 1.88561e-09
|  |  |  | 1 | 30 | 1200000 | 2667.2 | 2667.2 | 29.9992 | 30.0058 | 6.75307e-05 | 13.7199 | 1209230 | 0.00225102 | 1.86154e-09
|  |  |  | 1 | 30 | 1200000 | 2667.29 | 2667.29 | 29.9995 | 30.0073 | 6.74863e-05 | 13.5018 | 1190010 | 0.00224954 | 1.89036e-09
|  |  |  | 1 | 30 | 1200000 | 2667.32 | 2667.32 | 29.9997 | 30.0086 | 6.7629e-05 | 13.7074 | 1208120 | 0.0022543 | 1.86595e-09
|  |  |  | 1 | 30 | 1200000 | 2667.43 | 2667.43 | 29.9976 | 30.0103 | 6.75673e-05 | 13.5071 | 1190480 | 0.00225224 | 1.89189e-09
|  |  |  | 1 | 30 | 1200000 | 2667.52 | 2667.52 | 29.9982 | 30.0078 | 6.7772e-05 | 13.7678 | 1213450 | 0.00225907 | 1.86169e-09
|  |  |  | 1 | 30 | 1200000 | 2667.53 | 2667.53 | 29.9982 | 30.0078 | 6.75418e-05 | 13.5262 | 1192160 | 0.00225139 | 1.8885e-09
|  |  |  | 1 | 30 | 1200000 | 2667.72 | 2667.72 | 29.9995 | 30.0061 | 6.75682e-05 | 13.7765 | 1214210 | 0.00225227 | 1.85492e-09
|  |  |  | 1 | 30 | 1200000 | 2667.75 | 2667.75 | 29.9966 | 30.0075 | 6.74683e-05 | 13.5329 | 1192740 | 0.00224894 | 1.88552e-09
|  |  |  | 1 | 30 | 1200000 | 2668.26 | 2668.26 | 29.999 | 30.0091 | 6.75378e-05 | 13.7385 | 1210860 | 0.00225126 | 1.85922e-09
|  |  |  | 1 | 30 | 1200000 | 2668.29 | 2668.29 | 29.999 | 30.0091 | 6.72083e-05 | 13.5282 | 1192330 | 0.00224028 | 1.87891e-09
|  |  |  | 1 | 30 | 1200000 | 2668.34 | 2668.34 | 29.9994 | 30.01 | 6.75699e-05 | 13.7457 | 1211500 | 0.00225233 | 1.85913e-09
|  |  |  | 1 | 30 | 1200000 | 2668.37 | 2668.37 | 29.9994 | 30.01 | 6.72975e-05 | 13.5323 | 1192690 | 0.00224325 | 1.88083e-09
|  |  |  | 1 | 30 | 1200000 | 2668.56 | 2668.56 | 30 | 30.0097 | 6.76193e-05 | 13.735 | 1210560 | 0.00225398 | 1.86193e-09
|  |  |  | 1 | 30 | 1200000 | 2668.59 | 2668.59 | 30.0002 | 30.0104 | 6.73625e-05 | 13.5334 | 1192790 | 0.00224542 | 1.88248e-09
|  |  |  | 1 | 30 | 1200000 | 2668.92 | 2668.92 | 30.0006 | 30.0125 | 6.75622e-05 | 13.7392 | 1210930 | 0.00225207 | 1.85979e-09
|  |  |  | 1 | 30 | 1200000 | 2668.95 | 2668.95 | 30.0006 | 30.0095 | 6.74437e-05 | 13.5355 | 1192970 | 0.00224812 | 1.88447e-09
|  |  |  | 1 | 30 | 1200000 | 2669.26 | 2669.26 | 30.0007 | 30.0066 | 6.74888e-05 | 13.7414 | 1211130 | 0.00224963 | 1.85747e-09
|  |  |  | 1 | 30 | 1200000 | 2669.31 | 2669.31 | 30.0007 | 30.0066 | 6.73784e-05 | 13.5409 | 1193450 | 0.00224595 | 1.88189e-09
|  |  |  | 1 | 30 | 1200000 | 2669.56 | 2669.56 | 29.9987 | 30.0091 | 6.76757e-05 | 13.7451 | 1211450 | 0.00225586 | 1.86211e-09
|  |  |  | 1 | 30 | 1200000 | 2669.59 | 2669.59 | 29.9991 | 30.0068 | 6.72988e-05 | 13.5103 | 1190750 | 0.00224329 | 1.88393e-09
|  |  |  | 1 | 30 | 1200000 | 2669.64 | 2669.64 | 29.9995 | 30.0081 | 6.74073e-05 | 13.746 | 1211530 | 0.00224691 | 1.8546e-09
|  |  |  | 1 | 30 | 1200000 | 2669.67 | 2669.67 | 29.9995 | 30.0081 | 6.7502e-05 | 13.5115 | 1190860 | 0.00225007 | 1.88945e-09
|  |  |  | 1 | 30 | 1200000 | 2669.7 | 2669.7 | 29.9997 | 30.0092 | 6.7456e-05 | 13.7464 | 1211560 | 0.00224853 | 1.8559e-09
|  |  |  | 1 | 30 | 1200000 | 2669.73 | 2669.73 | 29.9997 | 30.0092 | 6.74028e-05 | 13.5394 | 1193320 | 0.00224676 | 1.88278e-09
|  |  |  | 1 | 30 | 1200000 | 2670.2 | 2670.2 | 30.0042 | 30.0051 | 6.75538e-05 | 13.7437 | 1211330 | 0.00225179 | 1.85895e-09
|  |  |  | 1 | 30 | 1200000 | 2670.23 | 2670.23 | 30.0035 | 30.0036 | 6.73877e-05 | 13.5188 | 1191500 | 0.00224626 | 1.88524e-09
|  |  |  | 1 | 30 | 1200000 | 2670.38 | 2670.38 | 30.0025 | 30.0047 | 6.74568e-05 | 13.7331 | 1210400 | 0.00224856 | 1.85771e-09
|  |  |  | 1 | 30 | 1200000 | 2670.41 | 2670.41 | 30.0025 | 30.0047 | 6.73238e-05 | 13.4989 | 1189750 | 0.00224413 | 1.88622e-09
|  |  |  | 1 | 30 | 1200000 | 2670.44 | 2670.44 | 30.0022 | 30.0064 | 6.75542e-05 | 13.736 | 1210650 | 0.00225181 | 1.86e-09
|  |  |  | 1 | 30 | 1200000 | 2670.47 | 2670.47 | 30.0019 | 30.0078 | 6.75745e-05 | 13.5235 | 1191920 | 0.00225248 | 1.8898e-09
|  |  |  | 1 | 30 | 1200000 | 2670.58 | 2670.58 | 30.0015 | 30.0099 | 6.76837e-05 | 13.7461 | 1211530 | 0.00225612 | 1.8622e-09
|  |  |  | 1 | 30 | 1200000 | 2670.61 | 2670.61 | 30.0015 | 30.0099 | 6.72649e-05 | 13.5339 | 1192830 | 0.00224216 | 1.8797e-09
|  |  |  | 1 | 30 | 1200000 | 2670.94 | 2670.94 | 30.0009 | 30.0125 | 6.74647e-05 | 13.7374 | 1210770 | 0.00224882 | 1.85735e-09
|  |  |  | 1 | 30 | 1200000 | 2671.01 | 2671.01 | 30.0009 | 30.0125 | 6.76236e-05 | 13.5183 | 1191460 | 0.00225412 | 1.89189e-09
|  |  |  | 1 | 30 | 1200000 | 2671.22 | 2671.22 | 30.0008 | 30.0131 | 6.74087e-05 | 13.7207 | 1209300 | 0.00224696 | 1.85807e-09
|  |  |  | 1 | 30 | 1200000 | 2671.27 | 2671.27 | 30.0008 | 30.0132 | 6.72507e-05 | 13.4978 | 1189650 | 0.00224169 | 1.88432e-09
|  |  |  | 1 | 30 | 1200000 | 2671.44 | 2671.44 | 30.0008 | 30.0133 | 6.74568e-05 | 13.7331 | 1210400 | 0.00224856 | 1.85771e-09
|  |  |  | 1 | 30 | 1200000 | 2671.49 | 2671.49 | 30.0008 | 30.0133 | 6.73226e-05 | 13.5209 | 1191690 | 0.00224409 | 1.88312e-09
|  |  |  | 1 | 30 | 1200000 | 2671.66 | 2671.66 | 30.0008 | 30.0103 | 6.74162e-05 | 13.7327 | 1210360 | 0.00224721 | 1.85665e-09
|  |  |  | 1 | 30 | 1200000 | 2671.69 | 2671.69 | 30.0008 | 30.0103 | 6.73871e-05 | 13.5309 | 1192570 | 0.00224624 | 1.88353e-09
|  |  |  | 1 | 30 | 1200000 | 2671.9 | 2671.9 | 30.0008 | 30.0097 | 6.76573e-05 | 13.7817 | 1214670 | 0.00225524 | 1.85667e-09
|  |  |  | 1 | 30 | 1200000 | 2671.93 | 2671.93 | 30.0008 | 30.0097 | 6.74429e-05 | 13.5498 | 1194230 | 0.0022481 | 1.88246e-09
|  |  |  | 1 | 30 | 1200000 | 2674.34 | 2674.34 | 30.0016 | 30.0103 | 6.74393e-05 | 13.7543 | 1212260 | 0.00224798 | 1.85437e-09
|  |  |  | 1 | 30 | 1200000 | 2674.37 | 2674.37 | 30.0016 | 30.0103 | 6.74442e-05 | 13.5278 | 1192290 | 0.00224814 | 1.88556e-09
|  |  |  | 1 | 30 | 1200000 | 2674.38 | 2674.38 | 30.0014 | 30.011 | 6.727e-05 | 13.7284 | 1209980 | 0.00224233 | 1.85321e-09
|  |  |  | 1 | 30 | 1200000 | 2674.51 | 2674.51 | 30.0012 | 30.0087 | 6.73806e-05 | 13.5024 | 1190060 | 0.00224602 | 1.88732e-09
|  |  |  | 1 | 30 | 1200000 | 2674.62 | 2674.62 | 30.001 | 30.0104 | 6.73929e-05 | 13.7122 | 1208550 | 0.00224643 | 1.85879e-09
|  |  |  | 1 | 30 | 1200000 | 2674.93 | 2674.93 | 30.0009 | 30.0097 | 6.73642e-05 | 13.5048 | 1190270 | 0.00224547 | 1.88652e-09
|  |  |  | 1 | 30 | 1200000 | 2675.12 | 2675.12 | 30.0008 | 30.0119 | 6.75233e-05 | 13.7079 | 1208170 | 0.00225078 | 1.86296e-09
|  |  |  | 1 | 30 | 1200000 | 2676.25 | 2676.25 | 30.0039 | 30.0135 | 6.74702e-05 | 13.4999 | 1189840 | 0.00224901 | 1.89018e-09
|  |  |  | 1 | 30 | 1200000 | 2676.3 | 2676.3 | 30.0028 | 30.0135 | 6.73935e-05 | 13.7023 | 1207670 | 0.00224645 | 1.86015e-09
|  |  |  | 1 | 30 | 1200000 | 2676.89 | 2676.89 | 30.0064 | 30.0127 | 6.72428e-05 | 13.4947 | 1189380 | 0.00224143 | 1.88454e-09
|  |  |  | 1 | 30 | 1200000 | 2676.92 | 2676.92 | 30.0084 | 30.0128 | 6.74264e-05 | 13.6951 | 1207050 | 0.00224755 | 1.86202e-09
|  |  |  | 1 | 30 | 1200000 | 2677.33 | 2677.33 | 30.008 | 30.0121 | 6.73812e-05 | 13.4914 | 1189090 | 0.00224604 | 1.88888e-09
|  |  |  | 1 | 30 | 1200000 | 2677.38 | 2677.38 | 30.0066 | 30.0124 | 6.74737e-05 | 13.7219 | 1209400 | 0.00224912 | 1.8597e-09
|  |  |  | 1 | 30 | 1200000 | 2677.43 | 2677.43 | 30.0054 | 30.0126 | 6.73473e-05 | 13.515 | 1191170 | 0.00224491 | 1.88463e-09
|  |  |  | 1 | 30 | 1200000 | 2678.68 | 2678.68 | 30.0028 | 30.0138 | 6.75141e-05 | 13.7257 | 1209730 | 0.00225047 | 1.8603e-09
|  |  |  | 1 | 30 | 1200000 | 2678.75 | 2678.75 | 30.0024 | 30.0137 | 6.72579e-05 | 13.5153 | 1191200 | 0.00224193 | 1.88208e-09
|  |  |  | 1 | 30 | 1200000 | 2679.3 | 2679.3 | 30.0065 | 30.0129 | 6.7474e-05 | 13.7164 | 1208920 | 0.00224913 | 1.86045e-09
|  |  |  | 1 | 30 | 1200000 | 2679.33 | 2679.33 | 30.0065 | 30.0129 | 6.72181e-05 | 13.4994 | 1189800 | 0.0022406 | 1.88318e-09
|  |  |  | 1 | 30 | 1200000 | 2679.36 | 2679.36 | 30.0054 | 30.013 | 6.74343e-05 | 13.7005 | 1207520 | 0.00224781 | 1.86151e-09
|  |  |  | 1 | 30 | 1200000 | 2684.36 | 2684.36 | 30.0009 | 30.0135 | 6.72777e-05 | 13.5952 | 1198240 | 0.00224259 | 1.87157e-09
|  |  |  | 1 | 30 | 1200000 | 2689.37 | 2689.37 | 30.0002 | 30.0136 | 6.70865e-05 | 13.6675 | 1204610 | 0.00223622 | 1.85638e-09
|  |  |  | 1 | 30 | 1200000 | 2694.38 | 2694.38 | 30.0042 | 30.0143 | 6.73738e-05 | 13.6201 | 1200430 | 0.00224579 | 1.87082e-09
|  |  |  | 1 | 30 | 1200000 | 2699.39 | 2699.39 | 30.0007 | 30.0158 | 6.77503e-05 | 13.5779 | 1196710 | 0.00225834 | 1.88712e-09
|  |  |  | 1 | 30 | 1200000 | 2704.4 | 2704.4 | 30.0029 | 30.0082 | 6.76699e-05 | 13.5616 | 1195280 | 0.00225566 | 1.88715e-09
|  |  |  | 1 | 30 | 1200000 | 2704.77 | 2704.77 | 30.0049 | 30.0065 | 6.79511e-05 | 13.7628 | 1213010 | 0.00226504 | 1.86729e-09
|  |  |  | 1 | 30 | 1200000 | 2704.82 | 2704.82 | 30.0041 | 30.0079 | 6.77538e-05 | 13.5163 | 1191280 | 0.00225846 | 1.89582e-09
|  |  |  | 1 | 30 | 1200000 | 2704.89 | 2704.89 | 30.0034 | 30.009 | 6.79535e-05 | 13.7209 | 1209320 | 0.00226512 | 1.87305e-09
|  |  |  | 1 | 30 | 1200000 | 2704.98 | 2704.98 | 30.0025 | 30.0075 | 6.75754e-05 | 13.507 | 1190460 | 0.00225251 | 1.89213e-09
|  |  |  | 1 | 30 | 1200000 | 2705.11 | 2705.11 | 30.0019 | 30.0071 | 6.80325e-05 | 13.7615 | 1212890 | 0.00226775 | 1.8697e-09
|  |  |  | 1 | 30 | 1200000 | 2705.14 | 2705.14 | 30.0016 | 30.0084 | 6.76862e-05 | 13.5613 | 1195250 | 0.00225621 | 1.88764e-09
|  |  |  | 1 | 30 | 1200000 | 2705.97 | 2705.97 | 30.0008 | 30.0132 | 6.79023e-05 | 13.7624 | 1212980 | 0.00226341 | 1.866e-09
|  |  |  | 1 | 30 | 1200000 | 2705.98 | 2705.98 | 30.0008 | 30.0101 | 6.78174e-05 | 13.5428 | 1193620 | 0.00226058 | 1.89389e-09
|  |  |  | 1 | 30 | 1200000 | 2706.05 | 2706.05 | 30.0008 | 30.0101 | 6.77959e-05 | 13.7751 | 1214090 | 0.00225986 | 1.86136e-09
|  |  |  | 1 | 30 | 1200000 | 2706.06 | 2706.06 | 30.0008 | 30.0077 | 6.77832e-05 | 13.5719 | 1196180 | 0.00225944 | 1.88887e-09
|  |  |  | 1 | 30 | 1200000 | 2706.47 | 2706.47 | 30.0008 | 30.0075 | 6.77698e-05 | 13.8052 | 1216740 | 0.00225899 | 1.85659e-09
|  |  |  | 1 | 30 | 1200000 | 2706.48 | 2706.48 | 30.0008 | 30.0075 | 6.78742e-05 | 13.5441 | 1193730 | 0.00226247 | 1.89529e-09
|  |  |  | 1 | 30 | 1200000 | 2706.57 | 2706.57 | 30.0008 | 30.0087 | 6.78302e-05 | 13.7449 | 1211430 | 0.00226101 | 1.8664e-09
|  |  |  | 1 | 30 | 1200000 | 2706.6 | 2706.6 | 30.0008 | 30.0097 | 6.77141e-05 | 13.5004 | 1189890 | 0.00225714 | 1.89694e-09
|  |  |  | 1 | 30 | 1200000 | 2706.61 | 2706.61 | 30.0008 | 30.0097 | 6.77511e-05 | 13.7054 | 1207950 | 0.00225837 | 1.86958e-09
|  |  |  | 1 | 30 | 1200000 | 2706.8 | 2706.8 | 30.0008 | 30.0115 | 6.77626e-05 | 13.5052 | 1190300 | 0.00225875 | 1.89763e-09
|  |  |  | 1 | 30 | 1200000 | 2706.87 | 2706.87 | 30.0008 | 30.0119 | 6.78474e-05 | 13.7281 | 1209950 | 0.00226158 | 1.86915e-09
|  |  |  | 1 | 30 | 1200000 | 2706.92 | 2706.92 | 29.9976 | 30.0122 | 6.77245e-05 | 13.4596 | 1186290 | 0.00225748 | 1.90299e-09
|  |  |  | 1 | 30 | 1200000 | 2706.97 | 2706.97 | 29.9982 | 30.0125 | 6.78819e-05 | 13.6935 | 1206900 | 0.00226273 | 1.87483e-09
|  |  |  | 1 | 30 | 1200000 | 2707.26 | 2707.26 | 29.9999 | 30.01 | 6.76823e-05 | 13.4877 | 1188770 | 0.00225608 | 1.89783e-09
|  |  |  | 1 | 30 | 1200000 | 2707.29 | 2707.29 | 29.9999 | 30.01 | 6.80326e-05 | 13.7593 | 1212700 | 0.00226775 | 1.87001e-09
|  |  |  | 1 | 30 | 1200000 | 2707.32 | 2707.32 | 30.0001 | 30.0076 | 6.77122e-05 | 13.5323 | 1192700 | 0.00225707 | 1.89241e-09
|  |  |  | 1 | 30 | 1200000 | 2707.67 | 2707.67 | 30.0022 | 30.0103 | 6.79853e-05 | 13.7336 | 1210440 | 0.00226618 | 1.8722e-09
|  |  |  | 1 | 30 | 1200000 | 2707.7 | 2707.7 | 30.0019 | 30.011 | 6.76813e-05 | 13.5053 | 1190320 | 0.00225604 | 1.89533e-09
|  |  |  | 1 | 30 | 1200000 | 2707.93 | 2707.93 | 30.0013 | 30.0122 | 6.77185e-05 | 13.707 | 1208100 | 0.00225728 | 1.86846e-09
|  |  |  | 1 | 30 | 1200000 | 2708 | 2708 | 30.0012 | 30.0125 | 6.75768e-05 | 13.4839 | 1188430 | 0.00225256 | 1.89541e-09
|  |  |  | 1 | 30 | 1200000 | 2708.01 | 2708.01 | 30.0012 | 30.0125 | 6.77278e-05 | 13.6871 | 1206340 | 0.00225759 | 1.87144e-09
|  |  |  | 1 | 30 | 1200000 | 2709.52 | 2709.52 | 29.9982 | 30.0081 | 6.75387e-05 | 13.4394 | 1184510 | 0.00225129 | 1.90061e-09
|  |  |  | 1 | 30 | 1200000 | 2709.55 | 2709.55 | 29.9987 | 30.0061 | 6.77126e-05 | 13.6687 | 1204710 | 0.00225709 | 1.87355e-09
|  |  |  | 1 | 30 | 1200000 | 2711.5 | 2711.5 | 29.9976 | 30.0129 | 6.73015e-05 | 13.4629 | 1186580 | 0.00224338 | 1.89063e-09
|  |  |  | 1 | 30 | 1200000 | 2711.65 | 2711.65 | 29.9962 | 30.0131 | 6.74843e-05 | 13.6788 | 1205610 | 0.00224948 | 1.86584e-09
|  |  |  | 1 | 30 | 1200000 | 2716.66 | 2716.66 | 30.0008 | 30.0057 | 6.73253e-05 | 13.6154 | 1200020 | 0.00224418 | 1.87012e-09
|  |  |  | 1 | 30 | 1200000 | 2721.67 | 2721.67 | 29.9986 | 30.0122 | 6.73679e-05 | 13.5806 | 1196950 | 0.0022456 | 1.8761e-09
|  |  |  | 1 | 30 | 1200000 | 2726.67 | 2726.67 | 30.0024 | 30.0086 | 6.7585e-05 | 13.6245 | 1200820 | 0.00225283 | 1.87608e-09
|  |  |  | 1 | 30 | 1200000 | 2731.68 | 2731.68 | 30.0002 | 30.0085 | 6.78478e-05 | 13.5786 | 1196770 | 0.00226159 | 1.88974e-09
|  |  |  | 1 | 30 | 1200000 | 2736.69 | 2736.69 | 30.0008 | 30.0015 | 6.77756e-05 | 13.561 | 1195230 | 0.00225919 | 1.89018e-09
|  |  |  | 1 | 30 | 1200000 | 2737.58 | 2737.58 | 29.9971 | 30.01 | 6.80717e-05 | 13.7872 | 1215160 | 0.00226906 | 1.86728e-09
|  |  |  | 1 | 30 | 1200000 | 2737.61 | 2737.61 | 29.9971 | 30.01 | 6.78652e-05 | 13.5596 | 1195100 | 0.00226217 | 1.89287e-09
|  |  |  | 1 | 30 | 1200000 | 2738.1 | 2738.1 | 29.9966 | 30.0114 | 6.81787e-05 | 13.7647 | 1213170 | 0.00227262 | 1.87329e-09
|  |  |  | 1 | 30 | 1200000 | 2738.15 | 2738.15 | 29.9966 | 30.0114 | 6.77616e-05 | 13.5217 | 1191760 | 0.00225872 | 1.89529e-09
|  |  |  | 1 | 30 | 1200000 | 2738.2 | 2738.2 | 29.9974 | 30.0087 | 6.80335e-05 | 13.7439 | 1211340 | 0.00226778 | 1.87213e-09
|  |  |  | 1 | 30 | 1200000 | 2738.23 | 2738.23 | 29.9981 | 30.0065 | 6.78258e-05 | 13.5372 | 1193120 | 0.00226086 | 1.89491e-09
|  |  |  | 1 | 30 | 1200000 | 2738.4 | 2738.4 | 29.999 | 30.0034 | 6.80499e-05 | 13.7425 | 1211220 | 0.00226833 | 1.87276e-09
|  |  |  | 1 | 30 | 1200000 | 2738.49 | 2738.49 | 29.9997 | 30.007 | 6.79664e-05 | 13.4965 | 1189540 | 0.00226555 | 1.90456e-09
|  |  |  | 1 | 30 | 1200000 | 2738.52 | 2738.52 | 29.9997 | 30.007 | 6.81624e-05 | 13.766 | 1213290 | 0.00227208 | 1.87265e-09
|  |  |  | 1 | 30 | 1200000 | 2738.53 | 2738.53 | 29.9997 | 30.007 | 6.80855e-05 | 13.5463 | 1193920 | 0.00226952 | 1.90089e-09
|  |  |  | 1 | 30 | 1200000 | 2738.68 | 2738.68 | 30.0002 | 30.007 | 6.81551e-05 | 13.7508 | 1211950 | 0.00227184 | 1.87453e-09
|  |  |  | 1 | 30 | 1200000 | 2738.75 | 2738.75 | 30.0003 | 30.0083 | 6.78676e-05 | 13.5178 | 1191420 | 0.00226225 | 1.89879e-09
|  |  |  | 1 | 30 | 1200000 | 2738.78 | 2738.78 | 30.0004 | 30.0094 | 6.80588e-05 | 13.7292 | 1210050 | 0.00226863 | 1.87483e-09
|  |  |  | 1 | 30 | 1200000 | 2738.99 | 2738.99 | 30.0062 | 30.0114 | 6.77705e-05 | 13.5094 | 1190680 | 0.00225902 | 1.89725e-09
|  |  |  | 1 | 30 | 1200000 | 2739.02 | 2739.02 | 30.0051 | 30.0118 | 6.79857e-05 | 13.727 | 1209860 | 0.00226619 | 1.87311e-09
|  |  |  | 1 | 30 | 1200000 | 2739.05 | 2739.05 | 30.0051 | 30.0118 | 6.77792e-05 | 13.4983 | 1189700 | 0.00225931 | 1.89906e-09
|  |  |  | 1 | 30 | 1200000 | 2739.08 | 2739.08 | 30.0043 | 30.0121 | 6.80189e-05 | 13.7144 | 1208740 | 0.0022673 | 1.87575e-09
|  |  |  | 1 | 30 | 1200000 | 2739.15 | 2739.15 | 30.0036 | 30.0093 | 6.77061e-05 | 13.4984 | 1189700 | 0.00225687 | 1.897e-09
|  |  |  | 1 | 30 | 1200000 | 2739.18 | 2739.18 | 30.003 | 30.0101 | 6.80832e-05 | 13.7277 | 1209920 | 0.00226944 | 1.8757e-09
|  |  |  | 1 | 30 | 1200000 | 2739.27 | 2739.27 | 30.0026 | 30.0108 | 6.78124e-05 | 13.4868 | 1188680 | 0.00226041 | 1.90161e-09
|  |  |  | 1 | 30 | 1200000 | 2739.3 | 2739.3 | 29.9991 | 30.0113 | 6.80998e-05 | 13.723 | 1209510 | 0.00226999 | 1.87679e-09
|  |  |  | 1 | 30 | 1200000 | 2739.35 | 2739.35 | 29.9991 | 30.0113 | 6.79008e-05 | 13.5052 | 1190300 | 0.00226336 | 1.9015e-09
|  |  |  | 1 | 30 | 1200000 | 2739.4 | 2739.4 | 29.9994 | 30.0118 | 6.79767e-05 | 13.7415 | 1211130 | 0.00226589 | 1.87089e-09
|  |  |  | 1 | 30 | 1200000 | 2739.43 | 2739.43 | 29.9997 | 30.0121 | 6.77623e-05 | 13.5107 | 1190790 | 0.00225874 | 1.89685e-09
|  |  |  | 1 | 30 | 1200000 | 2739.46 | 2739.46 | 29.9997 | 30.0121 | 6.79921e-05 | 13.7566 | 1212460 | 0.0022664 | 1.86926e-09
|  |  |  | 1 | 30 | 1200000 | 2739.49 | 2739.49 | 29.9997 | 30.0121 | 6.76823e-05 | 13.4877 | 1188770 | 0.00225608 | 1.89783e-09
|  |  |  | 1 | 30 | 1200000 | 2739.52 | 2739.52 | 29.9999 | 30.0124 | 6.80177e-05 | 13.7364 | 1210680 | 0.00226726 | 1.87271e-09
|  |  |  | 1 | 30 | 1200000 | 2739.65 | 2739.65 | 30.0002 | 30.0128 | 6.78098e-05 | 13.5319 | 1192660 | 0.00226033 | 1.8952e-09
|  |  |  | 1 | 30 | 1200000 | 2739.82 | 2739.82 | 30.0005 | 30.0131 | 6.80179e-05 | 13.7331 | 1210390 | 0.00226726 | 1.87316e-09
|  |  |  | 1 | 30 | 1200000 | 2739.85 | 2739.85 | 30.0005 | 30.0131 | 6.77861e-05 | 13.5202 | 1191630 | 0.00225954 | 1.89618e-09
|  |  |  | 1 | 30 | 1200000 | 2739.9 | 2739.9 | 30.0006 | 30.0101 | 6.80834e-05 | 13.7244 | 1209620 | 0.00226945 | 1.87616e-09
|  |  |  | 1 | 30 | 1200000 | 2739.93 | 2739.93 | 30.0006 | 30.0101 | 6.76898e-05 | 13.4975 | 1189630 | 0.00225633 | 1.89667e-09
|  |  |  | 1 | 30 | 1200000 | 2739.96 | 2739.96 | 30.0006 | 30.0101 | 6.80019e-05 | 13.7279 | 1209930 | 0.00226673 | 1.87344e-09
|  |  |  | 1 | 30 | 1200000 | 2740.01 | 2740.01 | 30.0006 | 30.0077 | 6.78517e-05 | 13.5115 | 1190860 | 0.00226172 | 1.89924e-09
|  |  |  | 1 | 30 | 1200000 | 2740.04 | 2740.04 | 30.0006 | 30.0088 | 6.80153e-05 | 13.7771 | 1214270 | 0.00226718 | 1.86711e-09
|  |  |  | 1 | 30 | 1200000 | 2740.05 | 2740.05 | 30.0006 | 30.0088 | 6.79618e-05 | 13.5768 | 1196620 | 0.00226539 | 1.89317e-09
|  |  |  | 1 | 30 | 1200000 | 2740.5 | 2740.5 | 30.0007 | 30.0038 | 6.80798e-05 | 13.7871 | 1215150 | 0.00226933 | 1.86753e-09
|  |  |  | 1 | 30 | 1200000 | 2740.53 | 2740.53 | 30.0007 | 30.0038 | 6.78031e-05 | 13.5078 | 1190540 | 0.0022601 | 1.89839e-09
|  |  |  | 1 | 30 | 1200000 | 2740.66 | 2740.66 | 30.0007 | 30.006 | 6.7974e-05 | 13.7899 | 1215400 | 0.0022658 | 1.86425e-09
|  |  |  | 1 | 30 | 1200000 | 2740.69 | 2740.69 | 30.0007 | 30.006 | 6.76897e-05 | 13.4997 | 1189820 | 0.00225632 | 1.89635e-09
|  |  |  | 1 | 30 | 1200000 | 2740.76 | 2740.76 | 30.0007 | 30.0075 | 6.8001e-05 | 13.7433 | 1211290 | 0.0022667 | 1.87131e-09
|  |  |  | 1 | 30 | 1200000 | 2740.83 | 2740.83 | 30.0007 | 30.0087 | 6.80778e-05 | 13.5387 | 1193260 | 0.00226926 | 1.90174e-09
|  |  |  | 1 | 30 | 1200000 | 2740.88 | 2740.88 | 30.0007 | 30.0097 | 6.79362e-05 | 13.7388 | 1210890 | 0.00226454 | 1.87014e-09
|  |  |  | 1 | 30 | 1200000 | 2740.91 | 2740.91 | 30.0008 | 30.0073 | 6.77858e-05 | 13.5268 | 1192210 | 0.00225953 | 1.89524e-09
|  |  |  | 1 | 30 | 1200000 | 2740.94 | 2740.94 | 30.0008 | 30.0073 | 6.80572e-05 | 13.7567 | 1212470 | 0.00226857 | 1.87103e-09
|  |  |  | 1 | 30 | 1200000 | 2740.97 | 2740.97 | 30.0008 | 30.0073 | 6.78447e-05 | 13.4907 | 1189030 | 0.00226149 | 1.90197e-09
|  |  |  | 1 | 30 | 1200000 | 2741 | 2741 | 30.0008 | 30.0054 | 6.79701e-05 | 13.7152 | 1208810 | 0.00226567 | 1.87429e-09
|  |  |  | 1 | 30 | 1200000 | 2741.21 | 2741.21 | 30.0008 | 30.0073 | 6.77875e-05 | 13.4971 | 1189590 | 0.00225958 | 1.89946e-09
|  |  |  | 1 | 30 | 1200000 | 2741.24 | 2741.24 | 30.0008 | 30.0086 | 6.81231e-05 | 13.7425 | 1211220 | 0.00227077 | 1.87478e-09
|  |  |  | 1 | 30 | 1200000 | 2741.31 | 2741.31 | 29.9976 | 30.0095 | 6.76644e-05 | 13.5155 | 1191210 | 0.00225548 | 1.89343e-09
|  |  |  | 1 | 30 | 1200000 | 2741.38 | 2741.38 | 29.9987 | 30.011 | 6.79283e-05 | 13.7345 | 1210520 | 0.00226428 | 1.8705e-09
|  |  |  | 1 | 30 | 1200000 | 2741.41 | 2741.41 | 29.9987 | 30.011 | 6.77864e-05 | 13.5158 | 1191240 | 0.00225955 | 1.8968e-09
|  |  |  | 1 | 30 | 1200000 | 2741.46 | 2741.46 | 29.9991 | 30.0115 | 6.805e-05 | 13.7392 | 1210930 | 0.00226833 | 1.87322e-09
|  |  |  | 1 | 30 | 1200000 | 2741.49 | 2741.49 | 29.9991 | 30.0115 | 6.77818e-05 | 13.4532 | 1185720 | 0.00225939 | 1.9055e-09
|  |  |  | 1 | 30 | 1200000 | 2741.5 | 2741.5 | 29.9995 | 30.0119 | 6.79001e-05 | 13.6591 | 1203870 | 0.00226334 | 1.88005e-09
|  |  |  | 1 | 30 | 1200000 | 2746.03 | 2746.03 | 30.0004 | 30.0127 | 6.77415e-05 | 13.4483 | 1185290 | 0.00225805 | 1.90506e-09
|  |  |  | 1 | 30 | 1200000 | 2746.04 | 2746.04 | 30.0004 | 30.0127 | 6.78332e-05 | 13.6921 | 1206770 | 0.00226111 | 1.87368e-09
|  |  |  | 1 | 30 | 1200000 | 2746.37 | 2746.37 | 30.0006 | 30.0132 | 6.79098e-05 | 13.4897 | 1188940 | 0.00226366 | 1.90394e-09
|  |  |  | 1 | 30 | 1200000 | 2746.46 | 2746.46 | 30.0007 | 30.0133 | 6.7946e-05 | 13.7112 | 1208460 | 0.00226487 | 1.87418e-09
|  |  |  | 1 | 30 | 1200000 | 2746.79 | 2746.79 | 30.0007 | 30.0109 | 6.77546e-05 | 13.5031 | 1190120 | 0.00225849 | 1.8977e-09
|  |  |  | 1 | 30 | 1200000 | 2746.82 | 2746.82 | 30.0007 | 30.0114 | 6.80338e-05 | 13.7395 | 1210950 | 0.00226779 | 1.87273e-09
|  |  |  | 1 | 30 | 1200000 | 2746.85 | 2746.85 | 30.0007 | 30.0114 | 6.77054e-05 | 13.5105 | 1190770 | 0.00225685 | 1.89528e-09
|  |  |  | 1 | 30 | 1200000 | 2746.92 | 2746.92 | 30.0007 | 30.0087 | 6.80179e-05 | 13.732 | 1210300 | 0.00226726 | 1.87331e-09
|  |  |  | 1 | 30 | 1200000 | 2746.95 | 2746.95 | 30.0007 | 30.0097 | 6.78762e-05 | 13.5089 | 1190630 | 0.00226254 | 1.90029e-09
|  |  |  | 1 | 30 | 1200000 | 2747 | 2747 | 30.0007 | 30.0104 | 6.81548e-05 | 13.7552 | 1212340 | 0.00227183 | 1.87393e-09
|  |  |  | 1 | 30 | 1200000 | 2747.03 | 2747.03 | 30.0007 | 30.0104 | 6.78194e-05 | 13.5065 | 1190420 | 0.00226065 | 1.89904e-09
|  |  |  | 1 | 30 | 1200000 | 2747.06 | 2747.06 | 30.0007 | 30.011 | 6.78239e-05 | 13.7131 | 1208630 | 0.0022608 | 1.87055e-09
|  |  |  | 1 | 30 | 1200000 | 2747.09 | 2747.09 | 30.0007 | 30.011 | 6.79095e-05 | 13.4952 | 1189420 | 0.00226365 | 1.90315e-09
|  |  |  | 1 | 30 | 1200000 | 2747.14 | 2747.14 | 30.0007 | 30.0115 | 6.80578e-05 | 13.7457 | 1211500 | 0.00226859 | 1.87255e-09
|  |  |  | 1 | 30 | 1200000 | 2747.17 | 2747.17 | 30.0007 | 30.0115 | 6.80004e-05 | 13.4695 | 1187160 | 0.00226668 | 1.90933e-09
|  |  |  | 1 | 30 | 1200000 | 2747.2 | 2747.2 | 30.0007 | 30.0119 | 6.81236e-05 | 13.7337 | 1210440 | 0.00227079 | 1.876e-09
|  |  |  | 1 | 30 | 1200000 | 2747.25 | 2747.25 | 30.0008 | 30.0122 | 6.78442e-05 | 13.5006 | 1189900 | 0.00226147 | 1.90056e-09
|  |  |  | 1 | 30 | 1200000 | 2747.36 | 2747.36 | 30.0008 | 30.0127 | 6.81298e-05 | 13.7665 | 1213340 | 0.00227099 | 1.87169e-09
|  |  |  | 1 | 30 | 1200000 | 2747.39 | 2747.39 | 30.0008 | 30.0128 | 6.78692e-05 | 13.4892 | 1188890 | 0.00226231 | 1.90287e-09
|  |  |  | 1 | 30 | 1200000 | 2747.46 | 2747.46 | 30.0008 | 30.013 | 6.79592e-05 | 13.7637 | 1213090 | 0.00226531 | 1.86738e-09
|  |  |  | 1 | 30 | 1200000 | 2747.49 | 2747.49 | 30.0008 | 30.013 | 6.78188e-05 | 13.5175 | 1191390 | 0.00226063 | 1.89747e-09
|  |  |  | 1 | 30 | 1200000 | 2747.66 | 2747.66 | 30.0008 | 30.0132 | 6.80829e-05 | 13.7343 | 1210500 | 0.00226943 | 1.87479e-09
|  |  |  | 1 | 30 | 1200000 | 2747.71 | 2747.71 | 30.0008 | 30.0133 | 6.79156e-05 | 13.5302 | 1192510 | 0.00226385 | 1.89839e-09
|  |  |  | 1 | 30 | 1200000 | 2747.8 | 2747.8 | 30.0008 | 30.0133 | 6.80408e-05 | 13.7581 | 1212590 | 0.00226803 | 1.8704e-09
|  |  |  | 1 | 30 | 1200000 | 2747.81 | 2747.81 | 30.0008 | 30.0133 | 6.80854e-05 | 13.5485 | 1194120 | 0.00226951 | 1.90058e-09
|  |  |  | 1 | 30 | 1200000 | 2748.16 | 2748.16 | 30.0008 | 30.0078 | 6.81873e-05 | 13.7568 | 1212480 | 0.00227291 | 1.87459e-09
|  |  |  | 1 | 30 | 1200000 | 2748.17 | 2748.17 | 30.0008 | 30.0078 | 6.80688e-05 | 13.5542 | 1194630 | 0.00226896 | 1.89931e-09
|  |  |  | 1 | 30 | 1200000 | 2748.22 | 2748.22 | 30.0008 | 30.0098 | 6.8073e-05 | 13.7652 | 1213220 | 0.0022691 | 1.8703e-09
|  |  |  | 1 | 30 | 1200000 | 2748.25 | 2748.25 | 30.0008 | 30.0098 | 6.79248e-05 | 13.5125 | 1190950 | 0.00226416 | 1.90114e-09
|  |  |  | 1 | 30 | 1200000 | 2748.38 | 2748.38 | 30.0008 | 30.0112 | 6.80325e-05 | 13.7615 | 1212890 | 0.00226775 | 1.8697e-09
|  |  |  | 1 | 30 | 1200000 | 2748.41 | 2748.41 | 30.0008 | 30.0112 | 6.78017e-05 | 13.532 | 1192670 | 0.00226006 | 1.89496e-09
|  |  |  | 1 | 30 | 1200000 | 2748.66 | 2748.66 | 30.0008 | 30.0091 | 6.81063e-05 | 13.7515 | 1212020 | 0.00227021 | 1.87309e-09
|  |  |  | 1 | 30 | 1200000 | 2748.69 | 2748.69 | 30.0008 | 30.0091 | 6.78422e-05 | 13.5347 | 1192910 | 0.00226141 | 1.89571e-09
|  |  |  | 1 | 30 | 1200000 | 2748.92 | 2748.92 | 30.0008 | 30.0097 | 6.80319e-05 | 13.7725 | 1213860 | 0.00226773 | 1.86819e-09
|  |  |  | 1 | 30 | 1200000 | 2748.93 | 2748.93 | 30.0008 | 30.0097 | 6.80598e-05 | 13.5687 | 1195900 | 0.00226866 | 1.89703e-09
|  |  |  | 1 | 30 | 1200000 | 2749.1 | 2749.1 | 30.0008 | 30.0059 | 6.81371e-05 | 13.7807 | 1214590 | 0.00227124 | 1.86996e-09
|  |  |  | 1 | 30 | 1200000 | 2749.13 | 2749.13 | 30.0008 | 30.0059 | 6.77684e-05 | 13.5458 | 1193880 | 0.00225895 | 1.89211e-09
|  |  |  | 1 | 30 | 1200000 | 2749.28 | 2749.28 | 30.0053 | 30.0039 | 6.81545e-05 | 13.7618 | 1212920 | 0.00227182 | 1.87302e-09
|  |  |  | 1 | 30 | 1200000 | 2749.31 | 2749.31 | 30.0044 | 30.0027 | 6.79223e-05 | 13.5554 | 1194730 | 0.00226408 | 1.89505e-09
|  |  |  | 1 | 30 | 1200000 | 2749.36 | 2749.36 | 30.0044 | 30.0027 | 6.81057e-05 | 13.7614 | 1212890 | 0.00227019 | 1.87172e-09
|  |  |  | 1 | 30 | 1200000 | 2749.39 | 2749.39 | 30.0037 | 30.0017 | 6.79979e-05 | 13.5136 | 1191040 | 0.0022666 | 1.90304e-09
|  |  |  | 1 | 30 | 1200000 | 2749.44 | 2749.44 | 30.0031 | 30.0041 | 6.8075e-05 | 13.73 | 1210120 | 0.00226917 | 1.87516e-09
|  |  |  | 1 | 30 | 1200000 | 2749.49 | 2749.49 | 30.0031 | 30.0041 | 6.77617e-05 | 13.5195 | 1191560 | 0.00225872 | 1.8956e-09
|  |  |  | 1 | 30 | 1200000 | 2749.52 | 2749.52 | 30.0026 | 30.006 | 6.81236e-05 | 13.7337 | 1210440 | 0.00227079 | 1.876e-09
|  |  |  | 1 | 30 | 1200000 | 2749.61 | 2749.61 | 30.0022 | 30.0075 | 6.79815e-05 | 13.5171 | 1191360 | 0.00226605 | 1.90208e-09
|  |  |  | 1 | 30 | 1200000 | 2749.64 | 2749.64 | 30.0019 | 30.0087 | 6.81719e-05 | 13.7417 | 1211150 | 0.0022724 | 1.87623e-09
|  |  |  | 1 | 30 | 1200000 | 2749.67 | 2749.67 | 30.0017 | 30.0128 | 6.77956e-05 | 13.4959 | 1189480 | 0.00225985 | 1.89987e-09
|  |  |  | 1 | 30 | 1200000 | 2749.74 | 2749.74 | 30.0015 | 30.0129 | 6.81158e-05 | 13.7261 | 1209770 | 0.00227053 | 1.87682e-09
|  |  |  | 1 | 30 | 1200000 | 2749.79 | 2749.79 | 30.0014 | 30.0099 | 6.77556e-05 | 13.4844 | 1188470 | 0.00225852 | 1.90036e-09
|  |  |  | 1 | 30 | 1200000 | 2749.82 | 2749.82 | 30.0012 | 30.0075 | 6.80726e-05 | 13.7707 | 1213710 | 0.00226909 | 1.86955e-09
|  |  |  | 1 | 30 | 1200000 | 2749.85 | 2749.85 | 30.0012 | 30.0075 | 6.77114e-05 | 13.5466 | 1193960 | 0.00225705 | 1.89039e-09
|  |  |  | 1 | 30 | 1200000 | 2749.98 | 2749.98 | 30.0011 | 30.0096 | 6.80978e-05 | 13.7572 | 1212510 | 0.00226993 | 1.87209e-09
|  |  |  | 1 | 30 | 1200000 | 2750.01 | 2750.01 | 30.0011 | 30.0096 | 6.78919e-05 | 13.5185 | 1191480 | 0.00226306 | 1.89937e-09
|  |  |  | 1 | 30 | 1200000 | 2750.06 | 2750.06 | 30.001 | 30.011 | 6.81308e-05 | 13.7489 | 1211790 | 0.00227103 | 1.87411e-09
|  |  |  | 1 | 30 | 1200000 | 2750.09 | 2750.09 | 30.001 | 30.011 | 6.79554e-05 | 13.5461 | 1193910 | 0.00226518 | 1.89728e-09
|  |  |  | 1 | 30 | 1200000 | 2750.14 | 2750.14 | 30.0009 | 30.0115 | 6.80658e-05 | 13.7489 | 1211780 | 0.00226886 | 1.87233e-09
|  |  |  | 1 | 30 | 1200000 | 2750.17 | 2750.17 | 30.0009 | 30.0115 | 6.77878e-05 | 13.4905 | 1189010 | 0.00225959 | 1.9004e-09
|  |  |  | 1 | 30 | 1200000 | 2750.2 | 2750.2 | 30.0009 | 30.0119 | 6.82849e-05 | 13.7553 | 1212350 | 0.00227616 | 1.87748e-09
|  |  |  | 1 | 30 | 1200000 | 2750.23 | 2750.23 | 30.0009 | 30.0119 | 6.78008e-05 | 13.5474 | 1194030 | 0.00226003 | 1.89278e-09
|  |  |  | 1 | 30 | 1200000 | 2750.46 | 2750.46 | 30.0008 | 30.0128 | 6.80976e-05 | 13.7605 | 1212800 | 0.00226992 | 1.87163e-09
|  |  |  | 1 | 30 | 1200000 | 2750.49 | 2750.49 | 30.0008 | 30.0128 | 6.78744e-05 | 13.5408 | 1193440 | 0.00226248 | 1.89576e-09
|  |  |  | 1 | 30 | 1200000 | 2750.54 | 2750.54 | 30.0008 | 30.0106 | 6.81637e-05 | 13.7429 | 1211260 | 0.00227212 | 1.87584e-09
|  |  |  | 1 | 30 | 1200000 | 2750.57 | 2750.57 | 30.0008 | 30.0106 | 6.78337e-05 | 13.5414 | 1193500 | 0.00226112 | 1.89453e-09
|  |  |  | 1 | 30 | 1200000 | 2751.04 | 2751.04 | 30.0008 | 30.013 | 6.81471e-05 | 13.7487 | 1211760 | 0.00227157 | 1.8746e-09
|  |  |  | 1 | 30 | 1200000 | 2751.07 | 2751.07 | 30.0008 | 30.013 | 6.7858e-05 | 13.5432 | 1193660 | 0.00226193 | 1.89496e-09
|  |  |  | 1 | 30 | 1200000 | 2751.22 | 2751.22 | 30.0008 | 30.0132 | 6.81555e-05 | 13.7442 | 1211370 | 0.00227185 | 1.87544e-09
|  |  |  | 1 | 30 | 1200000 | 2751.27 | 2751.27 | 30.0008 | 30.0133 | 6.79401e-05 | 13.5288 | 1192380 | 0.00226467 | 1.89928e-09
|  |  |  | 1 | 30 | 1200000 | 2751.34 | 2751.34 | 30.0008 | 30.0133 | 6.82776e-05 | 13.7411 | 1211100 | 0.00227592 | 1.87922e-09
|  |  |  | 1 | 30 | 1200000 | 2751.41 | 2751.41 | 30.0008 | 30.0102 | 6.78673e-05 | 13.5222 | 1191800 | 0.00226224 | 1.89817e-09
|  |  |  | 1 | 30 | 1200000 | 2751.48 | 2751.48 | 30.0008 | 30.0077 | 6.83099e-05 | 13.745 | 1211440 | 0.002277 | 1.87958e-09
|  |  |  | 1 | 30 | 1200000 | 2751.53 | 2751.53 | 30.0008 | 30.0057 | 6.7835e-05 | 13.5183 | 1191460 | 0.00226117 | 1.89781e-09
|  |  |  | 1 | 30 | 1200000 | 2751.7 | 2751.7 | 30.0008 | 30.0095 | 6.80906e-05 | 13.7419 | 1211170 | 0.00226969 | 1.87397e-09
|  |  |  | 1 | 30 | 1200000 | 2751.73 | 2751.73 | 30.0008 | 30.0095 | 6.78582e-05 | 13.5399 | 1193370 | 0.00226194 | 1.89543e-09
|  |  |  | 1 | 30 | 1200000 | 2751.86 | 2751.86 | 30.0008 | 30.0063 | 6.82775e-05 | 13.7433 | 1211290 | 0.00227592 | 1.87891e-09
|  |  |  | 1 | 30 | 1200000 | 2751.91 | 2751.91 | 30.0008 | 30.0063 | 6.78664e-05 | 13.5376 | 1193160 | 0.00226221 | 1.89598e-09
|  |  |  | 1 | 30 | 1200000 | 2753.28 | 2753.28 | 30.0008 | 30.0133 | 6.80978e-05 | 13.7572 | 1212510 | 0.00226993 | 1.87209e-09
|  |  |  | 1 | 30 | 1200000 | 2753.31 | 2753.31 | 30.0008 | 30.0133 | 6.80529e-05 | 13.5468 | 1193970 | 0.00226843 | 1.89991e-09
|  |  |  | 1 | 30 | 1200000 | 2758.32 | 2758.32 | 30.0008 | 30.0135 | 6.78967e-05 | 13.5767 | 1196610 | 0.00226322 | 1.89137e-09
|  |  |  | 1 | 30 | 1200000 | 2763.33 | 2763.33 | 30.0008 | 30.0103 | 6.76654e-05 | 13.6408 | 1202260 | 0.00225551 | 1.87606e-09
|  |  |  | 1 | 30 | 1200000 | 2768.34 | 2768.34 | 30.0008 | 30.0117 | 6.78462e-05 | 13.6072 | 1199290 | 0.00226154 | 1.88572e-09
|  |  |  | 1 | 30 | 1200000 | 2773.35 | 2773.35 | 30.0009 | 30.0102 | 6.76757e-05 | 13.6033 | 1198950 | 0.00225586 | 1.88153e-09
|  |  |  | 1 | 30 | 1200000 | 2778.35 | 2778.35 | 30.0008 | 30.0069 | 6.76165e-05 | 13.6427 | 1202420 | 0.00225388 | 1.87445e-09
|  |  |  | 1 | 30 | 1200000 | 2783.36 | 2783.36 | 29.9975 | 30.0113 | 6.81907e-05 | 13.6963 | 1207150 | 0.00227302 | 1.88297e-09
|  |  |  | 1 | 30 | 1200000 | 2788.37 | 2788.37 | 29.998 | 30.0078 | 6.7942e-05 | 13.6387 | 1202070 | 0.00226473 | 1.88403e-09
|  |  |  | 1 | 30 | 1200000 | 2790.65 | 2790.65 | 30.0007 | 30.0057 | 6.81576e-05 | 13.8497 | 1220670 | 0.00227192 | 1.86121e-09
|  |  |  | 1 | 30 | 1200000 | 2790.68 | 2790.68 | 29.9976 | 30.0041 | 6.80551e-05 | 13.5094 | 1190670 | 0.0022685 | 1.90523e-09
|  |  |  | 1 | 30 | 1200000 | 2791.75 | 2791.75 | 30.0003 | 30.0065 | 6.80507e-05 | 13.7271 | 1209860 | 0.00226836 | 1.87489e-09
|  |  |  | 1 | 30 | 1200000 | 2793.12 | 2793.12 | 29.995 | 30.01 | 6.80545e-05 | 13.5193 | 1191550 | 0.00226848 | 1.90382e-09
|  |  |  | 1 | 30 | 1200000 | 2796.26 | 2796.26 | 29.9966 | 30.0109 | 6.82046e-05 | 13.739 | 1210910 | 0.00227349 | 1.8775e-09
|  |  |  | 1 | 30 | 1200000 | 2798.04 | 2798.04 | 29.9986 | 30.0103 | 6.75095e-05 | 13.5234 | 1191910 | 0.00225032 | 1.88799e-09
|  |  |  | 1 | 30 | 1200000 | 2799.7 | 2799.7 | 29.9973 | 30.0102 | 6.77896e-05 | 13.7444 | 1211390 | 0.00225965 | 1.86534e-09
|  |  |  | 1 | 30 | 1200000 | 2799.73 | 2799.73 | 29.9973 | 30.0102 | 6.74862e-05 | 13.504 | 1190200 | 0.00224954 | 1.89005e-09
|  |  |  | 1 | 30 | 1200000 | 2802.8 | 2802.8 | 29.9951 | 30.0129 | 6.77705e-05 | 13.7931 | 1215680 | 0.00225902 | 1.85824e-09
|  |  |  | 1 | 30 | 1200000 | 2802.82 | 2802.82 | 29.9951 | 30.0129 | 6.75158e-05 | 13.5552 | 1194710 | 0.00225053 | 1.88374e-09
|  |  |  | 1 | 30 | 1200000 | 2807.83 | 2807.83 | 29.9992 | 30.0117 | 6.79658e-05 | 13.6482 | 1202910 | 0.00226553 | 1.88338e-09
|  |  |  | 1 | 30 | 1200000 | 2812.83 | 2812.83 | 29.9984 | 30.0144 | 6.82116e-05 | 13.6157 | 1200050 | 0.00227372 | 1.89469e-09
|  |  |  | 1 | 30 | 1200000 | 2817.84 | 2817.84 | 30.0039 | 30.0105 | 6.78564e-05 | 13.5708 | 1196080 | 0.00226188 | 1.89107e-09
|  |  |  | 1 | 30 | 1200000 | 2822.85 | 2822.85 | 30.0008 | 30.0135 | 6.79362e-05 | 13.5981 | 1198490 | 0.00226454 | 1.88949e-09
|  |  |  | 1 | 30 | 1200000 | 2824.92 | 2824.92 | 30.0008 | 30.0087 | 6.84205e-05 | 13.8016 | 1216420 | 0.00228068 | 1.87491e-09
|  |  |  | 1 | 30 | 1200000 | 2824.93 | 2824.93 | 30.0008 | 30.0087 | 6.82543e-05 | 13.5799 | 1196890 | 0.00227514 | 1.90088e-09
|  |  |  | 1 | 30 | 1200000 | 2825.16 | 2825.16 | 30.0008 | 30.0079 | 6.84053e-05 | 13.7831 | 1214800 | 0.00228018 | 1.877e-09
|  |  |  | 1 | 30 | 1200000 | 2825.17 | 2825.17 | 30.0008 | 30.0079 | 6.84586e-05 | 13.5624 | 1195350 | 0.00228195 | 1.90903e-09
|  |  |  | 1 | 30 | 1200000 | 2830.17 | 2830.17 | 29.9976 | 30.0072 | 6.78699e-05 | 13.6189 | 1200330 | 0.00226233 | 1.88476e-09
|  |  |  | 1 | 30 | 1200000 | 2835.18 | 2835.18 | 30.0007 | 30.0129 | 6.77201e-05 | 13.5366 | 1193070 | 0.00225734 | 1.89203e-09
|  |  |  | 1 | 30 | 1200000 | 2835.51 | 2835.51 | 30.0007 | 30.0117 | 6.80735e-05 | 13.7564 | 1212450 | 0.00226912 | 1.87152e-09
|  |  |  | 1 | 30 | 1200000 | 2835.54 | 2835.54 | 30.0007 | 30.0117 | 6.79717e-05 | 13.5459 | 1193890 | 0.00226572 | 1.89777e-09
|  |  |  | 1 | 30 | 1200000 | 2835.99 | 2835.99 | 30.0008 | 30.0104 | 6.84561e-05 | 13.7482 | 1211720 | 0.00228187 | 1.88316e-09
|  |  |  | 1 | 30 | 1200000 | 2836 | 2836 | 30.0008 | 30.0104 | 6.81606e-05 | 13.5132 | 1191010 | 0.00227202 | 1.90764e-09
|  |  |  | 1 | 30 | 1200000 | 2836.05 | 2836.05 | 30.0008 | 30.0104 | 6.8141e-05 | 13.7136 | 1208670 | 0.00227137 | 1.87922e-09
|  |  |  | 1 | 30 | 1200000 | 2836.12 | 2836.12 | 30.0008 | 30.0115 | 6.79578e-05 | 13.5043 | 1190230 | 0.00226526 | 1.90322e-09
|  |  |  | 1 | 30 | 1200000 | 2836.21 | 2836.21 | 30.0008 | 30.0119 | 6.84069e-05 | 13.7556 | 1212370 | 0.00228023 | 1.8808e-09
|  |  |  | 1 | 30 | 1200000 | 2836.24 | 2836.24 | 30.0039 | 30.0091 | 6.79891e-05 | 13.5258 | 1192120 | 0.0022663 | 1.90107e-09
|  |  |  | 1 | 30 | 1200000 | 2836.63 | 2836.63 | 30.0016 | 30.0067 | 6.82511e-05 | 13.7789 | 1214430 | 0.00227504 | 1.87333e-09
|  |  |  | 1 | 30 | 1200000 | 2836.64 | 2836.64 | 30.0016 | 30.0067 | 6.82952e-05 | 13.576 | 1196540 | 0.00227651 | 1.90257e-09
|  |  |  | 1 | 30 | 1200000 | 2836.89 | 2836.89 | 30.0011 | 30.0071 | 6.83807e-05 | 13.7879 | 1215220 | 0.00227936 | 1.87567e-09
|  |  |  | 1 | 30 | 1200000 | 2836.9 | 2836.9 | 30.001 | 30.0084 | 6.82303e-05 | 13.5737 | 1196340 | 0.00227434 | 1.90108e-09
|  |  |  | 1 | 30 | 1200000 | 2841.9 | 2841.9 | 30.0008 | 30.0118 | 6.8048e-05 | 13.6326 | 1201530 | 0.00226827 | 1.88781e-09
|  |  |  | 1 | 30 | 1200000 | 2846.91 | 2846.91 | 30.0002 | 30.0124 | 6.78913e-05 | 13.5295 | 1192450 | 0.00226304 | 1.89781e-09
|  |  |  | 1 | 30 | 1200000 | 2847.8 | 2847.8 | 30.0068 | 30.0081 | 6.80747e-05 | 13.7355 | 1210610 | 0.00226916 | 1.8744e-09
|  |  |  | 1 | 30 | 1200000 | 2847.83 | 2847.83 | 30.0056 | 30.0092 | 6.80239e-05 | 13.4868 | 1188680 | 0.00226746 | 1.90755e-09
|  |  |  | 1 | 30 | 1200000 | 2847.84 | 2847.84 | 30.0056 | 30.0092 | 6.81743e-05 | 13.6999 | 1207460 | 0.00227248 | 1.88202e-09
|  |  |  | 1 | 30 | 1200000 | 2848.09 | 2848.09 | 30.0047 | 30.0117 | 6.79257e-05 | 13.4971 | 1189590 | 0.00226419 | 1.90333e-09
|  |  |  | 1 | 30 | 1200000 | 2848.14 | 2848.14 | 30.004 | 30.0121 | 6.82063e-05 | 13.7093 | 1208290 | 0.00227354 | 1.88162e-09
|  |  |  | 1 | 30 | 1200000 | 2848.29 | 2848.29 | 30.0053 | 30.0126 | 6.8202e-05 | 13.4994 | 1189790 | 0.0022734 | 1.91076e-09
|  |  |  | 1 | 30 | 1200000 | 2848.32 | 2848.32 | 30.0044 | 30.0128 | 6.82066e-05 | 13.7027 | 1207710 | 0.00227355 | 1.88253e-09
|  |  |  | 1 | 30 | 1200000 | 2848.45 | 2848.45 | 30.0031 | 30.013 | 6.81627e-05 | 13.4758 | 1187710 | 0.00227209 | 1.913e-09
|  |  |  | 1 | 30 | 1200000 | 2848.46 | 2848.46 | 30.0031 | 30.013 | 6.83945e-05 | 13.6887 | 1206480 | 0.00227982 | 1.88964e-09
|  |  |  | 1 | 30 | 1200000 | 2848.89 | 2848.89 | 30.0012 | 30.0134 | 6.82352e-05 | 13.4878 | 1188780 | 0.00227451 | 1.91332e-09
|  |  |  | 1 | 30 | 1200000 | 2848.98 | 2848.98 | 29.9986 | 30.0134 | 6.85344e-05 | 13.8009 | 1216360 | 0.00228448 | 1.87812e-09
|  |  |  | 1 | 30 | 1200000 | 2848.99 | 2848.99 | 29.9986 | 30.0134 | 6.83914e-05 | 13.5997 | 1198640 | 0.00227971 | 1.90192e-09
|  |  |  | 1 | 30 | 1200000 | 2853.99 | 2853.99 | 30.0025 | 30.0091 | 6.79235e-05 | 13.6763 | 1205390 | 0.00226412 | 1.87833e-09
|  |  |  | 1 | 30 | 1200000 | 2859 | 2859 | 30.0007 | 30.0118 | 6.811e-05 | 13.5437 | 1193700 | 0.00227033 | 1.90194e-09
|  |  |  | 1 | 30 | 1200000 | 2859.37 | 2859.37 | 29.9963 | 30.0107 | 6.85082e-05 | 13.8321 | 1219110 | 0.00228361 | 1.87317e-09
|  |  |  | 1 | 30 | 1200000 | 2859.38 | 2859.38 | 29.9972 | 30.0113 | 6.82362e-05 | 13.6121 | 1199720 | 0.00227454 | 1.89589e-09
|  |  |  | 1 | 30 | 1200000 | 2864.38 | 2864.38 | 29.9989 | 30.0135 | 6.79665e-05 | 13.6372 | 1201940 | 0.00226555 | 1.88491e-09
|  |  |  | 1 | 30 | 1200000 | 2869.39 | 2869.39 | 30.0053 | 30.0147 | 6.80954e-05 | 13.5153 | 1191200 | 0.00226985 | 1.90552e-09
|  |  |  | 1 | 30 | 1200000 | 2869.8 | 2869.8 | 30.0042 | 30.0117 | 6.82057e-05 | 13.7192 | 1209160 | 0.00227352 | 1.88024e-09
|  |  |  | 1 | 30 | 1200000 | 2869.85 | 2869.85 | 30.0042 | 30.0117 | 6.83158e-05 | 13.4998 | 1189830 | 0.00227719 | 1.91389e-09
|  |  |  | 1 | 30 | 1200000 | 2869.88 | 2869.88 | 30.0035 | 30.0121 | 6.81742e-05 | 13.701 | 1207560 | 0.00227247 | 1.88187e-09
|  |  |  | 1 | 30 | 1200000 | 2870.45 | 2870.45 | 30.004 | 30.0123 | 6.82507e-05 | 13.5008 | 1189920 | 0.00227502 | 1.91192e-09
|  |  |  | 1 | 30 | 1200000 | 2870.64 | 2870.64 | 30.0024 | 30.0129 | 6.83908e-05 | 13.7537 | 1212200 | 0.00227969 | 1.88062e-09
|  |  |  | 1 | 30 | 1200000 | 2870.65 | 2870.65 | 30.0024 | 30.0129 | 6.84515e-05 | 13.5449 | 1193810 | 0.00228172 | 1.9113e-09
|  |  |  | 1 | 30 | 1200000 | 2870.76 | 2870.76 | 30.0018 | 30.0131 | 6.84388e-05 | 13.7672 | 1213400 | 0.00228129 | 1.88009e-09
|  |  |  | 1 | 30 | 1200000 | 2870.79 | 2870.79 | 30.0016 | 30.0132 | 6.84051e-05 | 13.5028 | 1190090 | 0.00228017 | 1.91596e-09
|  |  |  | 1 | 30 | 1200000 | 2870.84 | 2870.84 | 30.0016 | 30.0132 | 6.84413e-05 | 13.7232 | 1209520 | 0.00228138 | 1.88619e-09
|  |  |  | 1 | 30 | 1200000 | 2870.89 | 2870.89 | 30.0014 | 30.0132 | 6.83818e-05 | 13.4833 | 1188380 | 0.00227939 | 1.91807e-09
|  |  |  | 1 | 30 | 1200000 | 2870.92 | 2870.92 | 30.0013 | 30.0133 | 6.84234e-05 | 13.7509 | 1211960 | 0.00228078 | 1.88189e-09
|  |  |  | 1 | 30 | 1200000 | 2870.95 | 2870.95 | 30.0013 | 30.0133 | 6.83393e-05 | 13.517 | 1191340 | 0.00227798 | 1.9121e-09
|  |  |  | 1 | 30 | 1200000 | 2870.96 | 2870.96 | 30.0013 | 30.0133 | 6.83195e-05 | 13.7196 | 1209200 | 0.00227732 | 1.88332e-09
|  |  |  | 1 | 30 | 1200000 | 2870.99 | 2870.99 | 30.0012 | 30.0133 | 6.82751e-05 | 13.5015 | 1189980 | 0.00227584 | 1.9125e-09
|  |  |  | 1 | 30 | 1200000 | 2871.02 | 2871.02 | 30.0011 | 30.0134 | 6.85698e-05 | 13.7508 | 1211950 | 0.00228566 | 1.88593e-09
|  |  |  | 1 | 30 | 1200000 | 2871.03 | 2871.03 | 30.0011 | 30.0134 | 6.83863e-05 | 13.5481 | 1194090 | 0.00227954 | 1.90902e-09
|  |  |  | 1 | 30 | 1200000 | 2871.18 | 2871.18 | 30.001 | 30.0134 | 6.83661e-05 | 13.7573 | 1212530 | 0.00227887 | 1.87944e-09
|  |  |  | 1 | 30 | 1200000 | 2871.21 | 2871.21 | 30.001 | 30.0134 | 6.83564e-05 | 13.5013 | 1189960 | 0.00227855 | 1.9148e-09
|  |  |  | 1 | 30 | 1200000 | 2871.36 | 2871.36 | 30.0009 | 30.0135 | 6.86669e-05 | 13.7592 | 1212690 | 0.0022889 | 1.88745e-09
|  |  |  | 1 | 30 | 1200000 | 2871.37 | 2871.37 | 30.0009 | 30.0135 | 6.85571e-05 | 13.5466 | 1193950 | 0.00228524 | 1.91401e-09
|  |  |  | 1 | 30 | 1200000 | 2871.42 | 2871.42 | 30.0008 | 30.0135 | 6.84722e-05 | 13.7513 | 1211990 | 0.00228241 | 1.88319e-09
|  |  |  | 1 | 30 | 1200000 | 2871.45 | 2871.45 | 30.0008 | 30.0135 | 6.82726e-05 | 13.5455 | 1193860 | 0.00227575 | 1.90621e-09
|  |  |  | 1 | 30 | 1200000 | 2871.6 | 2871.6 | 30.0008 | 30.0135 | 6.85213e-05 | 13.7461 | 1211540 | 0.00228404 | 1.88524e-09
|  |  |  | 1 | 30 | 1200000 | 2871.63 | 2871.63 | 30.0008 | 30.0135 | 6.82759e-05 | 13.4872 | 1188720 | 0.00227586 | 1.91455e-09
|  |  |  | 1 | 30 | 1200000 | 2871.66 | 2871.66 | 30.0008 | 30.0135 | 6.85454e-05 | 13.7512 | 1211990 | 0.00228485 | 1.8852e-09
|  |  |  | 1 | 30 | 1200000 | 2871.73 | 2871.73 | 30.0008 | 30.0135 | 6.82562e-05 | 13.548 | 1194080 | 0.00227521 | 1.90541e-09
|  |  |  | 1 | 30 | 1200000 | 2876.74 | 2876.74 | 30.0046 | 30.0107 | 6.77409e-05 | 13.6001 | 1198670 | 0.00225803 | 1.88379e-09
|  |  |  | 1 | 30 | 1200000 | 2881.74 | 2881.74 | 29.999 | 30.0103 | 6.84909e-05 | 13.5674 | 1195790 | 0.00228303 | 1.90923e-09
|  |  |  | 1 | 30 | 1200000 | 2881.83 | 2881.83 | 29.9994 | 30.0109 | 6.85926e-05 | 13.7791 | 1214440 | 0.00228642 | 1.88269e-09
|  |  |  | 1 | 30 | 1200000 | 2881.84 | 2881.84 | 29.9994 | 30.0109 | 6.85401e-05 | 13.56 | 1195140 | 0.00228467 | 1.91164e-09
|  |  |  | 1 | 30 | 1200000 | 2881.95 | 2881.95 | 29.9999 | 30.0118 | 6.84554e-05 | 13.7603 | 1212790 | 0.00228185 | 1.88148e-09
|  |  |  | 1 | 30 | 1200000 | 2881.96 | 2881.96 | 29.9999 | 30.0118 | 6.84589e-05 | 13.558 | 1194960 | 0.00228196 | 1.90966e-09
|  |  |  | 1 | 30 | 1200000 | 2882.65 | 2882.65 | 30.0007 | 30.0127 | 6.84147e-05 | 13.7621 | 1212940 | 0.00228049 | 1.88013e-09
|  |  |  | 1 | 30 | 1200000 | 2882.68 | 2882.68 | 30.0007 | 30.0127 | 6.83467e-05 | 13.529 | 1192400 | 0.00227822 | 1.91062e-09
|  |  |  | 1 | 30 | 1200000 | 2882.75 | 2882.75 | 29.9976 | 30.0073 | 6.86476e-05 | 13.8123 | 1217370 | 0.00228825 | 1.87967e-09
|  |  |  | 1 | 30 | 1200000 | 2882.78 | 2882.78 | 29.9976 | 30.0073 | 6.833e-05 | 13.5358 | 1193000 | 0.00227767 | 1.90919e-09
|  |  |  | 1 | 30 | 1200000 | 2883.17 | 2883.17 | 29.9989 | 30.0052 | 6.8546e-05 | 13.7402 | 1211020 | 0.00228487 | 1.88673e-09
|  |  |  | 1 | 30 | 1200000 | 2883.33 | 2883.33 | 29.9998 | 30.0092 | 6.85169e-05 | 13.5384 | 1193230 | 0.0022839 | 1.91405e-09
|  |  |  | 1 | 30 | 1200000 | 2888.34 | 2888.34 | 29.9976 | 30.0082 | 6.80817e-05 | 13.6134 | 1199840 | 0.00226939 | 1.89141e-09
|  |  |  | 1 | 30 | 1200000 | 2893.35 | 2893.35 | 29.9973 | 30.0124 | 6.83065e-05 | 13.5208 | 1191680 | 0.00227688 | 1.91065e-09
|  |  |  | 1 | 30 | 1200000 | 2893.4 | 2893.4 | 29.9973 | 30.0124 | 6.83591e-05 | 13.7377 | 1210790 | 0.00227864 | 1.88194e-09
|  |  |  | 1 | 30 | 1200000 | 2893.43 | 2893.43 | 29.998 | 30.0095 | 6.81919e-05 | 13.5336 | 1192810 | 0.00227306 | 1.90564e-09
|  |  |  | 1 | 30 | 1200000 | 2893.58 | 2893.58 | 29.9993 | 30.0069 | 6.83338e-05 | 13.7545 | 1212280 | 0.00227779 | 1.87893e-09
|  |  |  | 1 | 30 | 1200000 | 2893.61 | 2893.61 | 29.9993 | 30.0069 | 6.82098e-05 | 13.5047 | 1190260 | 0.00227366 | 1.91022e-09
|  |  |  | 1 | 30 | 1200000 | 2893.68 | 2893.68 | 29.9996 | 30.0082 | 6.84178e-05 | 13.7071 | 1208100 | 0.00228059 | 1.88776e-09
|  |  |  | 1 | 30 | 1200000 | 2894.55 | 2894.55 | 29.9917 | 30.003 | 6.84456e-05 | 13.5065 | 1190420 | 0.00228152 | 1.91656e-09
|  |  |  | 1 | 30 | 1200000 | 2894.66 | 2894.66 | 29.9893 | 30.0036 | 6.85631e-05 | 13.7268 | 1209830 | 0.00228544 | 1.88905e-09
|  |  |  | 1 | 30 | 1200000 | 2894.99 | 2894.99 | 29.9957 | 30.0022 | 6.84609e-05 | 13.5217 | 1191760 | 0.00228203 | 1.91485e-09
|  |  |  | 1 | 30 | 1200000 | 2895.6 | 2895.6 | 29.9978 | 30.0057 | 6.8669e-05 | 13.7229 | 1209490 | 0.00228897 | 1.8925e-09
|  |  |  | 1 | 30 | 1200000 | 2897.84 | 2897.84 | 29.9948 | 30.008 | 6.79598e-05 | 13.4702 | 1187220 | 0.00226533 | 1.90809e-09
|  |  |  | 1 | 30 | 1200000 | 2898.19 | 2898.19 | 29.9982 | 30.0052 | 6.82085e-05 | 13.6708 | 1204900 | 0.00227362 | 1.88698e-09
|  |  |  | 1 | 30 | 1200000 | 2903.19 | 2903.19 | 30.0033 | 30.0095 | 6.82321e-05 | 13.6847 | 1206120 | 0.0022744 | 1.88571e-09
|  |  |  | 1 | 30 | 1200000 | 2904.38 | 2904.38 | 29.9981 | 30.0099 | 6.83577e-05 | 13.4782 | 1187930 | 0.00227859 | 1.91812e-09
|  |  |  | 1 | 30 | 1200000 | 2904.39 | 2904.39 | 29.9981 | 30.0099 | 6.84265e-05 | 13.697 | 1207210 | 0.00228088 | 1.88938e-09
|  |  |  | 1 | 30 | 1200000 | 2904.46 | 2904.46 | 29.999 | 30.0112 | 6.82033e-05 | 13.4774 | 1187850 | 0.00227344 | 1.91391e-09
|  |  |  | 1 | 30 | 1200000 | 2904.49 | 2904.49 | 29.999 | 30.0112 | 6.84339e-05 | 13.7101 | 1208360 | 0.00228113 | 1.88778e-09
|  |  |  | 1 | 30 | 1200000 | 2904.56 | 2904.56 | 29.9994 | 30.0117 | 6.8357e-05 | 13.4914 | 1189090 | 0.00227857 | 1.91622e-09
|  |  |  | 1 | 30 | 1200000 | 2904.59 | 2904.59 | 29.9997 | 30.012 | 6.85936e-05 | 13.7604 | 1212790 | 0.00228645 | 1.88528e-09
|  |  |  | 1 | 30 | 1200000 | 2904.6 | 2904.6 | 29.9997 | 30.012 | 6.86627e-05 | 13.5493 | 1194190 | 0.00228876 | 1.91657e-09
|  |  |  | 1 | 30 | 1200000 | 2907.02 | 2907.02 | 29.9951 | 30.0132 | 6.83665e-05 | 13.7507 | 1211950 | 0.00227888 | 1.88035e-09
|  |  |  | 1 | 30 | 1200000 | 2907.53 | 2907.53 | 29.9979 | 30.0109 | 6.83232e-05 | 13.514 | 1191080 | 0.00227744 | 1.91208e-09
|  |  |  | 1 | 30 | 1200000 | 2910.01 | 2910.01 | 30.0028 | 30.0162 | 6.80921e-05 | 13.7144 | 1208740 | 0.00226974 | 1.87777e-09
|  |  |  | 1 | 30 | 1200000 | 2912.49 | 2912.49 | 29.9998 | 30.0136 | 6.799e-05 | 13.5093 | 1190670 | 0.00226633 | 1.90342e-09
|  |  |  | 1 | 30 | 1200000 | 2913.46 | 2913.46 | 30.0002 | 30.0122 | 6.83598e-05 | 13.7267 | 1209820 | 0.00227866 | 1.88346e-09
|  |  |  | 1 | 30 | 1200000 | 2913.59 | 2913.59 | 30.0004 | 30.0127 | 6.84948e-05 | 13.4992 | 1189770 | 0.00228316 | 1.91899e-09
|  |  |  | 1 | 30 | 1200000 | 2913.76 | 2913.76 | 30.0006 | 30.0054 | 6.83368e-05 | 13.7017 | 1207630 | 0.00227789 | 1.88626e-09
|  |  |  | 1 | 30 | 1200000 | 2913.79 | 2913.79 | 30.0006 | 30.0054 | 6.82597e-05 | 13.4864 | 1188640 | 0.00227532 | 1.91422e-09
|  |  |  | 1 | 30 | 1200000 | 2913.9 | 2913.9 | 30.0006 | 30.0058 | 6.84163e-05 | 13.7335 | 1210420 | 0.00228054 | 1.88409e-09
|  |  |  | 1 | 30 | 1200000 | 2913.93 | 2913.93 | 30.0006 | 30.0058 | 6.82739e-05 | 13.5224 | 1191820 | 0.0022758 | 1.90951e-09
|  |  |  | 1 | 30 | 1200000 | 2913.98 | 2913.98 | 29.9975 | 30.0086 | 6.84575e-05 | 13.724 | 1209590 | 0.00228192 | 1.88652e-09
|  |  |  | 1 | 30 | 1200000 | 2914.05 | 2914.05 | 29.9975 | 30.0086 | 6.83162e-05 | 13.4932 | 1189250 | 0.00227721 | 1.91483e-09
|  |  |  | 1 | 30 | 1200000 | 2914.12 | 2914.12 | 29.9987 | 30.0103 | 6.84504e-05 | 13.7054 | 1207950 | 0.00228168 | 1.88888e-09
|  |  |  | 1 | 30 | 1200000 | 2914.37 | 2914.37 | 29.9999 | 30.0102 | 6.84141e-05 | 13.4872 | 1188720 | 0.00228047 | 1.91842e-09
|  |  |  | 1 | 30 | 1200000 | 2914.4 | 2914.4 | 29.9999 | 30.0102 | 6.85526e-05 | 13.7665 | 1213340 | 0.00228509 | 1.88331e-09
|  |  |  | 1 | 30 | 1200000 | 2914.43 | 2914.43 | 30.0001 | 30.0108 | 6.82255e-05 | 13.5155 | 1191210 | 0.00227418 | 1.90913e-09
|  |  |  | 1 | 30 | 1200000 | 2914.66 | 2914.66 | 30.0005 | 30.0124 | 6.85447e-05 | 13.7633 | 1213060 | 0.00228482 | 1.88353e-09
|  |  |  | 1 | 30 | 1200000 | 2914.69 | 2914.69 | 30.0005 | 30.0124 | 6.83557e-05 | 13.5134 | 1191030 | 0.00227852 | 1.91307e-09
|  |  |  | 1 | 30 | 1200000 | 2914.92 | 2914.92 | 29.9981 | 30.013 | 6.85878e-05 | 13.7209 | 1209310 | 0.00228626 | 1.89054e-09
|  |  |  | 1 | 30 | 1200000 | 2914.95 | 2914.95 | 29.9986 | 30.0131 | 6.83821e-05 | 13.4789 | 1187990 | 0.0022794 | 1.9187e-09
|  |  |  | 1 | 30 | 1200000 | 2915.04 | 2915.04 | 29.9991 | 30.0132 | 6.85681e-05 | 13.7805 | 1214570 | 0.0022856 | 1.88182e-09
|  |  |  | 1 | 30 | 1200000 | 2915.07 | 2915.07 | 29.9994 | 30.0133 | 6.85507e-05 | 13.517 | 1191340 | 0.00228502 | 1.91802e-09
|  |  |  | 1 | 30 | 1200000 | 2915.12 | 2915.12 | 29.9994 | 30.0133 | 6.86012e-05 | 13.7701 | 1213660 | 0.00228671 | 1.88415e-09
|  |  |  | 1 | 30 | 1200000 | 2915.15 | 2915.15 | 29.9997 | 30.0133 | 6.82611e-05 | 13.4622 | 1186510 | 0.00227537 | 1.9177e-09
|  |  |  | 1 | 30 | 1200000 | 2915.18 | 2915.18 | 29.9999 | 30.0133 | 6.85449e-05 | 13.76 | 1212760 | 0.00228483 | 1.88398e-09
|  |  |  | 1 | 30 | 1200000 | 2915.21 | 2915.21 | 29.9999 | 30.0133 | 6.83323e-05 | 13.4962 | 1189510 | 0.00227774 | 1.91485e-09
|  |  |  | 1 | 30 | 1200000 | 2915.24 | 2915.24 | 30.0001 | 30.0134 | 6.8694e-05 | 13.7126 | 1208590 | 0.0022898 | 1.89461e-09
|  |  |  | 1 | 30 | 1200000 | 2915.29 | 2915.29 | 30.0001 | 30.0134 | 6.82917e-05 | 13.4947 | 1189380 | 0.00227639 | 1.91394e-09
|  |  |  | 1 | 30 | 1200000 | 2915.32 | 2915.32 | 30.0002 | 30.0134 | 6.8805e-05 | 13.7614 | 1212890 | 0.0022935 | 1.89094e-09
|  |  |  | 1 | 30 | 1200000 | 2915.35 | 2915.35 | 30.0003 | 30.0166 | 6.83644e-05 | 13.5045 | 1190240 | 0.00227881 | 1.91458e-09
|  |  |  | 1 | 30 | 1200000 | 2915.44 | 2915.44 | 30.0004 | 30.0159 | 6.86597e-05 | 13.7428 | 1211250 | 0.00228866 | 1.8895e-09
|  |  |  | 1 | 30 | 1200000 | 2915.47 | 2915.47 | 30.0005 | 30.0155 | 6.82324e-05 | 13.5363 | 1193040 | 0.00227441 | 1.9064e-09
|  |  |  | 1 | 30 | 1200000 | 2915.72 | 2915.72 | 30.0006 | 30.0143 | 6.85622e-05 | 13.7422 | 1211190 | 0.00228541 | 1.88691e-09
|  |  |  | 1 | 30 | 1200000 | 2915.75 | 2915.75 | 30.0006 | 30.0143 | 6.85269e-05 | 13.5063 | 1190410 | 0.00228423 | 1.91887e-09
|  |  |  | 1 | 30 | 1200000 | 2915.78 | 2915.78 | 30.0007 | 30.0141 | 6.87646e-05 | 13.7566 | 1212460 | 0.00229215 | 1.8905e-09
|  |  |  | 1 | 30 | 1200000 | 2915.81 | 2915.81 | 30.0007 | 30.0141 | 6.85088e-05 | 13.5385 | 1193240 | 0.00228363 | 1.9138e-09
|  |  |  | 1 | 30 | 1200000 | 2920.81 | 2920.81 | 30.0017 | 30.0122 | 6.79801e-05 | 13.5402 | 1193390 | 0.002266 | 1.89879e-09
|  |  |  | 1 | 30 | 1200000 | 2925.82 | 2925.82 | 30.0035 | 30.0191 | 6.80844e-05 | 13.5661 | 1195670 | 0.00226948 | 1.89808e-09
|  |  |  | 1 | 30 | 1200000 | 2928.43 | 2928.43 | 30.003 | 30.0135 | 6.86171e-05 | 13.7765 | 1214210 | 0.00228724 | 1.88372e-09
|  |  |  | 1 | 30 | 1200000 | 2928.44 | 2928.44 | 30.003 | 30.0135 | 6.86857e-05 | 13.572 | 1196190 | 0.00228953 | 1.91401e-09
|  |  |  | 1 | 30 | 1200000 | 2928.49 | 2928.49 | 30.0026 | 30.0135 | 6.86563e-05 | 13.8022 | 1216490 | 0.00228854 | 1.88127e-09
|  |  |  | 1 | 30 | 1200000 | 2928.5 | 2928.5 | 30.0022 | 30.0135 | 6.86436e-05 | 13.598 | 1198480 | 0.00228812 | 1.90918e-09
|  |  |  | 1 | 30 | 1200000 | 2933.51 | 2933.51 | 30.0009 | 30.0135 | 6.86395e-05 | 13.6706 | 1204880 | 0.00228798 | 1.89893e-09
|  |  |  | 1 | 30 | 1200000 | 2938.51 | 2938.51 | 30.0024 | 30.0108 | 6.81394e-05 | 13.5982 | 1198500 | 0.00227131 | 1.89513e-09
|  |  |  | 1 | 30 | 1200000 | 2943.51 | 2943.51 | 30.0006 | 30.0135 | 6.82487e-05 | 13.6789 | 1205620 | 0.00227496 | 1.88696e-09
|  |  |  | 1 | 30 | 1200000 | 2948.52 | 2948.52 | 30.0008 | 30.0122 | 6.81461e-05 | 13.6245 | 1200820 | 0.00227154 | 1.89166e-09
|  |  |  | 1 | 30 | 1200000 | 2953.53 | 2953.53 | 29.9987 | 30.0156 | 6.85598e-05 | 13.6411 | 1202280 | 0.00228533 | 1.90083e-09
|  |  |  | 1 | 30 | 1200000 | 2958.54 | 2958.54 | 30.0033 | 30.0135 | 6.84777e-05 | 13.6544 | 1203460 | 0.00228259 | 1.89669e-09
|  |  |  | 1 | 30 | 1200000 | 2963.55 | 2963.55 | 30.004 | 30.0152 | 6.81381e-05 | 13.6224 | 1200630 | 0.00227127 | 1.89172e-09
|  |  |  | 1 | 30 | 1200000 | 2968.56 | 2968.56 | 30.0002 | 30.0137 | 6.83048e-05 | 13.6923 | 1206800 | 0.00227683 | 1.88667e-09
|  |  |  | 1 | 30 | 1200000 | 2969.71 | 2969.71 | 30.0011 | 30.0144 | 6.85114e-05 | 13.4923 | 1189170 | 0.00228371 | 1.92043e-09
|  |  |  | 1 | 30 | 1200000 | 2969.74 | 2969.74 | 30.001 | 30.0173 | 6.87033e-05 | 13.6927 | 1206830 | 0.00229011 | 1.89763e-09
|  |  |  | 1 | 30 | 1200000 | 2970.13 | 2970.13 | 30.0008 | 30.0145 | 6.85686e-05 | 13.4881 | 1188800 | 0.00228562 | 1.92263e-09
|  |  |  | 1 | 30 | 1200000 | 2970.16 | 2970.16 | 30.0008 | 30.0143 | 6.87317e-05 | 13.7637 | 1213090 | 0.00229106 | 1.88862e-09
|  |  |  | 1 | 30 | 1200000 | 2970.17 | 2970.17 | 30.0008 | 30.0143 | 6.8663e-05 | 13.5438 | 1193710 | 0.00228877 | 1.91736e-09
|  |  |  | 1 | 30 | 1200000 | 2970.52 | 2970.52 | 30.0008 | 30.0137 | 6.8586e-05 | 13.7517 | 1212030 | 0.0022862 | 1.88626e-09
|  |  |  | 1 | 30 | 1200000 | 2970.53 | 2970.53 | 30.0008 | 30.0137 | 6.85741e-05 | 13.5342 | 1192860 | 0.0022858 | 1.91624e-09
|  |  |  | 1 | 30 | 1200000 | 2970.7 | 2970.7 | 30.0008 | 30.0136 | 6.88959e-05 | 13.7358 | 1210630 | 0.00229653 | 1.89697e-09
|  |  |  | 1 | 30 | 1200000 | 2970.73 | 2970.73 | 30.0008 | 30.0136 | 6.85124e-05 | 13.4747 | 1187620 | 0.00228375 | 1.92297e-09
|  |  |  | 1 | 30 | 1200000 | 2970.74 | 2970.74 | 30.0008 | 30.0136 | 6.8694e-05 | 13.7115 | 1208490 | 0.0022898 | 1.89477e-09
|  |  |  | 1 | 30 | 1200000 | 2970.93 | 2970.93 | 30.0008 | 30.0135 | 6.86655e-05 | 13.4998 | 1189830 | 0.00228885 | 1.92368e-09
|  |  |  | 1 | 30 | 1200000 | 2970.96 | 2970.96 | 30.0008 | 30.0135 | 6.85643e-05 | 13.7048 | 1207890 | 0.00228548 | 1.89212e-09
|  |  |  | 1 | 30 | 1200000 | 2970.99 | 2970.99 | 30.0039 | 30.0167 | 6.85758e-05 | 13.5034 | 1190140 | 0.00228586 | 1.92066e-09
|  |  |  | 1 | 30 | 1200000 | 2971.04 | 2971.04 | 30.0039 | 30.0167 | 6.86205e-05 | 13.7182 | 1209070 | 0.00228735 | 1.89182e-09
|  |  |  | 1 | 30 | 1200000 | 2971.07 | 2971.07 | 30.0033 | 30.016 | 6.84947e-05 | 13.5003 | 1189870 | 0.00228316 | 1.91883e-09
|  |  |  | 1 | 30 | 1200000 | 2971.18 | 2971.18 | 29.9999 | 30.0095 | 6.86861e-05 | 13.7083 | 1208210 | 0.00228954 | 1.89498e-09
|  |  |  | 1 | 30 | 1200000 | 2971.21 | 2971.21 | 29.9999 | 30.0095 | 6.85109e-05 | 13.5022 | 1190040 | 0.0022837 | 1.91901e-09
|  |  |  | 1 | 30 | 1200000 | 2971.22 | 2971.22 | 30 | 30.0103 | 6.87186e-05 | 13.7078 | 1208160 | 0.00229062 | 1.89595e-09
|  |  |  | 1 | 30 | 1200000 | 2971.31 | 2971.31 | 30.0002 | 30.0109 | 6.86003e-05 | 13.503 | 1190110 | 0.00228668 | 1.9214e-09
|  |  |  | 1 | 30 | 1200000 | 2971.42 | 2971.42 | 30.0004 | 30.0144 | 6.86923e-05 | 13.7412 | 1211110 | 0.00228974 | 1.89062e-09
|  |  |  | 1 | 30 | 1200000 | 2971.45 | 2971.45 | 30.0004 | 30.0144 | 6.86646e-05 | 13.5163 | 1191280 | 0.00228882 | 1.92131e-09
|  |  |  | 1 | 30 | 1200000 | 2971.66 | 2971.66 | 30.0037 | 30.0113 | 6.8799e-05 | 13.7252 | 1209700 | 0.0022933 | 1.89576e-09
|  |  |  | 1 | 30 | 1200000 | 2971.69 | 2971.69 | 30.0037 | 30.0113 | 6.85911e-05 | 13.5207 | 1191670 | 0.00228637 | 1.91862e-09
|  |  |  | 1 | 30 | 1200000 | 2971.72 | 2971.72 | 30.0032 | 30.0118 | 6.87489e-05 | 13.7469 | 1211610 | 0.00229163 | 1.89139e-09
|  |  |  | 1 | 30 | 1200000 | 2971.75 | 2971.75 | 30.0032 | 30.0118 | 6.85616e-05 | 13.4684 | 1187060 | 0.00228539 | 1.92524e-09
|  |  |  | 1 | 30 | 1200000 | 2971.78 | 2971.78 | 30.0027 | 30.0121 | 6.87985e-05 | 13.733 | 1210380 | 0.00229328 | 1.89468e-09
|  |  |  | 1 | 30 | 1200000 | 2971.81 | 2971.81 | 30.0027 | 30.0121 | 6.86256e-05 | 13.4872 | 1188720 | 0.00228752 | 1.92436e-09
|  |  |  | 1 | 30 | 1200000 | 2971.84 | 2971.84 | 30.0023 | 30.0155 | 6.87901e-05 | 13.7386 | 1210870 | 0.002293 | 1.89367e-09
|  |  |  | 1 | 30 | 1200000 | 2971.91 | 2971.91 | 30.002 | 30.0151 | 6.86331e-05 | 13.4981 | 1189680 | 0.00228777 | 1.92302e-09
|  |  |  | 1 | 30 | 1200000 | 2971.92 | 2971.92 | 30.002 | 30.0151 | 6.87108e-05 | 13.7035 | 1207790 | 0.00229036 | 1.89633e-09
|  |  |  | 1 | 30 | 1200000 | 2972.07 | 2972.07 | 30.0014 | 30.0143 | 6.85766e-05 | 13.4902 | 1188980 | 0.00228589 | 1.92256e-09
|  |  |  | 1 | 30 | 1200000 | 2972.1 | 2972.1 | 30.0013 | 30.0142 | 6.88162e-05 | 13.7085 | 1208220 | 0.00229387 | 1.89855e-09
|  |  |  | 1 | 30 | 1200000 | 2972.15 | 2972.15 | 30.0013 | 30.0142 | 6.85108e-05 | 13.5033 | 1190140 | 0.00228369 | 1.91885e-09
|  |  |  | 1 | 30 | 1200000 | 2972.18 | 2972.18 | 30.0043 | 30.014 | 6.87895e-05 | 13.7485 | 1211750 | 0.00229298 | 1.89229e-09
|  |  |  | 1 | 30 | 1200000 | 2972.19 | 2972.19 | 30.0043 | 30.014 | 6.87619e-05 | 13.5202 | 1191630 | 0.00229206 | 1.92347e-09
|  |  |  | 1 | 30 | 1200000 | 2972.22 | 2972.22 | 30.0036 | 30.0139 | 6.88957e-05 | 13.7402 | 1211020 | 0.00229652 | 1.89636e-09
|  |  |  | 1 | 30 | 1200000 | 2972.23 | 2972.23 | 30.0036 | 30.0139 | 6.87202e-05 | 13.5385 | 1193240 | 0.00229067 | 1.91971e-09
|  |  |  | 1 | 30 | 1200000 | 2972.26 | 2972.26 | 30.0036 | 30.0139 | 6.88304e-05 | 13.7434 | 1211300 | 0.00229435 | 1.89412e-09
|  |  |  | 1 | 30 | 1200000 | 2972.27 | 2972.27 | 30.0036 | 30.0139 | 6.88016e-05 | 13.5361 | 1193030 | 0.00229339 | 1.92232e-09
|  |  |  | 1 | 30 | 1200000 | 2972.34 | 2972.34 | 30.0026 | 30.0138 | 6.88302e-05 | 13.7467 | 1211590 | 0.00229434 | 1.89366e-09
|  |  |  | 1 | 30 | 1200000 | 2972.37 | 2972.37 | 30.0026 | 30.0138 | 6.87071e-05 | 13.4826 | 1188320 | 0.00229024 | 1.9273e-09
|  |  |  | 1 | 30 | 1200000 | 2972.4 | 2972.4 | 30.0026 | 30.0138 | 6.87492e-05 | 13.7425 | 1211220 | 0.00229164 | 1.89201e-09
|  |  |  | 1 | 30 | 1200000 | 2972.41 | 2972.41 | 30.0026 | 30.0138 | 6.89558e-05 | 13.5425 | 1193590 | 0.00229853 | 1.92572e-09
|  |  |  | 1 | 30 | 1200000 | 2972.54 | 2972.54 | 30.0017 | 30.0136 | 6.88868e-05 | 13.7535 | 1212190 | 0.00229623 | 1.89427e-09
|  |  |  | 1 | 30 | 1200000 | 2972.57 | 2972.57 | 30.0017 | 30.0136 | 6.89312e-05 | 13.5462 | 1193920 | 0.00229771 | 1.92451e-09
|  |  |  | 1 | 30 | 1200000 | 2972.76 | 2972.76 | 30.0012 | 30.0136 | 6.89359e-05 | 13.7484 | 1211740 | 0.00229786 | 1.89634e-09
|  |  |  | 1 | 30 | 1200000 | 2972.79 | 2972.79 | 30.0011 | 30.0135 | 6.86871e-05 | 13.5478 | 1194060 | 0.00228957 | 1.91747e-09
|  |  |  | 1 | 30 | 1200000 | 2973.24 | 2973.24 | 30.0024 | 30.0135 | 6.89838e-05 | 13.763 | 1213030 | 0.00229946 | 1.89564e-09
|  |  |  | 1 | 30 | 1200000 | 2973.27 | 2973.27 | 30.0021 | 30.0135 | 6.85661e-05 | 13.531 | 1192580 | 0.00228554 | 1.91646e-09
|  |  |  | 1 | 30 | 1200000 | 2973.36 | 2973.36 | 30.0018 | 30.0135 | 6.88063e-05 | 13.7383 | 1210850 | 0.00229354 | 1.89416e-09
|  |  |  | 1 | 30 | 1200000 | 2973.39 | 2973.39 | 30.0016 | 30.0135 | 6.85514e-05 | 13.5049 | 1190280 | 0.00228505 | 1.91976e-09
|  |  |  | 1 | 30 | 1200000 | 2973.44 | 2973.44 | 30.0014 | 30.0135 | 6.88724e-05 | 13.7208 | 1209310 | 0.00229575 | 1.8984e-09
|  |  |  | 1 | 30 | 1200000 | 2973.93 | 2973.93 | 30.0009 | 30.0135 | 6.87067e-05 | 13.4892 | 1188900 | 0.00229022 | 1.92634e-09
|  |  |  | 1 | 30 | 1200000 | 2973.96 | 2973.96 | 30.0009 | 30.0135 | 6.87896e-05 | 13.7474 | 1211650 | 0.00229299 | 1.89245e-09
|  |  |  | 1 | 30 | 1200000 | 2974.01 | 2974.01 | 30.0008 | 30.0135 | 6.87443e-05 | 13.5436 | 1193690 | 0.00229148 | 1.91966e-09
|  |  |  | 1 | 30 | 1200000 | 2979.01 | 2979.01 | 30.0022 | 30.0136 | 6.83317e-05 | 13.649 | 1202980 | 0.00227772 | 1.8934e-09
|  |  |  | 1 | 30 | 1200000 | 2984.02 | 2984.02 | 30.0031 | 30.0136 | 6.83177e-05 | 13.6097 | 1199510 | 0.00227726 | 1.89848e-09
|  |  |  | 1 | 30 | 1200000 | 2989.03 | 2989.03 | 30.0008 | 30.0122 | 6.84542e-05 | 13.6394 | 1202130 | 0.00228181 | 1.89813e-09
|  |  |  | 1 | 30 | 1200000 | 2994.04 | 2994.04 | 30.0008 | 30.0116 | 6.83516e-05 | 13.585 | 1197330 | 0.00227839 | 1.90288e-09
|  |  |  | 1 | 30 | 1200000 | 2994.55 | 2994.55 | 29.9956 | 30.0132 | 6.87102e-05 | 13.8553 | 1221160 | 0.00229034 | 1.87555e-09
|  |  |  | 1 | 30 | 1200000 | 2994.58 | 2994.58 | 29.9956 | 30.0132 | 6.85008e-05 | 13.5364 | 1193060 | 0.00228336 | 1.91387e-09
|  |  |  | 1 | 30 | 1200000 | 2995.11 | 2995.11 | 30.0001 | 30.0109 | 6.86275e-05 | 13.7378 | 1210810 | 0.00228758 | 1.8893e-09
|  |  |  | 1 | 30 | 1200000 | 2995.12 | 2995.12 | 30.0001 | 30.0109 | 6.86068e-05 | 13.5304 | 1192520 | 0.00228689 | 1.91769e-09
|  |  |  | 1 | 30 | 1200000 | 2995.29 | 2995.29 | 30.0004 | 30.009 | 6.87317e-05 | 13.7637 | 1213090 | 0.00229106 | 1.88862e-09
|  |  |  | 1 | 30 | 1200000 | 2995.3 | 2995.3 | 30.0004 | 30.009 | 6.84602e-05 | 13.5349 | 1192920 | 0.00228201 | 1.91296e-09
|  |  |  | 1 | 30 | 1200000 | 2995.67 | 2995.67 | 30.0007 | 30.0068 | 6.87329e-05 | 13.7428 | 1211240 | 0.0022911 | 1.89152e-09
|  |  |  | 1 | 30 | 1200000 | 2995.7 | 2995.7 | 30.0007 | 30.0068 | 6.84614e-05 | 13.5129 | 1190980 | 0.00228205 | 1.91611e-09
|  |  |  | 1 | 30 | 1200000 | 2995.79 | 2995.79 | 30.0007 | 30.0092 | 6.85942e-05 | 13.7516 | 1212020 | 0.00228647 | 1.8865e-09
|  |  |  | 1 | 30 | 1200000 | 2995.82 | 2995.82 | 30.0007 | 30.0092 | 6.8615e-05 | 13.5303 | 1192510 | 0.00228717 | 1.91794e-09
|  |  |  | 1 | 30 | 1200000 | 2995.93 | 2995.93 | 30.0007 | 30.0108 | 6.87716e-05 | 13.7762 | 1214190 | 0.00229239 | 1.88799e-09
|  |  |  | 1 | 30 | 1200000 | 2995.94 | 2995.94 | 30.0007 | 30.0108 | 6.87686e-05 | 13.5454 | 1193850 | 0.00229229 | 1.92008e-09
|  |  |  | 1 | 30 | 1200000 | 2995.97 | 2995.97 | 30.0007 | 30.0108 | 6.85371e-05 | 13.7546 | 1212290 | 0.00228457 | 1.88451e-09
|  |  |  | 1 | 30 | 1200000 | 2996 | 2996 | 29.9976 | 30.0082 | 6.85117e-05 | 13.4868 | 1188680 | 0.00228372 | 1.92122e-09
|  |  |  | 1 | 30 | 1200000 | 2996.01 | 2996.01 | 29.9976 | 30.0082 | 6.8622e-05 | 13.6906 | 1206650 | 0.0022874 | 1.89566e-09
|  |  |  | 1 | 30 | 1200000 | 2996.14 | 2996.14 | 29.9991 | 30.0108 | 6.8569e-05 | 13.4804 | 1188120 | 0.00228563 | 1.92374e-09
|  |  |  | 1 | 30 | 1200000 | 2996.17 | 2996.17 | 29.9991 | 30.0108 | 6.86541e-05 | 13.6989 | 1207380 | 0.00228847 | 1.8954e-09
|  |  |  | 1 | 30 | 1200000 | 2996.38 | 2996.38 | 29.9976 | 30.0108 | 6.84624e-05 | 13.4964 | 1189530 | 0.00228208 | 1.91848e-09
|  |  |  | 1 | 30 | 1200000 | 2996.45 | 2996.45 | 29.9976 | 30.0108 | 6.85478e-05 | 13.7094 | 1208300 | 0.00228493 | 1.89102e-09
|  |  |  | 1 | 30 | 1200000 | 2996.74 | 2996.74 | 29.995 | 30.0066 | 6.86105e-05 | 13.4666 | 1186900 | 0.00228702 | 1.92688e-09
|  |  |  | 1 | 30 | 1200000 | 2996.75 | 2996.75 | 29.995 | 30.0066 | 6.87528e-05 | 13.6787 | 1205600 | 0.00229176 | 1.90094e-09
|  |  |  | 1 | 30 | 1200000 | 3001.76 | 3001.76 | 29.992 | 30.0062 | 6.85134e-05 | 13.6 | 1198660 | 0.00228378 | 1.90528e-09
|  |  |  | 1 | 30 | 1200000 | 3006.77 | 3006.77 | 29.992 | 30.0016 | 6.82966e-05 | 13.6936 | 1206910 | 0.00227655 | 1.88627e-09
|  |  |  | 1 | 30 | 1200000 | 3011.77 | 3011.77 | 29.9995 | 30.0112 | 6.85227e-05 | 13.579 | 1196810 | 0.00228409 | 1.90849e-09
|  |  |  | 1 | 30 | 1200000 | 3014.14 | 3014.14 | 30.0007 | 30.0119 | 6.88772e-05 | 13.779 | 1214440 | 0.00229591 | 1.89051e-09
|  |  |  | 1 | 30 | 1200000 | 3014.17 | 3014.17 | 30.0007 | 30.0119 | 6.8697e-05 | 13.518 | 1191430 | 0.0022899 | 1.92198e-09
|  |  |  | 1 | 30 | 1200000 | 3014.4 | 3014.4 | 30.0007 | 30.0128 | 6.8982e-05 | 13.7949 | 1215840 | 0.0022994 | 1.8912e-09
|  |  |  | 1 | 30 | 1200000 | 3014.41 | 3014.41 | 30.0007 | 30.0128 | 6.88967e-05 | 13.5808 | 1196970 | 0.00229656 | 1.91865e-09
|  |  |  | 1 | 30 | 1200000 | 3019.41 | 3019.41 | 29.9974 | 30.0053 | 6.85533e-05 | 13.6126 | 1199770 | 0.00228511 | 1.90463e-09
|  |  |  | 1 | 30 | 1200000 | 3024.42 | 3024.42 | 30.0008 | 30.0123 | 6.83086e-05 | 13.6263 | 1200980 | 0.00227695 | 1.89591e-09
|  |  |  | 1 | 30 | 1200000 | 3029.43 | 3029.43 | 30.0002 | 30.0148 | 6.84533e-05 | 13.6559 | 1203590 | 0.00228178 | 1.89581e-09
|  |  |  | 1 | 30 | 1200000 | 3034.44 | 3034.44 | 30.0025 | 30.0114 | 6.84021e-05 | 13.5556 | 1194750 | 0.00228007 | 1.90841e-09
|  |  |  | 1 | 30 | 1200000 | 3039.45 | 3039.45 | 30.002 | 30.0138 | 6.89205e-05 | 13.7321 | 1210310 | 0.00229735 | 1.89816e-09
|  |  |  | 1 | 30 | 1200000 | 3039.48 | 3039.48 | 30.0018 | 30.0138 | 6.87707e-05 | 13.5091 | 1190650 | 0.00229236 | 1.9253e-09
|  |  |  | 1 | 30 | 1200000 | 3039.53 | 3039.53 | 30.0018 | 30.0138 | 6.90112e-05 | 13.7109 | 1208440 | 0.00230037 | 1.90359e-09
|  |  |  | 1 | 30 | 1200000 | 3039.58 | 3039.58 | 30.0014 | 30.0137 | 6.87732e-05 | 13.4651 | 1186770 | 0.00229244 | 1.93166e-09
|  |  |  | 1 | 30 | 1200000 | 3039.59 | 3039.59 | 30.0014 | 30.0137 | 6.87855e-05 | 13.676 | 1205360 | 0.00229285 | 1.90222e-09
|  |  |  | 1 | 30 | 1200000 | 3040.02 | 3040.02 | 30.0019 | 30.0135 | 6.87571e-05 | 13.4632 | 1186600 | 0.0022919 | 1.93149e-09
|  |  |  | 1 | 30 | 1200000 | 3040.03 | 3040.03 | 30.0019 | 30.0135 | 6.87448e-05 | 13.6777 | 1205510 | 0.00229149 | 1.90085e-09
|  |  |  | 1 | 30 | 1200000 | 3040.6 | 3040.6 | 30.0037 | 30.0127 | 6.86673e-05 | 13.469 | 1187110 | 0.00228891 | 1.92813e-09
|  |  |  | 1 | 30 | 1200000 | 3040.61 | 3040.61 | 30.0037 | 30.0127 | 6.8638e-05 | 13.6959 | 1207110 | 0.00228793 | 1.89538e-09
|  |  |  | 1 | 30 | 1200000 | 3041.02 | 3041.02 | 29.9998 | 30.0133 | 6.87241e-05 | 13.4703 | 1187230 | 0.0022908 | 1.92954e-09
|  |  |  | 1 | 30 | 1200000 | 3041.05 | 3041.05 | 29.9998 | 30.0133 | 6.91239e-05 | 13.7311 | 1210220 | 0.00230413 | 1.9039e-09
|  |  |  | 1 | 30 | 1200000 | 3041.06 | 3041.06 | 30 | 30.0134 | 6.89738e-05 | 13.5125 | 1190950 | 0.00229913 | 1.9305e-09
|  |  |  | 1 | 30 | 1200000 | 3041.09 | 3041.09 | 30 | 30.0134 | 6.89184e-05 | 13.7695 | 1213600 | 0.00229728 | 1.89294e-09
|  |  |  | 1 | 30 | 1200000 | 3041.12 | 3041.12 | 30 | 30.0134 | 6.89115e-05 | 13.464 | 1186680 | 0.00229705 | 1.9357e-09
|  |  |  | 1 | 30 | 1200000 | 3041.13 | 3041.13 | 30 | 30.0134 | 6.87359e-05 | 13.6911 | 1206690 | 0.0022912 | 1.89875e-09
|  |  |  | 1 | 30 | 1200000 | 3041.38 | 3041.38 | 30.0005 | 30.0122 | 6.88293e-05 | 13.4785 | 1187950 | 0.00229431 | 1.93132e-09
|  |  |  | 1 | 30 | 1200000 | 3041.39 | 3041.39 | 30.0005 | 30.0122 | 6.89464e-05 | 13.7064 | 1208040 | 0.00229821 | 1.90243e-09
|  |  |  | 1 | 30 | 1200000 | 3041.44 | 3041.44 | 30.0005 | 30.0124 | 6.88688e-05 | 13.4988 | 1189740 | 0.00229563 | 1.92952e-09
|  |  |  | 1 | 30 | 1200000 | 3041.47 | 3041.47 | 30.0005 | 30.0124 | 6.9139e-05 | 13.7518 | 1212040 | 0.00230463 | 1.90145e-09
|  |  |  | 1 | 30 | 1200000 | 3041.5 | 3041.5 | 30.0006 | 30.0126 | 6.87955e-05 | 13.5021 | 1190030 | 0.00229318 | 1.92699e-09
|  |  |  | 1 | 30 | 1200000 | 3041.55 | 3041.55 | 30.0006 | 30.0128 | 6.90732e-05 | 13.7638 | 1213100 | 0.00230244 | 1.89798e-09
|  |  |  | 1 | 30 | 1200000 | 3041.58 | 3041.58 | 30.0006 | 30.0128 | 6.87546e-05 | 13.505 | 1190280 | 0.00229182 | 1.92544e-09
|  |  |  | 1 | 30 | 1200000 | 3041.59 | 3041.59 | 30.0006 | 30.0128 | 6.89383e-05 | 13.7055 | 1207960 | 0.00229794 | 1.90234e-09
|  |  |  | 1 | 30 | 1200000 | 3041.68 | 3041.68 | 30.0007 | 30.0131 | 6.88697e-05 | 13.4845 | 1188480 | 0.00229566 | 1.93159e-09
|  |  |  | 1 | 30 | 1200000 | 3041.71 | 3041.71 | 30.0007 | 30.0131 | 6.88903e-05 | 13.6919 | 1206760 | 0.00229634 | 1.9029e-09
|  |  |  | 1 | 30 | 1200000 | 3042.02 | 3042.02 | 29.9987 | 30.0134 | 6.8878e-05 | 13.4799 | 1188080 | 0.00229593 | 1.93248e-09
|  |  |  | 1 | 30 | 1200000 | 3042.05 | 3042.05 | 29.9987 | 30.0134 | 6.90432e-05 | 13.7192 | 1209170 | 0.00230144 | 1.90333e-09
|  |  |  | 1 | 30 | 1200000 | 3042.12 | 3042.12 | 29.9991 | 30.0134 | 6.87945e-05 | 13.5186 | 1191490 | 0.00229315 | 1.92461e-09
|  |  |  | 1 | 30 | 1200000 | 3042.19 | 3042.19 | 29.9995 | 30.0134 | 6.90078e-05 | 13.7703 | 1213670 | 0.00230026 | 1.89529e-09
|  |  |  | 1 | 30 | 1200000 | 3042.22 | 3042.22 | 29.9997 | 30.0134 | 6.8885e-05 | 13.5007 | 1189910 | 0.00229617 | 1.9297e-09
|  |  |  | 1 | 30 | 1200000 | 3042.25 | 3042.25 | 29.9997 | 30.0134 | 6.89126e-05 | 13.7279 | 1209930 | 0.00229709 | 1.89853e-09
|  |  |  | 1 | 30 | 1200000 | 3042.32 | 3042.32 | 29.9999 | 30.0134 | 6.89162e-05 | 13.5244 | 1192000 | 0.00229721 | 1.92719e-09
|  |  |  | 1 | 30 | 1200000 | 3042.53 | 3042.53 | 30.0004 | 30.0135 | 6.90754e-05 | 13.7253 | 1209700 | 0.00230251 | 1.90337e-09
|  |  |  | 1 | 30 | 1200000 | 3042.72 | 3042.72 | 30.0006 | 30.0135 | 6.88618e-05 | 13.4791 | 1188000 | 0.00229539 | 1.93214e-09
|  |  |  | 1 | 30 | 1200000 | 3042.75 | 3042.75 | 30.0006 | 30.0135 | 6.90507e-05 | 13.7312 | 1210220 | 0.00230169 | 1.90187e-09
|  |  |  | 1 | 30 | 1200000 | 3042.76 | 3042.76 | 30.0006 | 30.0135 | 6.90387e-05 | 13.5148 | 1191150 | 0.00230129 | 1.93199e-09
|  |  |  | 1 | 30 | 1200000 | 3042.79 | 3042.79 | 30.0006 | 30.0135 | 6.90572e-05 | 13.7586 | 1212640 | 0.00230191 | 1.89827e-09
|  |  |  | 1 | 30 | 1200000 | 3042.8 | 3042.8 | 30.0006 | 30.0135 | 6.91031e-05 | 13.5259 | 1192130 | 0.00230344 | 1.93221e-09
|  |  |  | 1 | 30 | 1200000 | 3042.85 | 3042.85 | 30.0006 | 30.0135 | 6.90584e-05 | 13.7388 | 1210890 | 0.00230195 | 1.90104e-09
|  |  |  | 1 | 30 | 1200000 | 3042.92 | 3042.92 | 30.0007 | 30.0135 | 6.88682e-05 | 13.5098 | 1190710 | 0.00229561 | 1.92793e-09
|  |  |  | 1 | 30 | 1200000 | 3043.01 | 3043.01 | 30.0007 | 30.0135 | 6.91653e-05 | 13.7173 | 1209000 | 0.00230551 | 1.90696e-09
|  |  |  | 1 | 30 | 1200000 | 3043.12 | 3043.12 | 30.0007 | 30.0135 | 6.89329e-05 | 13.5154 | 1191200 | 0.00229776 | 1.92895e-09
|  |  |  | 1 | 30 | 1200000 | 3043.17 | 3043.17 | 30.0007 | 30.0135 | 6.90737e-05 | 13.7561 | 1212420 | 0.00230246 | 1.89906e-09
|  |  |  | 1 | 30 | 1200000 | 3043.18 | 3043.18 | 30.0007 | 30.0135 | 6.9126e-05 | 13.5519 | 1194420 | 0.0023042 | 1.92914e-09
|  |  |  | 1 | 30 | 1200000 | 3043.49 | 3043.49 | 30.002 | 30.0135 | 6.91793e-05 | 13.7566 | 1212470 | 0.00230598 | 1.90189e-09
|  |  |  | 1 | 30 | 1200000 | 3043.52 | 3043.52 | 30.0018 | 30.0135 | 6.8915e-05 | 13.5453 | 1193840 | 0.00229717 | 1.92418e-09
|  |  |  | 1 | 30 | 1200000 | 3043.95 | 3043.95 | 30.001 | 30.0135 | 6.90416e-05 | 13.7478 | 1211690 | 0.00230139 | 1.89932e-09
|  |  |  | 1 | 30 | 1200000 | 3043.96 | 3043.96 | 30.001 | 30.0135 | 6.91189e-05 | 13.5333 | 1192780 | 0.00230396 | 1.93159e-09
|  |  |  | 1 | 30 | 1200000 | 3044.01 | 3044.01 | 30.0009 | 30.0135 | 6.91238e-05 | 13.7333 | 1210410 | 0.00230413 | 1.90359e-09
|  |  |  | 1 | 30 | 1200000 | 3044.08 | 3044.08 | 30.0009 | 30.0135 | 6.88842e-05 | 13.5139 | 1191070 | 0.00229614 | 1.92779e-09
|  |  |  | 1 | 30 | 1200000 | 3044.15 | 3044.15 | 30.0009 | 30.0135 | 6.90024e-05 | 13.7231 | 1209510 | 0.00230008 | 1.90165e-09
|  |  |  | 1 | 30 | 1200000 | 3044.24 | 3044.24 | 30.0008 | 30.0135 | 6.88447e-05 | 13.4937 | 1189290 | 0.00229482 | 1.92958e-09
|  |  |  | 1 | 30 | 1200000 | 3044.27 | 3044.27 | 30.0008 | 30.0135 | 6.91168e-05 | 13.7137 | 1208680 | 0.00230389 | 1.90613e-09
|  |  |  | 1 | 30 | 1200000 | 3044.34 | 3044.34 | 30.0008 | 30.0135 | 6.88451e-05 | 13.4871 | 1188710 | 0.00229484 | 1.93053e-09
|  |  |  | 1 | 30 | 1200000 | 3044.37 | 3044.37 | 30.0008 | 30.0135 | 6.90426e-05 | 13.7302 | 1210140 | 0.00230142 | 1.90179e-09
|  |  |  | 1 | 30 | 1200000 | 3044.38 | 3044.38 | 30.0008 | 30.0135 | 6.91355e-05 | 13.5287 | 1192370 | 0.00230452 | 1.93271e-09
|  |  |  | 1 | 30 | 1200000 | 3044.61 | 3044.61 | 30.0008 | 30.0135 | 6.90506e-05 | 13.7334 | 1210420 | 0.00230169 | 1.90156e-09
|  |  |  | 1 | 30 | 1200000 | 3044.64 | 3044.64 | 30.0008 | 30.0135 | 6.89326e-05 | 13.522 | 1191780 | 0.00229775 | 1.928e-09
|  |  |  | 1 | 30 | 1200000 | 3044.81 | 3044.81 | 30.0008 | 30.0135 | 6.92376e-05 | 13.7337 | 1210450 | 0.00230792 | 1.90666e-09
|  |  |  | 1 | 30 | 1200000 | 3044.92 | 3044.92 | 30.0008 | 30.0135 | 6.87458e-05 | 13.5183 | 1191460 | 0.00229153 | 1.92329e-09
|  |  |  | 1 | 30 | 1200000 | 3044.95 | 3044.95 | 30.0008 | 30.0135 | 6.90583e-05 | 13.7399 | 1210990 | 0.00230194 | 1.90088e-09
|  |  |  | 1 | 30 | 1200000 | 3044.98 | 3044.98 | 30.0008 | 30.0135 | 6.88022e-05 | 13.5262 | 1192160 | 0.00229341 | 1.92375e-09
|  |  |  | 1 | 30 | 1200000 | 3045.01 | 3045.01 | 30.0008 | 30.0135 | 6.914e-05 | 13.7331 | 1210390 | 0.00230467 | 1.90407e-09
|  |  |  | 1 | 30 | 1200000 | 3045.04 | 3045.04 | 30.0008 | 30.0135 | 6.89511e-05 | 13.4821 | 1188270 | 0.00229837 | 1.93422e-09
|  |  |  | 1 | 30 | 1200000 | 3045.07 | 3045.07 | 30.0008 | 30.0135 | 6.91994e-05 | 13.6904 | 1206630 | 0.00230665 | 1.91165e-09
|  |  |  | 1 | 30 | 1200000 | 3050.07 | 3050.07 | 30.0009 | 30.0135 | 6.90822e-05 | 13.6065 | 1199230 | 0.00230274 | 1.92018e-09
|  |  |  | 1 | 30 | 1200000 | 3055.07 | 3055.07 | 29.9973 | 30.0135 | 6.8469e-05 | 13.6645 | 1204340 | 0.0022823 | 1.89506e-09
|  |  |  | 1 | 30 | 1200000 | 3060.08 | 3060.08 | 30.0003 | 30.0135 | 6.8838e-05 | 13.6103 | 1199570 | 0.0022946 | 1.91286e-09
|  |  |  | 1 | 30 | 1200000 | 3065.08 | 3065.08 | 30.0001 | 30.0155 | 6.86979e-05 | 13.6433 | 1202480 | 0.00228993 | 1.90435e-09
|  |  |  | 1 | 30 | 1200000 | 3070.09 | 3070.09 | 30.0008 | 30.0128 | 6.84996e-05 | 13.5563 | 1194800 | 0.00228332 | 1.91104e-09
|  |  |  | 1 | 30 | 1200000 | 3075.1 | 3075.1 | 29.9976 | 30.0099 | 6.89108e-05 | 13.6191 | 1200340 | 0.00229703 | 1.91365e-09
|  |  |  | 1 | 30 | 1200000 | 3080.11 | 3080.11 | 30.0005 | 30.0134 | 6.88978e-05 | 13.561 | 1195220 | 0.00229659 | 1.92148e-09
|  |  |  | 1 | 30 | 1200000 | 3080.4 | 3080.4 | 30.0027 | 30.0134 | 6.90159e-05 | 13.7702 | 1213660 | 0.00230053 | 1.89553e-09
|  |  |  | 1 | 30 | 1200000 | 3080.41 | 3080.41 | 30.0027 | 30.0134 | 6.90603e-05 | 13.5628 | 1195380 | 0.00230201 | 1.92575e-09
|  |  |  | 1 | 30 | 1200000 | 3081.7 | 3081.7 | 30.0028 | 30.0134 | 6.91371e-05 | 13.7837 | 1214850 | 0.00230457 | 1.897e-09
|  |  |  | 1 | 30 | 1200000 | 3081.71 | 3081.71 | 30.0028 | 30.0134 | 6.9053e-05 | 13.5487 | 1194130 | 0.00230177 | 1.92756e-09
|  |  |  | 1 | 30 | 1200000 | 3081.82 | 3081.82 | 30.0021 | 30.0134 | 6.91386e-05 | 13.7584 | 1212620 | 0.00230462 | 1.90053e-09
|  |  |  | 1 | 30 | 1200000 | 3081.83 | 3081.83 | 30.0021 | 30.0134 | 6.91338e-05 | 13.5584 | 1194990 | 0.00230446 | 1.92843e-09
|  |  |  | 1 | 30 | 1200000 | 3081.92 | 3081.92 | 30.0018 | 30.0134 | 6.90245e-05 | 13.7624 | 1212970 | 0.00230082 | 1.89684e-09
|  |  |  | 1 | 30 | 1200000 | 3081.93 | 3081.93 | 30.0018 | 30.0134 | 6.89568e-05 | 13.5249 | 1192040 | 0.00229856 | 1.92826e-09
|  |  |  | 1 | 30 | 1200000 | 3081.98 | 3081.98 | 30.0016 | 30.0103 | 6.90821e-05 | 13.7505 | 1211920 | 0.00230274 | 1.90007e-09
|  |  |  | 1 | 30 | 1200000 | 3081.99 | 3081.99 | 30.0016 | 30.0103 | 6.90957e-05 | 13.5128 | 1190980 | 0.00230319 | 1.93387e-09
|  |  |  | 1 | 30 | 1200000 | 3082.02 | 3082.02 | 30.0014 | 30.0078 | 6.90985e-05 | 13.7491 | 1211800 | 0.00230328 | 1.90071e-09
|  |  |  | 1 | 30 | 1200000 | 3082.05 | 3082.05 | 30.0014 | 30.0078 | 6.89641e-05 | 13.5391 | 1193290 | 0.0022988 | 1.92644e-09
|  |  |  | 1 | 30 | 1200000 | 3082.08 | 3082.08 | 29.9981 | 30.0089 | 6.90576e-05 | 13.752 | 1212050 | 0.00230192 | 1.89919e-09
|  |  |  | 1 | 30 | 1200000 | 3082.09 | 3082.09 | 29.9981 | 30.0089 | 6.90063e-05 | 13.512 | 1190910 | 0.00230021 | 1.93148e-09
|  |  |  | 1 | 30 | 1200000 | 3082.16 | 3082.16 | 29.9987 | 30.0098 | 6.90924e-05 | 13.7129 | 1208610 | 0.00230308 | 1.90555e-09
|  |  |  | 1 | 30 | 1200000 | 3082.29 | 3082.29 | 29.9994 | 30.0112 | 6.90108e-05 | 13.4339 | 1184020 | 0.00230036 | 1.94284e-09
|  |  |  | 1 | 30 | 1200000 | 3082.3 | 3082.3 | 29.9997 | 30.0116 | 6.90444e-05 | 13.6994 | 1207420 | 0.00230148 | 1.90611e-09
|  |  |  | 1 | 30 | 1200000 | 3082.51 | 3082.51 | 30.0047 | 30.0125 | 6.89422e-05 | 13.4954 | 1189440 | 0.00229807 | 1.93206e-09
|  |  |  | 1 | 30 | 1200000 | 3082.52 | 3082.52 | 30.0047 | 30.0125 | 6.91013e-05 | 13.6996 | 1207440 | 0.00230338 | 1.90765e-09
|  |  |  | 1 | 30 | 1200000 | 3082.63 | 3082.63 | 30.0033 | 30.0129 | 6.90087e-05 | 13.4702 | 1187220 | 0.00230029 | 1.93754e-09
|  |  |  | 1 | 30 | 1200000 | 3082.64 | 3082.64 | 30.0033 | 30.0129 | 6.89464e-05 | 13.7064 | 1208040 | 0.00229821 | 1.90243e-09
|  |  |  | 1 | 30 | 1200000 | 3082.71 | 3082.71 | 30.0028 | 30.013 | 6.8945e-05 | 13.447 | 1185180 | 0.00229817 | 1.93909e-09
|  |  |  | 1 | 30 | 1200000 | 3082.72 | 3082.72 | 30.0028 | 30.013 | 6.90461e-05 | 13.6697 | 1204800 | 0.00230154 | 1.9103e-09
|  |  |  | 1 | 30 | 1200000 | 3083.09 | 3083.09 | 30.0013 | 30.0134 | 6.88627e-05 | 13.4637 | 1186650 | 0.00229542 | 1.93438e-09
|  |  |  | 1 | 30 | 1200000 | 3083.12 | 3083.12 | 30.0012 | 30.0134 | 6.91088e-05 | 13.7105 | 1208400 | 0.00230363 | 1.90635e-09
|  |  |  | 1 | 30 | 1200000 | 3083.47 | 3083.47 | 30.0009 | 30.0103 | 6.90086e-05 | 13.4724 | 1187410 | 0.00230029 | 1.93722e-09
|  |  |  | 1 | 30 | 1200000 | 3083.5 | 3083.5 | 30.0008 | 30.011 | 6.91726e-05 | 13.7326 | 1210340 | 0.00230575 | 1.90504e-09
|  |  |  | 1 | 30 | 1200000 | 3083.57 | 3083.57 | 30.0008 | 30.0115 | 6.92176e-05 | 13.5142 | 1191100 | 0.00230725 | 1.93708e-09
|  |  |  | 1 | 30 | 1200000 | 3083.64 | 3083.64 | 30.0008 | 30.0119 | 6.92037e-05 | 13.7574 | 1212530 | 0.00230679 | 1.90246e-09
|  |  |  | 1 | 30 | 1200000 | 3083.65 | 3083.65 | 30.0008 | 30.0119 | 6.91023e-05 | 13.5402 | 1193390 | 0.00230341 | 1.93014e-09
|  |  |  | 1 | 30 | 1200000 | 3083.94 | 3083.94 | 30.0008 | 30.013 | 6.91633e-05 | 13.7525 | 1212100 | 0.00230544 | 1.90202e-09
|  |  |  | 1 | 30 | 1200000 | 3083.97 | 3083.97 | 30.0008 | 30.013 | 6.89736e-05 | 13.5158 | 1191240 | 0.00229912 | 1.93002e-09
|  |  |  | 1 | 30 | 1200000 | 3084.02 | 3084.02 | 30.0008 | 30.0132 | 6.90759e-05 | 13.7176 | 1209030 | 0.00230253 | 1.90445e-09
|  |  |  | 1 | 30 | 1200000 | 3084.05 | 3084.05 | 30.0008 | 30.0132 | 6.91851e-05 | 13.5147 | 1191140 | 0.00230617 | 1.9361e-09
|  |  |  | 1 | 30 | 1200000 | 3084.08 | 3084.08 | 30.0008 | 30.0132 | 6.90346e-05 | 13.7281 | 1209950 | 0.00230115 | 1.90185e-09
|  |  |  | 1 | 30 | 1200000 | 3084.09 | 3084.09 | 30.0008 | 30.0132 | 6.9185e-05 | 13.5158 | 1191240 | 0.00230617 | 1.93594e-09
|  |  |  | 1 | 30 | 1200000 | 3084.12 | 3084.12 | 30.0008 | 30.0132 | 6.91324e-05 | 13.7244 | 1209630 | 0.00230441 | 1.90506e-09
|  |  |  | 1 | 30 | 1200000 | 3084.13 | 3084.13 | 30.0008 | 30.0132 | 6.91608e-05 | 13.5129 | 1190980 | 0.00230536 | 1.93568e-09
|  |  |  | 1 | 30 | 1200000 | 3084.2 | 3084.2 | 30.0008 | 30.0133 | 6.91802e-05 | 13.7412 | 1211110 | 0.00230601 | 1.90405e-09
|  |  |  | 1 | 30 | 1200000 | 3084.25 | 3084.25 | 30.0008 | 30.0165 | 6.88214e-05 | 13.4753 | 1187670 | 0.00229405 | 1.93155e-09
|  |  |  | 1 | 30 | 1200000 | 3084.28 | 3084.28 | 30.0008 | 30.0159 | 6.9115e-05 | 13.7434 | 1211300 | 0.00230384 | 1.90196e-09
|  |  |  | 1 | 30 | 1200000 | 3084.35 | 3084.35 | 30.0008 | 30.0154 | 6.89442e-05 | 13.4613 | 1186440 | 0.00229814 | 1.93701e-09
|  |  |  | 1 | 30 | 1200000 | 3084.38 | 3084.38 | 30.0008 | 30.015 | 6.9247e-05 | 13.7105 | 1208400 | 0.00230823 | 1.91016e-09
|  |  |  | 1 | 30 | 1200000 | 3084.43 | 3084.43 | 30.0008 | 30.015 | 6.89989e-05 | 13.4989 | 1189750 | 0.00229996 | 1.93315e-09
|  |  |  | 1 | 30 | 1200000 | 3084.46 | 3084.46 | 30.0008 | 30.0147 | 6.91572e-05 | 13.7174 | 1209010 | 0.00230524 | 1.90672e-09
|  |  |  | 1 | 30 | 1200000 | 3084.55 | 3084.55 | 30.0008 | 30.0145 | 6.89926e-05 | 13.4672 | 1186950 | 0.00229975 | 1.93753e-09
|  |  |  | 1 | 30 | 1200000 | 3084.58 | 3084.58 | 30.0039 | 30.0143 | 6.91255e-05 | 13.7036 | 1207790 | 0.00230418 | 1.90776e-09
|  |  |  | 1 | 30 | 1200000 | 3085.37 | 3085.37 | 29.9999 | 30.0139 | 6.88693e-05 | 13.4911 | 1189060 | 0.00229564 | 1.93064e-09
|  |  |  | 1 | 30 | 1200000 | 3085.4 | 3085.4 | 29.9999 | 30.0139 | 6.92543e-05 | 13.7258 | 1209750 | 0.00230848 | 1.90823e-09
|  |  |  | 1 | 30 | 1200000 | 3085.63 | 3085.63 | 30.0025 | 30.0136 | 6.89411e-05 | 13.5152 | 1191190 | 0.00229804 | 1.9292e-09
|  |  |  | 1 | 30 | 1200000 | 3085.66 | 3085.66 | 30.0025 | 30.0136 | 6.91969e-05 | 13.7333 | 1210410 | 0.00230656 | 1.90561e-09
|  |  |  | 1 | 30 | 1200000 | 3085.67 | 3085.67 | 30.0025 | 30.0136 | 6.90222e-05 | 13.5184 | 1191460 | 0.00230074 | 1.93102e-09
|  |  |  | 1 | 30 | 1200000 | 3086.1 | 3086.1 | 30.0004 | 30.0115 | 6.9171e-05 | 13.7601 | 1212770 | 0.0023057 | 1.90119e-09
|  |  |  | 1 | 30 | 1200000 | 3086.13 | 3086.13 | 30.0004 | 30.0115 | 6.89245e-05 | 13.521 | 1191700 | 0.00229748 | 1.92791e-09
|  |  |  | 1 | 30 | 1200000 | 3086.24 | 3086.24 | 30.0005 | 30.0122 | 6.9276e-05 | 13.7727 | 1213880 | 0.0023092 | 1.90232e-09
|  |  |  | 1 | 30 | 1200000 | 3086.25 | 3086.25 | 30.0005 | 30.0122 | 6.90037e-05 | 13.5571 | 1194880 | 0.00230012 | 1.92498e-09
|  |  |  | 1 | 30 | 1200000 | 3091.25 | 3091.25 | 30.0008 | 30.013 | 6.89747e-05 | 13.6389 | 1202090 | 0.00229916 | 1.91263e-09
|  |  |  | 1 | 30 | 1200000 | 3096.26 | 3096.26 | 30.0008 | 30.0114 | 6.90906e-05 | 13.603 | 1198930 | 0.00230302 | 1.9209e-09
|  |  |  | 1 | 30 | 1200000 | 3101.27 | 3101.27 | 29.9994 | 30.0111 | 6.90256e-05 | 13.6019 | 1198820 | 0.00230085 | 1.91926e-09
|  |  |  | 1 | 30 | 1200000 | 3106.28 | 3106.28 | 30.0003 | 30.0127 | 6.91912e-05 | 13.5498 | 1194230 | 0.00230637 | 1.93126e-09
|  |  |  | 1 | 30 | 1200000 | 3110.17 | 3110.17 | 30.0008 | 30.0135 | 6.92933e-05 | 13.7549 | 1212310 | 0.00230978 | 1.90527e-09
|  |  |  | 1 | 30 | 1200000 | 3110.21 | 3110.21 | 30.0008 | 30.0135 | 6.92048e-05 | 13.4539 | 1185790 | 0.00230683 | 1.9454e-09
|  |  |  | 1 | 30 | 1200000 | 3110.23 | 3110.23 | 30.0008 | 30.0135 | 6.92695e-05 | 13.7442 | 1211370 | 0.00230898 | 1.90609e-09
|  |  |  | 1 | 30 | 1200000 | 3110.29 | 3110.29 | 30.0008 | 30.0135 | 6.9136e-05 | 13.5188 | 1191500 | 0.00230453 | 1.93414e-09
|  |  |  | 1 | 30 | 1200000 | 3110.31 | 3110.31 | 30.0008 | 30.0135 | 6.94153e-05 | 13.754 | 1212240 | 0.00231384 | 1.90874e-09
|  |  |  | 1 | 30 | 1200000 | 3110.35 | 3110.35 | 30.0008 | 30.0135 | 6.90404e-05 | 13.4851 | 1188530 | 0.00230135 | 1.93629e-09
|  |  |  | 1 | 30 | 1200000 | 3110.38 | 3110.38 | 30.0008 | 30.0135 | 6.93509e-05 | 13.7419 | 1211160 | 0.0023117 | 1.90866e-09
|  |  |  | 1 | 30 | 1200000 | 3110.45 | 3110.45 | 30.0008 | 30.0135 | 6.90701e-05 | 13.5341 | 1192850 | 0.00230234 | 1.93011e-09
|  |  |  | 1 | 30 | 1200000 | 3110.51 | 3110.51 | 30.0008 | 30.0135 | 6.93019e-05 | 13.747 | 1211620 | 0.00231006 | 1.90659e-09
|  |  |  | 1 | 30 | 1200000 | 3110.63 | 3110.63 | 30.0008 | 30.0135 | 6.92416e-05 | 13.5215 | 1191740 | 0.00230805 | 1.93671e-09
|  |  |  | 1 | 30 | 1200000 | 3110.65 | 3110.65 | 30.0008 | 30.0135 | 6.93511e-05 | 13.7386 | 1210870 | 0.0023117 | 1.90912e-09
|  |  |  | 1 | 30 | 1200000 | 3110.68 | 3110.68 | 30.0008 | 30.0135 | 6.91682e-05 | 13.5249 | 1192040 | 0.00230561 | 1.93417e-09
|  |  |  | 1 | 30 | 1200000 | 3110.69 | 3110.69 | 30.0008 | 30.0135 | 6.91722e-05 | 13.7403 | 1211020 | 0.00230574 | 1.90396e-09
|  |  |  | 1 | 30 | 1200000 | 3110.79 | 3110.79 | 30.0008 | 30.0135 | 6.8994e-05 | 13.4429 | 1184820 | 0.0022998 | 1.94106e-09
|  |  |  | 1 | 30 | 1200000 | 3110.81 | 3110.81 | 30.0008 | 30.0135 | 6.94017e-05 | 13.7081 | 1208190 | 0.00231339 | 1.91476e-09
|  |  |  | 1 | 30 | 1200000 | 3110.93 | 3110.93 | 30.0008 | 30.0135 | 6.91451e-05 | 13.5021 | 1190030 | 0.00230484 | 1.93678e-09
|  |  |  | 1 | 30 | 1200000 | 3110.95 | 3110.95 | 30.0008 | 30.0135 | 6.93438e-05 | 13.7244 | 1209620 | 0.00231146 | 1.91089e-09
|  |  |  | 1 | 30 | 1200000 | 3110.97 | 3110.97 | 30.0008 | 30.0135 | 6.91848e-05 | 13.5191 | 1191530 | 0.00230616 | 1.93546e-09
|  |  |  | 1 | 30 | 1200000 | 3110.99 | 3110.99 | 30.0008 | 30.0104 | 6.93995e-05 | 13.7466 | 1211580 | 0.00231332 | 1.90934e-09
|  |  |  | 1 | 30 | 1200000 | 3111.01 | 3111.01 | 30.0008 | 30.0104 | 6.91676e-05 | 13.5359 | 1193010 | 0.00230559 | 1.93258e-09
|  |  |  | 1 | 30 | 1200000 | 3111.09 | 3111.09 | 30.0008 | 30.0115 | 6.9139e-05 | 13.7507 | 1211940 | 0.00230463 | 1.90161e-09
|  |  |  | 1 | 30 | 1200000 | 3111.11 | 3111.11 | 30.0008 | 30.0115 | 6.92013e-05 | 13.5144 | 1191120 | 0.00230671 | 1.93659e-09
|  |  |  | 1 | 30 | 1200000 | 3111.14 | 3111.14 | 30.0008 | 30.0115 | 6.92046e-05 | 13.7409 | 1211080 | 0.00230682 | 1.90477e-09
|  |  |  | 1 | 30 | 1200000 | 3111.15 | 3111.15 | 30.0008 | 30.0115 | 6.92326e-05 | 13.537 | 1193110 | 0.00230775 | 1.93423e-09
|  |  |  | 1 | 30 | 1200000 | 3111.17 | 3111.17 | 30.0008 | 30.0119 | 6.92371e-05 | 13.7425 | 1211220 | 0.0023079 | 1.90543e-09
|  |  |  | 1 | 30 | 1200000 | 3111.21 | 3111.21 | 30.0008 | 30.0119 | 6.91861e-05 | 13.496 | 1189490 | 0.0023062 | 1.93881e-09
|  |  |  | 1 | 30 | 1200000 | 3111.23 | 3111.23 | 30.0008 | 30.0122 | 6.93099e-05 | 13.748 | 1211700 | 0.00231033 | 1.90668e-09
|  |  |  | 1 | 30 | 1200000 | 3111.25 | 3111.25 | 30.0008 | 30.0122 | 6.92984e-05 | 13.5228 | 1191860 | 0.00230995 | 1.93811e-09
|  |  |  | 1 | 30 | 1200000 | 3111.33 | 3111.33 | 30.0008 | 30.0127 | 6.93837e-05 | 13.738 | 1210830 | 0.00231279 | 1.91009e-09
|  |  |  | 1 | 30 | 1200000 | 3111.37 | 3111.37 | 30.0008 | 30.0127 | 6.91528e-05 | 13.5108 | 1190800 | 0.00230509 | 1.93575e-09
|  |  |  | 1 | 30 | 1200000 | 3111.38 | 3111.38 | 30.0008 | 30.0127 | 6.91807e-05 | 13.7335 | 1210430 | 0.00230602 | 1.90513e-09
|  |  |  | 1 | 30 | 1200000 | 3111.63 | 3111.63 | 30.0008 | 30.0132 | 6.90414e-05 | 13.4675 | 1186980 | 0.00230138 | 1.93885e-09
|  |  |  | 1 | 30 | 1200000 | 3111.65 | 3111.65 | 30.0008 | 30.0132 | 6.92215e-05 | 13.7307 | 1210180 | 0.00230738 | 1.90664e-09
|  |  |  | 1 | 30 | 1200000 | 3111.71 | 3111.71 | 30.0008 | 30.0101 | 6.91939e-05 | 13.5025 | 1190060 | 0.00230646 | 1.9381e-09
|  |  |  | 1 | 30 | 1200000 | 3111.73 | 3111.73 | 30.0008 | 30.0108 | 6.92795e-05 | 13.7111 | 1208450 | 0.00230932 | 1.91097e-09
|  |  |  | 1 | 30 | 1200000 | 3111.81 | 3111.81 | 30.0008 | 30.0108 | 6.90331e-05 | 13.4698 | 1187190 | 0.0023011 | 1.93829e-09
|  |  |  | 1 | 30 | 1200000 | 3111.82 | 3111.82 | 30.0008 | 30.0113 | 6.92321e-05 | 13.6866 | 1206290 | 0.00230774 | 1.91309e-09
|  |  |  | 1 | 30 | 1200000 | 3112.03 | 3112.03 | 30.0008 | 30.0124 | 6.90323e-05 | 13.4852 | 1188540 | 0.00230108 | 1.93605e-09
|  |  |  | 1 | 30 | 1200000 | 3112.05 | 3112.05 | 30.0008 | 30.0126 | 6.9286e-05 | 13.7396 | 1210960 | 0.00230953 | 1.90719e-09
|  |  |  | 1 | 30 | 1200000 | 3112.11 | 3112.11 | 30.0008 | 30.0096 | 6.89661e-05 | 13.5049 | 1190280 | 0.00229887 | 1.93136e-09
|  |  |  | 1 | 30 | 1200000 | 3112.11 | 3112.11 | 30.0008 | 30.0096 | 6.91979e-05 | 13.7157 | 1208860 | 0.0023066 | 1.90808e-09
|  |  |  | 1 | 30 | 1200000 | 3112.17 | 3112.17 | 30.0008 | 30.0096 | 6.89592e-05 | 13.4831 | 1188350 | 0.00229864 | 1.9343e-09
|  |  |  | 1 | 30 | 1200000 | 3112.18 | 3112.18 | 30.0008 | 30.0104 | 6.90926e-05 | 13.7085 | 1208230 | 0.00230309 | 1.90617e-09
|  |  |  | 1 | 30 | 1200000 | 3112.29 | 3112.29 | 30.0008 | 30.011 | 6.90244e-05 | 13.4798 | 1188070 | 0.00230081 | 1.9366e-09
|  |  |  | 1 | 30 | 1200000 | 3112.31 | 3112.31 | 30.0008 | 30.0115 | 6.92629e-05 | 13.7169 | 1208960 | 0.00230876 | 1.90971e-09
|  |  |  | 1 | 30 | 1200000 | 3112.47 | 3112.47 | 30.0008 | 30.0125 | 6.91858e-05 | 13.5015 | 1189980 | 0.00230619 | 1.93801e-09
|  |  |  | 1 | 30 | 1200000 | 3112.49 | 3112.49 | 30.0008 | 30.0125 | 6.91725e-05 | 13.7348 | 1210540 | 0.00230575 | 1.90473e-09
|  |  |  | 1 | 30 | 1200000 | 3112.51 | 3112.51 | 30.0008 | 30.0125 | 6.91839e-05 | 13.5345 | 1192890 | 0.00230613 | 1.93323e-09
|  |  |  | 1 | 30 | 1200000 | 3112.63 | 3112.63 | 30.0008 | 30.0128 | 6.93188e-05 | 13.7358 | 1210630 | 0.00231063 | 1.90862e-09
|  |  |  | 1 | 30 | 1200000 | 3112.69 | 3112.69 | 30.0008 | 30.013 | 6.92176e-05 | 13.5142 | 1191100 | 0.00230725 | 1.93708e-09
|  |  |  | 1 | 30 | 1200000 | 3112.77 | 3112.77 | 30.0008 | 30.0106 | 6.9238e-05 | 13.726 | 1209770 | 0.00230793 | 1.90775e-09
|  |  |  | 1 | 30 | 1200000 | 3112.81 | 3112.81 | 30.0008 | 30.0106 | 6.91612e-05 | 13.5063 | 1190400 | 0.00230537 | 1.93664e-09
|  |  |  | 1 | 30 | 1200000 | 3112.83 | 3112.83 | 30.0008 | 30.0112 | 6.92935e-05 | 13.7516 | 1212020 | 0.00230978 | 1.90573e-09
|  |  |  | 1 | 30 | 1200000 | 3112.85 | 3112.85 | 30.0008 | 30.0112 | 6.91505e-05 | 13.5504 | 1194290 | 0.00230502 | 1.93003e-09
|  |  |  | 1 | 30 | 1200000 | 3113.09 | 3113.09 | 30.0008 | 30.0126 | 6.92441e-05 | 13.7622 | 1212960 | 0.00230814 | 1.9029e-09
|  |  |  | 1 | 30 | 1200000 | 3113.11 | 3113.11 | 30.0008 | 30.0126 | 6.93297e-05 | 13.5454 | 1193850 | 0.00231099 | 1.93575e-09
|  |  |  | 1 | 30 | 1200000 | 3113.55 | 3113.55 | 30.0031 | 30.0097 | 6.9204e-05 | 13.7519 | 1212050 | 0.0023068 | 1.90323e-09
|  |  |  | 1 | 30 | 1200000 | 3113.57 | 3113.57 | 30.0031 | 30.0097 | 6.92564e-05 | 13.5477 | 1194050 | 0.00230855 | 1.93338e-09
|  |  |  | 1 | 30 | 1200000 | 3113.67 | 3113.67 | 30.0022 | 30.0111 | 6.91792e-05 | 13.7599 | 1212760 | 0.00230597 | 1.90143e-09
|  |  |  | 1 | 30 | 1200000 | 3113.69 | 3113.69 | 30.0022 | 30.0111 | 6.91183e-05 | 13.5454 | 1193850 | 0.00230394 | 1.92984e-09
|  |  |  | 1 | 30 | 1200000 | 3113.71 | 3113.71 | 30.0022 | 30.0111 | 6.92774e-05 | 13.7485 | 1211750 | 0.00230925 | 1.90571e-09
|  |  |  | 1 | 30 | 1200000 | 3113.73 | 3113.73 | 30.0022 | 30.0111 | 6.91028e-05 | 13.5314 | 1192610 | 0.00230343 | 1.93141e-09
|  |  |  | 1 | 30 | 1200000 | 3113.81 | 3113.81 | 30.0017 | 30.0119 | 6.905e-05 | 13.7433 | 1211290 | 0.00230167 | 1.90018e-09
|  |  |  | 1 | 30 | 1200000 | 3113.83 | 3113.83 | 30.0017 | 30.0119 | 6.91105e-05 | 13.539 | 1193280 | 0.00230368 | 1.93055e-09
|  |  |  | 1 | 30 | 1200000 | 3113.99 | 3113.99 | 30.0012 | 30.0102 | 6.91462e-05 | 13.7671 | 1213380 | 0.00230487 | 1.89954e-09
|  |  |  | 1 | 30 | 1200000 | 3114.01 | 3114.01 | 30.0012 | 30.0102 | 6.93307e-05 | 13.5278 | 1192300 | 0.00231102 | 1.93829e-09
|  |  |  | 1 | 30 | 1200000 | 3114.05 | 3114.05 | 30.0011 | 30.0114 | 6.92694e-05 | 13.7464 | 1211570 | 0.00230898 | 1.90578e-09
|  |  |  | 1 | 30 | 1200000 | 3114.09 | 3114.09 | 30.0011 | 30.0114 | 6.90751e-05 | 13.4472 | 1185190 | 0.0023025 | 1.94273e-09
|  |  |  | 1 | 30 | 1200000 | 3114.1 | 3114.1 | 30.0011 | 30.0114 | 6.91347e-05 | 13.6848 | 1206130 | 0.00230449 | 1.91064e-09
|  |  |  | 1 | 30 | 1200000 | 3114.38 | 3114.38 | 30.0029 | 30.0128 | 6.91385e-05 | 13.4759 | 1187720 | 0.00230462 | 1.94037e-09
|  |  |  | 1 | 30 | 1200000 | 3114.4 | 3114.4 | 30.0029 | 30.0128 | 6.90925e-05 | 13.7118 | 1208520 | 0.00230308 | 1.90571e-09
|  |  |  | 1 | 30 | 1200000 | 3114.72 | 3114.72 | 30.0014 | 30.0133 | 6.88524e-05 | 13.5023 | 1190050 | 0.00229508 | 1.92855e-09
|  |  |  | 1 | 30 | 1200000 | 3114.79 | 3114.79 | 30.0069 | 30.0133 | 6.92015e-05 | 13.7948 | 1215830 | 0.00230672 | 1.89724e-09
|  |  |  | 1 | 30 | 1200000 | 3114.81 | 3114.81 | 30.0069 | 30.0133 | 6.90995e-05 | 13.5897 | 1197750 | 0.00230332 | 1.92303e-09
|  |  |  | 1 | 30 | 1200000 | 3115.87 | 3115.87 | 30.0009 | 30.0134 | 6.91525e-05 | 13.7999 | 1216280 | 0.00230508 | 1.89519e-09
|  |  |  | 1 | 30 | 1200000 | 3115.89 | 3115.89 | 30.0009 | 30.0134 | 6.92067e-05 | 13.5627 | 1195380 | 0.00230689 | 1.92985e-09
|  |  |  | 1 | 30 | 1200000 | 3115.97 | 3115.97 | 30.0008 | 30.0159 | 6.91454e-05 | 13.7814 | 1214650 | 0.00230485 | 1.89755e-09
|  |  |  | 1 | 30 | 1200000 | 3115.99 | 3115.99 | 30.0008 | 30.0159 | 6.91332e-05 | 13.5683 | 1195860 | 0.00230444 | 1.92701e-09
|  |  |  | 1 | 30 | 1200000 | 3116.49 | 3116.49 | 30.0008 | 30.0138 | 6.90972e-05 | 13.7711 | 1213740 | 0.00230324 | 1.89763e-09
|  |  |  | 1 | 30 | 1200000 | 3116.51 | 3116.51 | 30.0008 | 30.0138 | 6.89788e-05 | 13.5674 | 1195790 | 0.00229929 | 1.92283e-09
|  |  |  | 1 | 30 | 1200000 | 3116.69 | 3116.69 | 30.0008 | 30.0137 | 6.91296e-05 | 13.7728 | 1213890 | 0.00230432 | 1.89829e-09
|  |  |  | 1 | 30 | 1200000 | 3116.73 | 3116.73 | 30.0008 | 30.0137 | 6.87619e-05 | 13.5202 | 1191630 | 0.00229206 | 1.92347e-09
|  |  |  | 1 | 30 | 1200000 | 3116.79 | 3116.79 | 30.0008 | 30.0136 | 6.91223e-05 | 13.7586 | 1212640 | 0.00230408 | 1.90005e-09
|  |  |  | 1 | 30 | 1200000 | 3116.81 | 3116.81 | 30.0008 | 30.0136 | 6.92397e-05 | 13.5545 | 1194650 | 0.00230799 | 1.93194e-09
|  |  |  | 1 | 30 | 1200000 | 3121.82 | 3121.82 | 30.0008 | 30.0131 | 6.89733e-05 | 13.662 | 1204130 | 0.00229911 | 1.90936e-09
|  |  |  | 1 | 30 | 1200000 | 3126.83 | 3126.83 | 29.9986 | 30.008 | 6.87081e-05 | 13.6079 | 1199360 | 0.00229027 | 1.90958e-09
|  |  |  | 1 | 30 | 1200000 | 3131.84 | 3131.84 | 30.0007 | 30.0095 | 6.87909e-05 | 13.5825 | 1197110 | 0.00229303 | 1.91546e-09
|  |  |  | 1 | 30 | 1200000 | 3136.85 | 3136.85 | 30.0018 | 30.0112 | 6.87227e-05 | 13.6363 | 1201860 | 0.00229076 | 1.90601e-09
|  |  |  | 1 | 30 | 1200000 | 3141.85 | 3141.85 | 30.0003 | 30.0111 | 6.87572e-05 | 13.6017 | 1198810 | 0.00229191 | 1.91182e-09
|  |  |  | 1 | 30 | 1200000 | 3146.87 | 3146.87 | 30.0009 | 30.0073 | 6.8834e-05 | 13.6807 | 1205770 | 0.00229447 | 1.9029e-09
|  |  |  | 1 | 30 | 1200000 | 3151.88 | 3151.88 | 30.0037 | 30.0099 | 6.89095e-05 | 13.6411 | 1202280 | 0.00229698 | 1.91052e-09
|  |  |  | 1 | 30 | 1200000 | 3156.89 | 3156.89 | 30.0008 | 30.0119 | 6.88386e-05 | 13.6015 | 1198790 | 0.00229462 | 1.91411e-09
|  |  |  | 1 | 30 | 1200000 | 3161.9 | 3161.9 | 29.9997 | 30.0133 | 6.87815e-05 | 13.6035 | 1198970 | 0.00229272 | 1.91224e-09
|  |  |  | 1 | 30 | 1200000 | 3166.9 | 3166.9 | 30.0026 | 30.013 | 6.88144e-05 | 13.5975 | 1198440 | 0.00229381 | 1.914e-09
|  |  |  | 1 | 30 | 1200000 | 3171.91 | 3171.91 | 30.0008 | 30.013 | 6.90383e-05 | 13.6643 | 1204330 | 0.00230128 | 1.91084e-09
|  |  |  | 1 | 30 | 1200000 | 3176.91 | 3176.91 | 30.0007 | 30.0135 | 6.91197e-05 | 13.6619 | 1204120 | 0.00230399 | 1.91342e-09
|  |  |  | 1 | 30 | 1200000 | 3178.26 | 3178.26 | 30.0039 | 30.0116 | 6.90991e-05 | 13.4545 | 1185840 | 0.0023033 | 1.94235e-09
|  |  |  | 1 | 30 | 1200000 | 3178.27 | 3178.27 | 30.0039 | 30.0116 | 6.92005e-05 | 13.6706 | 1204880 | 0.00230668 | 1.91445e-09
|  |  |  | 1 | 30 | 1200000 | 3179.46 | 3179.46 | 30.0007 | 30.0135 | 6.90659e-05 | 13.466 | 1186850 | 0.0023022 | 1.93975e-09
|  |  |  | 1 | 30 | 1200000 | 3179.49 | 3179.49 | 30.0007 | 30.0135 | 6.92613e-05 | 13.7455 | 1211480 | 0.00230871 | 1.90569e-09
|  |  |  | 1 | 30 | 1200000 | 3179.5 | 3179.5 | 30.0007 | 30.0135 | 6.94285e-05 | 13.523 | 1191870 | 0.00231428 | 1.94173e-09
|  |  |  | 1 | 30 | 1200000 | 3179.57 | 3179.57 | 30.0007 | 30.0135 | 6.93435e-05 | 13.7299 | 1210110 | 0.00231145 | 1.91012e-09
|  |  |  | 1 | 30 | 1200000 | 3179.6 | 3179.6 | 30.0007 | 30.0135 | 6.90801e-05 | 13.501 | 1189930 | 0.00230267 | 1.93513e-09
|  |  |  | 1 | 30 | 1200000 | 3179.61 | 3179.61 | 30.0007 | 30.0135 | 6.9182e-05 | 13.7093 | 1208300 | 0.00230607 | 1.90853e-09
|  |  |  | 1 | 30 | 1200000 | 3179.62 | 3179.62 | 30.0007 | 30.0135 | 6.93321e-05 | 13.5036 | 1190160 | 0.00231107 | 1.94181e-09
|  |  |  | 1 | 30 | 1200000 | 3179.65 | 3179.65 | 30.0007 | 30.0135 | 6.93097e-05 | 13.7524 | 1212090 | 0.00231032 | 1.90606e-09
|  |  |  | 1 | 30 | 1200000 | 3179.68 | 3179.68 | 30.0007 | 30.0135 | 6.92039e-05 | 13.4704 | 1187240 | 0.0023068 | 1.94299e-09
|  |  |  | 1 | 30 | 1200000 | 3179.69 | 3179.69 | 30.0007 | 30.0135 | 6.92004e-05 | 13.6728 | 1205070 | 0.00230668 | 1.91414e-09
|  |  |  | 1 | 30 | 1200000 | 3180.76 | 3180.76 | 30.0006 | 30.0127 | 6.91389e-05 | 13.4692 | 1187140 | 0.00230463 | 1.94134e-09
|  |  |  | 1 | 30 | 1200000 | 3180.77 | 3180.77 | 30.0007 | 30.0128 | 6.92565e-05 | 13.6873 | 1206350 | 0.00230855 | 1.91366e-09
|  |  |  | 1 | 30 | 1200000 | 3180.82 | 3180.82 | 30.0007 | 30.013 | 6.92355e-05 | 13.4864 | 1188650 | 0.00230785 | 1.94157e-09
|  |  |  | 1 | 30 | 1200000 | 3180.85 | 3180.85 | 30.0007 | 30.013 | 6.94415e-05 | 13.7228 | 1209490 | 0.00231472 | 1.9138e-09
|  |  |  | 1 | 30 | 1200000 | 3180.88 | 3180.88 | 30.0007 | 30.013 | 6.91318e-05 | 13.4507 | 1185500 | 0.00230439 | 1.94382e-09
|  |  |  | 1 | 30 | 1200000 | 3180.89 | 3180.89 | 30.0007 | 30.0131 | 6.93477e-05 | 13.6562 | 1203610 | 0.00231159 | 1.92055e-09
|  |  |  | 1 | 30 | 1200000 | 3182.66 | 3182.66 | 30.0003 | 30.014 | 6.9156e-05 | 13.4547 | 1185850 | 0.0023052 | 1.94392e-09
|  |  |  | 1 | 30 | 1200000 | 3182.69 | 3182.69 | 30.0004 | 30.0139 | 6.94887e-05 | 13.7496 | 1211840 | 0.00231629 | 1.91138e-09
|  |  |  | 1 | 30 | 1200000 | 3182.78 | 3182.78 | 30.0005 | 30.0137 | 6.92896e-05 | 13.535 | 1192930 | 0.00230965 | 1.93611e-09
|  |  |  | 1 | 30 | 1200000 | 3182.85 | 3182.85 | 30.0006 | 30.0137 | 6.96196e-05 | 13.7365 | 1210690 | 0.00232065 | 1.91679e-09
|  |  |  | 1 | 30 | 1200000 | 3182.88 | 3182.88 | 30.0006 | 30.0137 | 6.91707e-05 | 13.4808 | 1188160 | 0.00230569 | 1.94056e-09
|  |  |  | 1 | 30 | 1200000 | 3182.89 | 3182.89 | 30.0006 | 30.0136 | 6.95969e-05 | 13.7072 | 1208110 | 0.0023199 | 1.92027e-09
|  |  |  | 1 | 30 | 1200000 | 3182.96 | 3182.96 | 30.0006 | 30.0136 | 6.92998e-05 | 13.4986 | 1189720 | 0.00230999 | 1.94162e-09
|  |  |  | 1 | 30 | 1200000 | 3182.99 | 3182.99 | 30.0006 | 30.0136 | 6.94726e-05 | 13.7465 | 1211580 | 0.00231576 | 1.91136e-09
|  |  |  | 1 | 30 | 1200000 | 3183 | 3183 | 30.0006 | 30.0136 | 6.94294e-05 | 13.5087 | 1190610 | 0.00231431 | 1.9438e-09
|  |  |  | 1 | 30 | 1200000 | 3183.03 | 3183.03 | 30.0007 | 30.0136 | 6.94802e-05 | 13.7574 | 1212530 | 0.00231601 | 1.91005e-09
|  |  |  | 1 | 30 | 1200000 | 3183.04 | 3183.04 | 30.0007 | 30.0136 | 6.95994e-05 | 13.5203 | 1191630 | 0.00231998 | 1.94689e-09
|  |  |  | 1 | 30 | 1200000 | 3183.13 | 3183.13 | 30.0007 | 30.0136 | 6.93032e-05 | 13.7239 | 1209580 | 0.00231011 | 1.90984e-09
|  |  |  | 1 | 30 | 1200000 | 3183.14 | 3183.14 | 30.0007 | 30.0136 | 6.9518e-05 | 13.5227 | 1191840 | 0.00231727 | 1.94427e-09
|  |  |  | 1 | 30 | 1200000 | 3183.17 | 3183.17 | 30.0007 | 30.0136 | 6.94089e-05 | 13.7234 | 1209530 | 0.00231363 | 1.91283e-09
|  |  |  | 1 | 30 | 1200000 | 3183.6 | 3183.6 | 29.9931 | 30.0135 | 6.9389e-05 | 13.5038 | 1190180 | 0.00231297 | 1.94337e-09
|  |  |  | 1 | 30 | 1200000 | 3183.65 | 3183.65 | 29.9946 | 30.0135 | 6.94335e-05 | 13.7197 | 1209210 | 0.00231445 | 1.91402e-09
|  |  |  | 1 | 30 | 1200000 | 3183.68 | 3183.68 | 29.9946 | 30.0135 | 6.93559e-05 | 13.5131 | 1191000 | 0.00231186 | 1.94111e-09
|  |  |  | 1 | 30 | 1200000 | 3183.77 | 3183.77 | 29.9968 | 30.0135 | 6.93601e-05 | 13.7241 | 1209600 | 0.002312 | 1.91138e-09
|  |  |  | 1 | 30 | 1200000 | 3183.84 | 3183.84 | 29.9976 | 30.0135 | 6.94448e-05 | 13.5227 | 1191850 | 0.00231483 | 1.94222e-09
|  |  |  | 1 | 30 | 1200000 | 3183.91 | 3183.91 | 29.9982 | 30.0135 | 6.96197e-05 | 13.7354 | 1210600 | 0.00232066 | 1.91695e-09
|  |  |  | 1 | 30 | 1200000 | 3183.94 | 3183.94 | 29.9987 | 30.0135 | 6.9137e-05 | 13.5012 | 1189950 | 0.00230457 | 1.9367e-09
|  |  |  | 1 | 30 | 1200000 | 3183.97 | 3183.97 | 29.9991 | 30.0135 | 6.94741e-05 | 13.7212 | 1209350 | 0.0023158 | 1.91492e-09
|  |  |  | 1 | 30 | 1200000 | 3184.08 | 3184.08 | 29.9995 | 30.0135 | 6.93078e-05 | 13.5007 | 1189910 | 0.00231026 | 1.94155e-09
|  |  |  | 1 | 30 | 1200000 | 3184.13 | 3184.13 | 29.9997 | 30.0135 | 6.93773e-05 | 13.7085 | 1208220 | 0.00231258 | 1.91403e-09
|  |  |  | 1 | 30 | 1200000 | 3184.58 | 3184.58 | 29.997 | 30.0135 | 6.92765e-05 | 13.4803 | 1188110 | 0.00230922 | 1.94361e-09
|  |  |  | 1 | 30 | 1200000 | 3184.61 | 3184.61 | 29.997 | 30.0135 | 6.93925e-05 | 13.7258 | 1209750 | 0.00231308 | 1.91204e-09
|  |  |  | 1 | 30 | 1200000 | 3184.74 | 3184.74 | 29.9983 | 30.011 | 6.92432e-05 | 13.494 | 1189320 | 0.00230811 | 1.9407e-09
|  |  |  | 1 | 30 | 1200000 | 3184.77 | 3184.77 | 29.9988 | 30.0115 | 6.95964e-05 | 13.716 | 1208890 | 0.00231988 | 1.91902e-09
|  |  |  | 1 | 30 | 1200000 | 3185.34 | 3185.34 | 30.0005 | 30.0122 | 6.91773e-05 | 13.5082 | 1190570 | 0.00230591 | 1.93681e-09
|  |  |  | 1 | 30 | 1200000 | 3185.41 | 3185.41 | 30.0006 | 30.0125 | 6.96121e-05 | 13.7257 | 1209740 | 0.0023204 | 1.91811e-09
|  |  |  | 1 | 30 | 1200000 | 3185.52 | 3185.52 | 30.0006 | 30.0127 | 6.92669e-05 | 13.5046 | 1190250 | 0.0023089 | 1.93984e-09
|  |  |  | 1 | 30 | 1200000 | 3185.57 | 3185.57 | 30.0007 | 30.013 | 6.95392e-05 | 13.7202 | 1209260 | 0.00231797 | 1.91686e-09
|  |  |  | 1 | 30 | 1200000 | 3185.6 | 3185.6 | 30.0007 | 30.013 | 6.92841e-05 | 13.4901 | 1188970 | 0.00230947 | 1.94241e-09
|  |  |  | 1 | 30 | 1200000 | 3185.63 | 3185.63 | 30.0007 | 30.013 | 6.93841e-05 | 13.7314 | 1210250 | 0.0023128 | 1.91102e-09
|  |  |  | 1 | 30 | 1200000 | 3185.72 | 3185.72 | 30.0007 | 30.0107 | 6.93154e-05 | 13.5104 | 1190770 | 0.00231051 | 1.94036e-09
|  |  |  | 1 | 30 | 1200000 | 3185.79 | 3185.79 | 30.0007 | 30.0112 | 6.95557e-05 | 13.7167 | 1208940 | 0.00231852 | 1.91781e-09
|  |  |  | 1 | 30 | 1200000 | 3185.94 | 3185.94 | 30.0007 | 30.0092 | 6.93647e-05 | 13.5009 | 1189920 | 0.00231216 | 1.94311e-09
|  |  |  | 1 | 30 | 1200000 | 3185.97 | 3185.97 | 30.0007 | 30.0092 | 6.95309e-05 | 13.7225 | 1209460 | 0.0023177 | 1.91631e-09
|  |  |  | 1 | 30 | 1200000 | 3186.06 | 3186.06 | 30.0007 | 30.0107 | 6.92271e-05 | 13.4909 | 1189050 | 0.00230757 | 1.94068e-09
|  |  |  | 1 | 30 | 1200000 | 3186.09 | 3186.09 | 30.0007 | 30.0107 | 6.95234e-05 | 13.7128 | 1208600 | 0.00231745 | 1.91746e-09
|  |  |  | 1 | 30 | 1200000 | 3186.22 | 3186.22 | 30.0007 | 30.0117 | 6.93159e-05 | 13.5016 | 1189990 | 0.00231053 | 1.94164e-09
|  |  |  | 1 | 30 | 1200000 | 3186.25 | 3186.25 | 30.0007 | 30.0121 | 6.95132e-05 | 13.7481 | 1211710 | 0.00231711 | 1.91226e-09
|  |  |  | 1 | 30 | 1200000 | 3186.28 | 3186.28 | 30.0007 | 30.0121 | 6.91919e-05 | 13.5366 | 1193070 | 0.0023064 | 1.93316e-09
|  |  |  | 1 | 30 | 1200000 | 3187.11 | 3187.11 | 30.0008 | 30.0139 | 6.94812e-05 | 13.7387 | 1210890 | 0.00231604 | 1.91268e-09
|  |  |  | 1 | 30 | 1200000 | 3187.14 | 3187.14 | 30.0008 | 30.0107 | 6.93303e-05 | 13.5344 | 1192880 | 0.00231101 | 1.93734e-09
|  |  |  | 1 | 30 | 1200000 | 3187.39 | 3187.39 | 30.0008 | 30.0124 | 6.95464e-05 | 13.7366 | 1210700 | 0.00231821 | 1.91477e-09
|  |  |  | 1 | 30 | 1200000 | 3187.42 | 3187.42 | 30.0008 | 30.0126 | 6.93072e-05 | 13.5128 | 1190970 | 0.00231024 | 1.93979e-09
|  |  |  | 1 | 30 | 1200000 | 3187.79 | 3187.79 | 29.9976 | 30.0133 | 6.98027e-05 | 13.8051 | 1216740 | 0.00232676 | 1.91229e-09
|  |  |  | 1 | 30 | 1200000 | 3187.82 | 3187.82 | 29.9976 | 30.0133 | 6.9331e-05 | 13.5223 | 1191810 | 0.00231103 | 1.93909e-09
|  |  |  | 1 | 30 | 1200000 | 3188.65 | 3188.65 | 30.0009 | 30.0135 | 6.95051e-05 | 13.7482 | 1211720 | 0.00231684 | 1.91202e-09
|  |  |  | 1 | 30 | 1200000 | 3188.66 | 3188.66 | 30.0009 | 30.0135 | 6.94191e-05 | 13.5451 | 1193820 | 0.00231397 | 1.93829e-09
|  |  |  | 1 | 30 | 1200000 | 3189.71 | 3189.71 | 29.9995 | 30.0124 | 6.96352e-05 | 13.7473 | 1211640 | 0.00232117 | 1.91573e-09
|  |  |  | 1 | 30 | 1200000 | 3189.74 | 3189.74 | 29.9995 | 30.0124 | 6.92656e-05 | 13.5288 | 1192390 | 0.00230885 | 1.93633e-09
|  |  |  | 1 | 30 | 1200000 | 3190.63 | 3190.63 | 29.9958 | 30.0129 | 6.94326e-05 | 13.7362 | 1210660 | 0.00231442 | 1.9117e-09
|  |  |  | 1 | 30 | 1200000 | 3190.72 | 3190.72 | 29.9976 | 30.0131 | 6.93142e-05 | 13.5325 | 1192710 | 0.00231047 | 1.93717e-09
|  |  |  | 1 | 30 | 1200000 | 3190.89 | 3190.89 | 29.9991 | 30.0133 | 6.96022e-05 | 13.7566 | 1212460 | 0.00232007 | 1.91352e-09
|  |  |  | 1 | 30 | 1200000 | 3190.92 | 3190.92 | 29.9991 | 30.0133 | 6.91689e-05 | 13.5139 | 1191070 | 0.00230563 | 1.93577e-09
|  |  |  | 1 | 30 | 1200000 | 3191.15 | 3191.15 | 30.0001 | 30.0103 | 6.96451e-05 | 13.7174 | 1209010 | 0.0023215 | 1.92017e-09
|  |  |  | 1 | 30 | 1200000 | 3191.26 | 3191.26 | 29.9947 | 30.0089 | 6.93479e-05 | 13.511 | 1190820 | 0.0023116 | 1.94118e-09
|  |  |  | 1 | 30 | 1200000 | 3191.29 | 3191.29 | 29.9959 | 30.0067 | 6.96286e-05 | 13.721 | 1209330 | 0.00232095 | 1.91921e-09
|  |  |  | 1 | 30 | 1200000 | 3191.64 | 3191.64 | 29.9992 | 30.01 | 6.92012e-05 | 13.5166 | 1191310 | 0.00230671 | 1.93627e-09
|  |  |  | 1 | 30 | 1200000 | 3192.25 | 3192.25 | 29.999 | 30.0092 | 6.94906e-05 | 13.7177 | 1209030 | 0.00231635 | 1.91587e-09
|  |  |  | 1 | 30 | 1200000 | 3192.38 | 3192.38 | 29.9996 | 30.0082 | 6.92988e-05 | 13.5173 | 1191370 | 0.00230996 | 1.93891e-09
|  |  |  | 1 | 30 | 1200000 | 3192.57 | 3192.57 | 29.9982 | 30.0108 | 6.94575e-05 | 13.727 | 1209850 | 0.00231525 | 1.91366e-09
|  |  |  | 1 | 30 | 1200000 | 3192.98 | 3192.98 | 30.0002 | 30.0086 | 6.94039e-05 | 13.5266 | 1192200 | 0.00231346 | 1.94051e-09
|  |  |  | 1 | 30 | 1200000 | 3193.43 | 3193.43 | 29.9994 | 30.0057 | 6.93832e-05 | 13.7468 | 1211600 | 0.00231277 | 1.90885e-09
|  |  |  | 1 | 30 | 1200000 | 3193.46 | 3193.46 | 29.9996 | 30.0072 | 6.92495e-05 | 13.5258 | 1192120 | 0.00230832 | 1.93631e-09
|  |  |  | 1 | 30 | 1200000 | 3195.47 | 3195.47 | 29.9939 | 30.0133 | 6.95215e-05 | 13.7447 | 1211410 | 0.00231739 | 1.91296e-09
|  |  |  | 1 | 30 | 1200000 | 3196.12 | 3196.12 | 29.998 | 30.0135 | 6.9314e-05 | 13.5358 | 1193000 | 0.00231047 | 1.93669e-09
|  |  |  | 1 | 30 | 1200000 | 3201.12 | 3201.12 | 30.0033 | 30.0101 | 6.922e-05 | 13.6153 | 1200010 | 0.00230733 | 1.92276e-09
|  |  |  | 1 | 30 | 1200000 | 3206.13 | 3206.13 | 30.0001 | 30.0106 | 6.96737e-05 | 13.6444 | 1202580 | 0.00232246 | 1.93123e-09
|  |  |  | 1 | 30 | 1200000 | 3211.13 | 3211.13 | 29.9987 | 30.0078 | 6.93993e-05 | 13.607 | 1199280 | 0.00231331 | 1.92892e-09
|  |  |  | 1 | 30 | 1200000 | 3216.14 | 3216.14 | 30.0008 | 30.0144 | 6.94288e-05 | 13.5186 | 1191480 | 0.00231429 | 1.94236e-09
|  |  |  | 1 | 30 | 1200000 | 3216.19 | 3216.19 | 30.0008 | 30.0111 | 6.92943e-05 | 13.7373 | 1210760 | 0.00230981 | 1.90774e-09
|  |  |  | 1 | 30 | 1200000 | 3216.24 | 3216.24 | 30.0008 | 30.0116 | 6.92092e-05 | 13.5187 | 1191500 | 0.00230697 | 1.9362e-09
|  |  |  | 1 | 30 | 1200000 | 3216.33 | 3216.33 | 30.0008 | 30.0123 | 6.94234e-05 | 13.755 | 1212320 | 0.00231411 | 1.90883e-09
|  |  |  | 1 | 30 | 1200000 | 3216.38 | 3216.38 | 30.0008 | 30.0123 | 6.92336e-05 | 13.5183 | 1191460 | 0.00230779 | 1.93694e-09
|  |  |  | 1 | 30 | 1200000 | 3216.49 | 3216.49 | 30.0008 | 30.0127 | 6.93753e-05 | 13.7426 | 1211230 | 0.00231251 | 1.90923e-09
|  |  |  | 1 | 30 | 1200000 | 3216.52 | 3216.52 | 30.0008 | 30.0127 | 6.92011e-05 | 13.5177 | 1191410 | 0.0023067 | 1.93611e-09
|  |  |  | 1 | 30 | 1200000 | 3216.57 | 3216.57 | 30.0033 | 30.013 | 6.93486e-05 | 13.7826 | 1214750 | 0.00231162 | 1.90296e-09
|  |  |  | 1 | 30 | 1200000 | 3216.58 | 3216.58 | 30.0033 | 30.013 | 6.93856e-05 | 13.5621 | 1195320 | 0.00231285 | 1.93492e-09
|  |  |  | 1 | 30 | 1200000 | 3221.59 | 3221.59 | 30.001 | 30.0134 | 6.92095e-05 | 13.6561 | 1203610 | 0.00230698 | 1.91672e-09
|  |  |  | 1 | 30 | 1200000 | 3226.6 | 3226.6 | 29.9991 | 30.013 | 6.92555e-05 | 13.5631 | 1195400 | 0.00230852 | 1.93116e-09
|  |  |  | 1 | 30 | 1200000 | 3231.6 | 3231.6 | 30.001 | 30.0136 | 6.95404e-05 | 13.5575 | 1194910 | 0.00231801 | 1.9399e-09
|  |  |  | 1 | 30 | 1200000 | 3232.84 | 3232.84 | 30.0012 | 30.0109 | 6.9545e-05 | 13.7619 | 1212930 | 0.00231817 | 1.91121e-09
|  |  |  | 1 | 30 | 1200000 | 3232.85 | 3232.85 | 30.0012 | 30.0109 | 6.96146e-05 | 13.5398 | 1193360 | 0.00232049 | 1.9445e-09
|  |  |  | 1 | 30 | 1200000 | 3232.88 | 3232.88 | 30.0012 | 30.0109 | 6.95948e-05 | 13.7435 | 1211310 | 0.00231983 | 1.91514e-09
|  |  |  | 1 | 30 | 1200000 | 3232.91 | 3232.91 | 30.0011 | 30.0114 | 6.93486e-05 | 13.4989 | 1189750 | 0.00231162 | 1.94294e-09
|  |  |  | 1 | 30 | 1200000 | 3232.94 | 3232.94 | 30.001 | 30.0118 | 6.96368e-05 | 13.7198 | 1209220 | 0.00232123 | 1.91961e-09
|  |  |  | 1 | 30 | 1200000 | 3233.15 | 3233.15 | 29.9952 | 30.0126 | 6.9309e-05 | 13.4809 | 1188160 | 0.0023103 | 1.94443e-09
|  |  |  | 1 | 30 | 1200000 | 3233.18 | 3233.18 | 29.9963 | 30.0128 | 6.95954e-05 | 13.7325 | 1210340 | 0.00231985 | 1.91669e-09
|  |  |  | 1 | 30 | 1200000 | 3233.19 | 3233.19 | 29.9963 | 30.0128 | 6.9615e-05 | 13.5321 | 1192680 | 0.0023205 | 1.94562e-09
|  |  |  | 1 | 30 | 1200000 | 3233.58 | 3233.58 | 29.9965 | 30.0133 | 6.97652e-05 | 13.7496 | 1211850 | 0.00232551 | 1.91897e-09
|  |  |  | 1 | 30 | 1200000 | 3233.59 | 3233.59 | 29.9965 | 30.0133 | 6.95987e-05 | 13.5335 | 1192800 | 0.00231996 | 1.94497e-09
|  |  |  | 1 | 30 | 1200000 | 3233.78 | 3233.78 | 29.999 | 30.0134 | 6.96503e-05 | 13.769 | 1213560 | 0.00232168 | 1.91311e-09
|  |  |  | 1 | 30 | 1200000 | 3233.79 | 3233.79 | 29.999 | 30.0134 | 6.95742e-05 | 13.535 | 1192930 | 0.00231914 | 1.94407e-09
|  |  |  | 1 | 30 | 1200000 | 3234.22 | 3234.22 | 30.0004 | 30.0135 | 6.94489e-05 | 13.7359 | 1210640 | 0.00231496 | 1.91218e-09
|  |  |  | 1 | 30 | 1200000 | 3234.25 | 3234.25 | 30.0005 | 30.0135 | 6.95275e-05 | 13.4994 | 1189800 | 0.00231758 | 1.94788e-09
|  |  |  | 1 | 30 | 1200000 | 3234.28 | 3234.28 | 30.0005 | 30.0135 | 6.95871e-05 | 13.7348 | 1210550 | 0.00231957 | 1.91614e-09
|  |  |  | 1 | 30 | 1200000 | 3234.31 | 3234.31 | 30.0005 | 30.0135 | 6.95595e-05 | 13.5077 | 1190530 | 0.00231865 | 1.94758e-09
|  |  |  | 1 | 30 | 1200000 | 3234.34 | 3234.34 | 30.0005 | 30.0135 | 6.96517e-05 | 13.7448 | 1211430 | 0.00232172 | 1.91652e-09
|  |  |  | 1 | 30 | 1200000 | 3234.43 | 3234.43 | 30.0006 | 30.0135 | 6.94311e-05 | 13.4789 | 1187990 | 0.00231437 | 1.94814e-09
|  |  |  | 1 | 30 | 1200000 | 3234.46 | 3234.46 | 30.0006 | 30.0135 | 6.94323e-05 | 13.7417 | 1211150 | 0.00231441 | 1.91092e-09
|  |  |  | 1 | 30 | 1200000 | 3234.49 | 3234.49 | 30.0006 | 30.0135 | 6.94533e-05 | 13.5171 | 1191350 | 0.00231511 | 1.94326e-09
|  |  |  | 1 | 30 | 1200000 | 3234.52 | 3234.52 | 30.0006 | 30.0135 | 6.95791e-05 | 13.7339 | 1210460 | 0.0023193 | 1.91605e-09
|  |  |  | 1 | 30 | 1200000 | 3234.59 | 3234.59 | 30.0007 | 30.0135 | 6.95103e-05 | 13.5151 | 1191180 | 0.00231701 | 1.94515e-09
|  |  |  | 1 | 30 | 1200000 | 3234.68 | 3234.68 | 30.0007 | 30.0135 | 6.96916e-05 | 13.7574 | 1212530 | 0.00232305 | 1.91587e-09
|  |  |  | 1 | 30 | 1200000 | 3234.69 | 3234.69 | 30.0007 | 30.0135 | 6.95742e-05 | 13.5361 | 1193030 | 0.00231914 | 1.94391e-09
|  |  |  | 1 | 30 | 1200000 | 3234.74 | 3234.74 | 30.0007 | 30.0135 | 6.94388e-05 | 13.7691 | 1213560 | 0.00231463 | 1.9073e-09
|  |  |  | 1 | 30 | 1200000 | 3234.75 | 3234.75 | 30.0007 | 30.0135 | 6.95736e-05 | 13.546 | 1193900 | 0.00231912 | 1.94248e-09
|  |  |  | 1 | 30 | 1200000 | 3234.8 | 3234.8 | 30.0007 | 30.0135 | 6.94638e-05 | 13.7599 | 1212750 | 0.00231546 | 1.90926e-09
|  |  |  | 1 | 30 | 1200000 | 3234.81 | 3234.81 | 30.0007 | 30.0135 | 6.95418e-05 | 13.5322 | 1192680 | 0.00231806 | 1.94357e-09
|  |  |  | 1 | 30 | 1200000 | 3234.86 | 3234.86 | 30.0007 | 30.0135 | 6.95221e-05 | 13.7348 | 1210540 | 0.0023174 | 1.91436e-09
|  |  |  | 1 | 30 | 1200000 | 3234.87 | 3234.87 | 30.0007 | 30.0135 | 6.94526e-05 | 13.5281 | 1192320 | 0.00231509 | 1.94166e-09
|  |  |  | 1 | 30 | 1200000 | 3234.94 | 3234.94 | 30.0039 | 30.0135 | 6.94896e-05 | 13.7342 | 1210490 | 0.00231632 | 1.91354e-09
|  |  |  | 1 | 30 | 1200000 | 3234.97 | 3234.97 | 30.0033 | 30.0135 | 6.93659e-05 | 13.48 | 1188080 | 0.0023122 | 1.94616e-09
|  |  |  | 1 | 30 | 1200000 | 3235 | 3235 | 30.0033 | 30.0135 | 6.9491e-05 | 13.71 | 1208350 | 0.00231637 | 1.91696e-09
|  |  |  | 1 | 30 | 1200000 | 3235.09 | 3235.09 | 30.0024 | 30.0135 | 6.93402e-05 | 13.5035 | 1190150 | 0.00231134 | 1.94205e-09
|  |  |  | 1 | 30 | 1200000 | 3235.14 | 3235.14 | 30.002 | 30.0135 | 6.95967e-05 | 13.7094 | 1208300 | 0.00231989 | 1.91996e-09
|  |  |  | 1 | 30 | 1200000 | 3235.17 | 3235.17 | 30.002 | 30.0135 | 6.95354e-05 | 13.5026 | 1190080 | 0.00231785 | 1.94765e-09
|  |  |  | 1 | 30 | 1200000 | 3235.2 | 3235.2 | 30.002 | 30.0135 | 6.95874e-05 | 13.7304 | 1210160 | 0.00231958 | 1.91676e-09
|  |  |  | 1 | 30 | 1200000 | 3235.23 | 3235.23 | 30.0018 | 30.0104 | 6.94851e-05 | 13.5298 | 1192470 | 0.00231617 | 1.94233e-09
|  |  |  | 1 | 30 | 1200000 | 3235.3 | 3235.3 | 30.0016 | 30.011 | 6.94979e-05 | 13.7319 | 1210280 | 0.0023166 | 1.9141e-09
|  |  |  | 1 | 30 | 1200000 | 3235.43 | 3235.43 | 30.0013 | 30.0119 | 6.92998e-05 | 13.4986 | 1189720 | 0.00230999 | 1.94162e-09
|  |  |  | 1 | 30 | 1200000 | 3235.46 | 3235.46 | 30.0012 | 30.0122 | 6.95544e-05 | 13.7398 | 1210980 | 0.00231848 | 1.91455e-09
|  |  |  | 1 | 30 | 1200000 | 3235.49 | 3235.49 | 30.0011 | 30.0125 | 6.95012e-05 | 13.5317 | 1192640 | 0.00231671 | 1.9425e-09
|  |  |  | 1 | 30 | 1200000 | 3235.7 | 3235.7 | 30.0034 | 30.013 | 6.97086e-05 | 13.745 | 1211440 | 0.00232362 | 1.91806e-09
|  |  |  | 1 | 30 | 1200000 | 3235.71 | 3235.71 | 30.0034 | 30.013 | 6.9346e-05 | 13.544 | 1193730 | 0.00231153 | 1.9364e-09
|  |  |  | 1 | 30 | 1200000 | 3235.82 | 3235.82 | 30.0025 | 30.0132 | 6.94477e-05 | 13.7557 | 1212390 | 0.00231492 | 1.9094e-09
|  |  |  | 1 | 30 | 1200000 | 3235.87 | 3235.87 | 30.0021 | 30.0132 | 6.92007e-05 | 13.5254 | 1192090 | 0.00230669 | 1.935e-09
|  |  |  | 1 | 30 | 1200000 | 3236.1 | 3236.1 | 30.0013 | 30.0134 | 6.94734e-05 | 13.7333 | 1210410 | 0.00231578 | 1.91322e-09
|  |  |  | 1 | 30 | 1200000 | 3236.13 | 3236.13 | 30.0013 | 30.0134 | 6.92347e-05 | 13.4996 | 1189810 | 0.00230782 | 1.93965e-09
|  |  |  | 1 | 30 | 1200000 | 3236.26 | 3236.26 | 30.0011 | 30.0134 | 6.93858e-05 | 13.7006 | 1207530 | 0.00231286 | 1.91537e-09
|  |  |  | 1 | 30 | 1200000 | 3236.29 | 3236.29 | 30.001 | 30.0134 | 6.9235e-05 | 13.4941 | 1189330 | 0.00230783 | 1.94045e-09
|  |  |  | 1 | 30 | 1200000 | 3236.32 | 3236.32 | 30.001 | 30.0134 | 6.96281e-05 | 13.7298 | 1210100 | 0.00232094 | 1.91797e-09
|  |  |  | 1 | 30 | 1200000 | 3236.43 | 3236.43 | 30.0009 | 30.0135 | 6.92109e-05 | 13.4901 | 1188970 | 0.00230703 | 1.94035e-09
|  |  |  | 1 | 30 | 1200000 | 3236.46 | 3236.46 | 30.004 | 30.0135 | 6.9362e-05 | 13.6911 | 1206690 | 0.00231207 | 1.91604e-09
|  |  |  | 1 | 30 | 1200000 | 3236.83 | 3236.83 | 30.0016 | 30.0135 | 6.91704e-05 | 13.4863 | 1188640 | 0.00230568 | 1.93976e-09
|  |  |  | 1 | 30 | 1200000 | 3236.88 | 3236.88 | 30.0016 | 30.0135 | 6.93203e-05 | 13.7094 | 1208300 | 0.00231068 | 1.91234e-09
|  |  |  | 1 | 30 | 1200000 | 3237.05 | 3237.05 | 30.0011 | 30.0135 | 6.92761e-05 | 13.488 | 1188790 | 0.0023092 | 1.94249e-09
|  |  |  | 1 | 30 | 1200000 | 3237.1 | 3237.1 | 30.001 | 30.0135 | 6.9305e-05 | 13.6931 | 1206870 | 0.00231017 | 1.91418e-09
|  |  |  | 1 | 30 | 1200000 | 3237.57 | 3237.57 | 30.0008 | 30.0135 | 6.91384e-05 | 13.477 | 1187820 | 0.00230461 | 1.94021e-09
|  |  |  | 1 | 30 | 1200000 | 3237.58 | 3237.58 | 30.0008 | 30.0135 | 6.92566e-05 | 13.6862 | 1206260 | 0.00230855 | 1.91382e-09
|  |  |  | 1 | 30 | 1200000 | 3242.59 | 3242.59 | 30.0013 | 30.0085 | 6.90618e-05 | 13.6793 | 1205650 | 0.00230206 | 1.90939e-09
|  |  |  | 1 | 30 | 1200000 | 3247.6 | 3247.6 | 30.0033 | 30.0139 | 6.92514e-05 | 13.6335 | 1201610 | 0.00230838 | 1.92107e-09
|  |  |  | 1 | 30 | 1200000 | 3252.61 | 3252.61 | 29.9987 | 30.0116 | 6.95219e-05 | 13.7381 | 1210830 | 0.0023174 | 1.91389e-09
|  |  |  | 1 | 30 | 1200000 | 3252.64 | 3252.64 | 29.9987 | 30.0116 | 6.9347e-05 | 13.5264 | 1192180 | 0.00231157 | 1.93895e-09
|  |  |  | 1 | 30 | 1200000 | 3252.79 | 3252.79 | 29.9977 | 30.0125 | 6.97012e-05 | 13.732 | 1210290 | 0.00232337 | 1.91968e-09
|  |  |  | 1 | 30 | 1200000 | 3252.8 | 3252.8 | 29.9977 | 30.0125 | 6.95343e-05 | 13.5213 | 1191720 | 0.00231781 | 1.94492e-09
|  |  |  | 1 | 30 | 1200000 | 3252.95 | 3252.95 | 29.9992 | 30.013 | 6.94968e-05 | 13.7517 | 1212030 | 0.00231656 | 1.91131e-09
|  |  |  | 1 | 30 | 1200000 | 3252.96 | 3252.96 | 29.9992 | 30.013 | 6.94112e-05 | 13.5419 | 1193540 | 0.00231371 | 1.93852e-09
|  |  |  | 1 | 30 | 1200000 | 3253.31 | 3253.31 | 29.9991 | 30.0134 | 6.95774e-05 | 13.7636 | 1213080 | 0.00231925 | 1.91187e-09
|  |  |  | 1 | 30 | 1200000 | 3253.32 | 3253.32 | 29.9991 | 30.0134 | 6.94846e-05 | 13.5386 | 1193250 | 0.00231615 | 1.94105e-09
|  |  |  | 1 | 30 | 1200000 | 3257.56 | 3257.56 | 30.0007 | 30.0121 | 6.91069e-05 | 13.7435 | 1211310 | 0.00230356 | 1.90172e-09
|  |  |  | 1 | 30 | 1200000 | 3259.33 | 3259.33 | 29.9978 | 30.0131 | 6.91998e-05 | 13.5408 | 1193450 | 0.00230666 | 1.93277e-09
|  |  |  | 1 | 30 | 1200000 | 3260.37 | 3260.37 | 29.9976 | 30.0101 | 6.9348e-05 | 13.7936 | 1215720 | 0.0023116 | 1.90142e-09
|  |  |  | 1 | 30 | 1200000 | 3260.41 | 3260.41 | 29.9976 | 30.0101 | 6.91104e-05 | 13.5412 | 1193470 | 0.00230368 | 1.93023e-09
|  |  |  | 1 | 30 | 1200000 | 3262.83 | 3262.83 | 29.9952 | 30.0115 | 6.94158e-05 | 13.7452 | 1211460 | 0.00231386 | 1.90998e-09
|  |  |  | 1 | 30 | 1200000 | 3263.52 | 3263.52 | 29.9963 | 30.0105 | 6.94439e-05 | 13.5381 | 1193210 | 0.0023148 | 1.93998e-09
|  |  |  | 1 | 30 | 1200000 | 3268.52 | 3268.52 | 29.9967 | 30.011 | 6.96081e-05 | 13.6532 | 1203350 | 0.00232027 | 1.92818e-09
|  |  |  | 1 | 30 | 1200000 | 3270.29 | 3270.29 | 29.9975 | 30.0125 | 6.94897e-05 | 13.4494 | 1185390 | 0.00231632 | 1.95406e-09
|  |  |  | 1 | 30 | 1200000 | 3270.32 | 3270.32 | 29.9975 | 30.0125 | 6.96434e-05 | 13.7472 | 1211630 | 0.00232145 | 1.91597e-09
|  |  |  | 1 | 30 | 1200000 | 3270.39 | 3270.39 | 29.9981 | 30.0127 | 6.97687e-05 | 13.5462 | 1193920 | 0.00232562 | 1.94789e-09
|  |  |  | 1 | 30 | 1200000 | 3270.64 | 3270.64 | 29.9997 | 30.0132 | 6.97324e-05 | 13.7546 | 1212280 | 0.00232441 | 1.91739e-09
|  |  |  | 1 | 30 | 1200000 | 3270.65 | 3270.65 | 29.9999 | 30.0132 | 6.96148e-05 | 13.5354 | 1192970 | 0.00232049 | 1.94514e-09
|  |  |  | 1 | 30 | 1200000 | 3270.88 | 3270.88 | 30.0003 | 30.0134 | 6.96587e-05 | 13.7634 | 1213060 | 0.00232196 | 1.91413e-09
|  |  |  | 1 | 30 | 1200000 | 3270.89 | 3270.89 | 30.0004 | 30.0134 | 6.96624e-05 | 13.5567 | 1194840 | 0.00232208 | 1.94342e-09
|  |  |  | 1 | 30 | 1200000 | 3272 | 3272 | 30.0004 | 30.011 | 6.96339e-05 | 13.7704 | 1213680 | 0.00232113 | 1.91248e-09
|  |  |  | 1 | 30 | 1200000 | 3272.03 | 3272.03 | 30.0004 | 30.011 | 6.93309e-05 | 13.5245 | 1192010 | 0.00231103 | 1.93877e-09
|  |  |  | 1 | 30 | 1200000 | 3272.16 | 3272.16 | 30.0005 | 30.0119 | 6.93841e-05 | 13.7303 | 1210150 | 0.0023128 | 1.91117e-09
|  |  |  | 1 | 30 | 1200000 | 3272.25 | 3272.25 | 30.0006 | 30.0099 | 6.93227e-05 | 13.5257 | 1192110 | 0.00231076 | 1.93837e-09
|  |  |  | 1 | 30 | 1200000 | 3272.58 | 3272.58 | 29.9939 | 30.0115 | 6.95849e-05 | 13.7734 | 1213940 | 0.0023195 | 1.91072e-09
|  |  |  | 1 | 30 | 1200000 | 3272.61 | 3272.61 | 29.9922 | 30.0119 | 6.92968e-05 | 13.5514 | 1194380 | 0.00230989 | 1.93397e-09
|  |  |  | 1 | 30 | 1200000 | 3277.62 | 3277.62 | 30.0005 | 30.013 | 6.91268e-05 | 13.5376 | 1193160 | 0.00230423 | 1.9312e-09
|  |  |  | 1 | 30 | 1200000 | 3279.84 | 3279.84 | 30.0008 | 30.0135 | 6.93592e-05 | 13.7395 | 1210960 | 0.00231197 | 1.90921e-09
|  |  |  | 1 | 30 | 1200000 | 3279.99 | 3279.99 | 30.0008 | 30.0135 | 6.964e-05 | 13.5218 | 1191770 | 0.00232133 | 1.9478e-09
|  |  |  | 1 | 30 | 1200000 | 3280.14 | 3280.14 | 30.0008 | 30.0135 | 6.9417e-05 | 13.7243 | 1209620 | 0.0023139 | 1.91292e-09
|  |  |  | 1 | 30 | 1200000 | 3281.07 | 3281.07 | 30.0033 | 30.0135 | 6.96562e-05 | 13.5238 | 1191940 | 0.00232187 | 1.94797e-09
|  |  |  | 1 | 30 | 1200000 | 3283.87 | 3283.87 | 30.0036 | 30.0129 | 6.97501e-05 | 13.729 | 1210030 | 0.002325 | 1.92144e-09
|  |  |  | 1 | 30 | 1200000 | 3284.16 | 3284.16 | 30.0033 | 30.0133 | 6.9713e-05 | 13.5251 | 1192060 | 0.00232377 | 1.94937e-09
|  |  |  | 1 | 30 | 1200000 | 3284.25 | 3284.25 | 30.0024 | 30.0134 | 6.98072e-05 | 13.7259 | 1209760 | 0.00232691 | 1.92345e-09
|  |  |  | 1 | 30 | 1200000 | 3284.32 | 3284.32 | 30.0021 | 30.0134 | 6.96969e-05 | 13.5231 | 1191890 | 0.00232323 | 1.9492e-09
|  |  |  | 1 | 30 | 1200000 | 3284.39 | 3284.39 | 30.0018 | 30.0134 | 6.97087e-05 | 13.7417 | 1211150 | 0.00232362 | 1.91852e-09
|  |  |  | 1 | 30 | 1200000 | 3284.44 | 3284.44 | 30.0016 | 30.0134 | 6.97046e-05 | 13.5307 | 1192550 | 0.00232349 | 1.94833e-09
|  |  |  | 1 | 30 | 1200000 | 3284.49 | 3284.49 | 30.0014 | 30.0134 | 6.97092e-05 | 13.7329 | 1210380 | 0.00232364 | 1.91977e-09
|  |  |  | 1 | 30 | 1200000 | 3284.68 | 3284.68 | 30.0011 | 30.0135 | 6.96559e-05 | 13.5282 | 1192330 | 0.00232186 | 1.94733e-09
|  |  |  | 1 | 30 | 1200000 | 3284.73 | 3284.73 | 30.001 | 30.0135 | 6.97731e-05 | 13.7539 | 1212230 | 0.00232577 | 1.91859e-09
|  |  |  | 1 | 30 | 1200000 | 3284.74 | 3284.74 | 30.001 | 30.0135 | 6.95341e-05 | 13.5257 | 1192110 | 0.0023178 | 1.94428e-09
|  |  |  | 1 | 30 | 1200000 | 3284.79 | 3284.79 | 30.001 | 30.0135 | 6.98875e-05 | 13.7433 | 1211290 | 0.00232958 | 1.92322e-09
|  |  |  | 1 | 30 | 1200000 | 3284.86 | 3284.86 | 30.0009 | 30.0135 | 6.94955e-05 | 13.4889 | 1188870 | 0.00231652 | 1.9485e-09
|  |  |  | 1 | 30 | 1200000 | 3284.89 | 3284.89 | 30.0009 | 30.0135 | 6.97173e-05 | 13.735 | 1210560 | 0.00232391 | 1.9197e-09
|  |  |  | 1 | 30 | 1200000 | 3284.92 | 3284.92 | 30.0009 | 30.0135 | 6.97372e-05 | 13.5291 | 1192410 | 0.00232457 | 1.94947e-09
|  |  |  | 1 | 30 | 1200000 | 3284.99 | 3284.99 | 30.0009 | 30.0135 | 6.97405e-05 | 13.7544 | 1212270 | 0.00232468 | 1.91763e-09
|  |  |  | 1 | 30 | 1200000 | 3285 | 3285 | 30.0009 | 30.0135 | 6.97285e-05 | 13.5391 | 1193300 | 0.00232428 | 1.94778e-09
|  |  |  | 1 | 30 | 1200000 | 3285.11 | 3285.11 | 30.0008 | 30.0103 | 6.98303e-05 | 13.7497 | 1211860 | 0.00232768 | 1.92075e-09
|  |  |  | 1 | 30 | 1200000 | 3285.12 | 3285.12 | 30.0008 | 30.0103 | 6.96312e-05 | 13.5341 | 1192850 | 0.00232104 | 1.94579e-09
|  |  |  | 1 | 30 | 1200000 | 3285.19 | 3285.19 | 30.0008 | 30.009 | 6.96021e-05 | 13.7588 | 1212660 | 0.00232007 | 1.91321e-09
|  |  |  | 1 | 30 | 1200000 | 3285.2 | 3285.2 | 30.0008 | 30.009 | 6.95902e-05 | 13.5391 | 1193290 | 0.00231967 | 1.94393e-09
|  |  |  | 1 | 30 | 1200000 | 3285.29 | 3285.29 | 30.0008 | 30.0106 | 6.97306e-05 | 13.7865 | 1215090 | 0.00232435 | 1.9129e-09
|  |  |  | 1 | 30 | 1200000 | 3285.3 | 3285.3 | 30.0008 | 30.0106 | 6.96865e-05 | 13.5629 | 1195390 | 0.00232288 | 1.9432e-09
|  |  |  | 1 | 30 | 1200000 | 3285.67 | 3285.67 | 30.0031 | 30.0127 | 6.97788e-05 | 13.7967 | 1216000 | 0.00232596 | 1.9128e-09
|  |  |  | 1 | 30 | 1200000 | 3285.68 | 3285.68 | 30.0031 | 30.0127 | 6.95647e-05 | 13.5593 | 1195070 | 0.00231882 | 1.94032e-09
|  |  |  | 1 | 30 | 1200000 | 3285.95 | 3285.95 | 30.0033 | 30.0132 | 6.95191e-05 | 13.7876 | 1215190 | 0.0023173 | 1.90694e-09
|  |  |  | 1 | 30 | 1200000 | 3285.96 | 3285.96 | 30.0033 | 30.0132 | 6.96314e-05 | 13.5308 | 1192560 | 0.00232105 | 1.94627e-09
|  |  |  | 1 | 30 | 1200000 | 3286.01 | 3286.01 | 30.0024 | 30.0133 | 6.96993e-05 | 13.7639 | 1213100 | 0.00232331 | 1.91518e-09
|  |  |  | 1 | 30 | 1200000 | 3286.04 | 3286.04 | 30.0024 | 30.0133 | 6.94971e-05 | 13.4614 | 1186450 | 0.00231657 | 1.95253e-09
|  |  |  | 1 | 30 | 1200000 | 3286.07 | 3286.07 | 30.0024 | 30.0133 | 6.96025e-05 | 13.7511 | 1211980 | 0.00232008 | 1.9143e-09
|  |  |  | 1 | 30 | 1200000 | 3286.08 | 3286.08 | 30.0024 | 30.0133 | 6.96965e-05 | 13.5297 | 1192470 | 0.00232322 | 1.94824e-09
|  |  |  | 1 | 30 | 1200000 | 3286.17 | 3286.17 | 30.0018 | 30.0102 | 6.98055e-05 | 13.7556 | 1212370 | 0.00232685 | 1.91925e-09
|  |  |  | 1 | 30 | 1200000 | 3286.18 | 3286.18 | 30.0018 | 30.0102 | 6.94674e-05 | 13.5542 | 1194630 | 0.00231558 | 1.93833e-09
|  |  |  | 1 | 30 | 1200000 | 3286.33 | 3286.33 | 30.0013 | 30.0118 | 6.96741e-05 | 13.7797 | 1214490 | 0.00232247 | 1.91229e-09
|  |  |  | 1 | 30 | 1200000 | 3286.36 | 3286.36 | 30.0013 | 30.0118 | 6.94377e-05 | 13.5041 | 1190210 | 0.00231459 | 1.94469e-09
|  |  |  | 1 | 30 | 1200000 | 3286.41 | 3286.41 | 30.0012 | 30.0122 | 6.95482e-05 | 13.7047 | 1207890 | 0.00231827 | 1.91928e-09
|  |  |  | 1 | 30 | 1200000 | 3286.52 | 3286.52 | 30.001 | 30.0126 | 6.93581e-05 | 13.4746 | 1187610 | 0.00231194 | 1.94672e-09
|  |  |  | 1 | 30 | 1200000 | 3286.53 | 3286.53 | 30.001 | 30.0126 | 6.94515e-05 | 13.6897 | 1206570 | 0.00231505 | 1.91871e-09
|  |  |  | 1 | 30 | 1200000 | 3291.54 | 3291.54 | 30.0005 | 30.0133 | 6.91872e-05 | 13.6191 | 1200340 | 0.00230624 | 1.92132e-09
|  |  |  | 1 | 30 | 1200000 | 3296.55 | 3296.55 | 30.0033 | 30.0135 | 6.95237e-05 | 13.5654 | 1195610 | 0.00231746 | 1.9383e-09
|  |  |  | 1 | 30 | 1200000 | 3299.44 | 3299.44 | 30.0039 | 30.0121 | 6.97476e-05 | 13.773 | 1213910 | 0.00232492 | 1.91524e-09
|  |  |  | 1 | 30 | 1200000 | 3299.45 | 3299.45 | 30.0033 | 30.0124 | 6.97031e-05 | 13.5571 | 1194880 | 0.00232344 | 1.94449e-09
|  |  |  | 1 | 30 | 1200000 | 3299.68 | 3299.68 | 30.0021 | 30.0129 | 6.95515e-05 | 13.7893 | 1215340 | 0.00231838 | 1.9076e-09
|  |  |  | 1 | 30 | 1200000 | 3299.69 | 3299.69 | 30.0018 | 30.013 | 6.97019e-05 | 13.578 | 1196720 | 0.0023234 | 1.94146e-09
|  |  |  | 1 | 30 | 1200000 | 3299.86 | 3299.86 | 30.0014 | 30.0132 | 6.96736e-05 | 13.7874 | 1215170 | 0.00232245 | 1.91121e-09
|  |  |  | 1 | 30 | 1200000 | 3299.87 | 3299.87 | 30.0014 | 30.0132 | 6.95147e-05 | 13.5799 | 1196890 | 0.00231716 | 1.93599e-09
|  |  |  | 1 | 30 | 1200000 | 3304.88 | 3304.88 | 30.0007 | 30.0119 | 6.92472e-05 | 13.5654 | 1195610 | 0.00230824 | 1.9306e-09
|  |  |  | 1 | 30 | 1200000 | 3307.8 | 3307.8 | 29.9994 | 30.0115 | 6.97553e-05 | 13.7817 | 1214670 | 0.00232518 | 1.91424e-09
|  |  |  | 1 | 30 | 1200000 | 3307.83 | 3307.83 | 29.9965 | 30.0119 | 6.97675e-05 | 13.5671 | 1195760 | 0.00232558 | 1.94486e-09
|  |  |  | 1 | 30 | 1200000 | 3312.61 | 3312.61 | 30.0007 | 30.0125 | 6.96568e-05 | 13.7975 | 1216070 | 0.00232189 | 1.90934e-09
|  |  |  | 1 | 30 | 1200000 | 3312.62 | 3312.62 | 30.0007 | 30.0125 | 6.96545e-05 | 13.5524 | 1194460 | 0.00232182 | 1.94382e-09
|  |  |  | 1 | 30 | 1200000 | 3312.73 | 3312.73 | 30.0007 | 30.0128 | 6.9765e-05 | 13.754 | 1212240 | 0.0023255 | 1.91835e-09
|  |  |  | 1 | 30 | 1200000 | 3312.76 | 3312.76 | 30.0007 | 30.0128 | 6.9406e-05 | 13.4903 | 1189000 | 0.00231353 | 1.94579e-09
|  |  |  | 1 | 30 | 1200000 | 3312.83 | 3312.83 | 30.0007 | 30.013 | 6.95895e-05 | 13.6941 | 1206960 | 0.00231965 | 1.9219e-09
|  |  |  | 1 | 30 | 1200000 | 3313.02 | 3313.02 | 30.0007 | 30.0133 | 6.94306e-05 | 13.4878 | 1188770 | 0.00231435 | 1.94685e-09
|  |  |  | 1 | 30 | 1200000 | 3313.05 | 3313.05 | 30.0007 | 30.0133 | 6.9569e-05 | 13.7681 | 1213480 | 0.00231897 | 1.91101e-09
|  |  |  | 1 | 30 | 1200000 | 3313.08 | 3313.08 | 30.0007 | 30.0133 | 6.92754e-05 | 13.499 | 1189760 | 0.00230918 | 1.94088e-09
|  |  |  | 1 | 30 | 1200000 | 3313.13 | 3313.13 | 30.0039 | 30.0134 | 6.95638e-05 | 13.7165 | 1208930 | 0.00231879 | 1.91805e-09
|  |  |  | 1 | 30 | 1200000 | 3313.22 | 3313.22 | 30.0033 | 30.0134 | 6.94617e-05 | 13.5125 | 1190950 | 0.00231539 | 1.94415e-09
|  |  |  | 1 | 30 | 1200000 | 3313.89 | 3313.89 | 30.001 | 30.0103 | 6.96448e-05 | 13.7229 | 1209500 | 0.00232149 | 1.91939e-09
|  |  |  | 1 | 30 | 1200000 | 3314.2 | 3314.2 | 30.0008 | 30.0125 | 6.92904e-05 | 13.5207 | 1191670 | 0.00230968 | 1.93818e-09
|  |  |  | 1 | 30 | 1200000 | 3314.43 | 3314.43 | 30.0008 | 30.0131 | 6.95689e-05 | 13.7703 | 1213670 | 0.00231896 | 1.9107e-09
|  |  |  | 1 | 30 | 1200000 | 3314.54 | 3314.54 | 30.0008 | 30.0107 | 6.92633e-05 | 13.5684 | 1195880 | 0.00230878 | 1.93061e-09
|  |  |  | 1 | 30 | 1200000 | 3319.55 | 3319.55 | 30.0016 | 30.0135 | 6.93629e-05 | 13.5328 | 1192740 | 0.0023121 | 1.93848e-09
|  |  |  | 1 | 30 | 1200000 | 3322.05 | 3322.05 | 30.0001 | 30.012 | 6.96843e-05 | 13.7432 | 1211280 | 0.00232281 | 1.91764e-09
|  |  |  | 1 | 30 | 1200000 | 3322.14 | 3322.14 | 30.0004 | 30.0125 | 6.95008e-05 | 13.5383 | 1193220 | 0.00231669 | 1.94154e-09
|  |  |  | 1 | 30 | 1200000 | 3326.24 | 3326.24 | 30.0008 | 30.0139 | 7.00256e-05 | 13.7466 | 1211590 | 0.00233419 | 1.92656e-09
|  |  |  | 1 | 30 | 1200000 | 3326.27 | 3326.27 | 30.0008 | 30.0138 | 6.9568e-05 | 13.5021 | 1190030 | 0.00231893 | 1.94863e-09
|  |  |  | 1 | 30 | 1200000 | 3326.32 | 3326.32 | 30.0008 | 30.0137 | 6.98976e-05 | 13.7091 | 1208270 | 0.00232992 | 1.9283e-09
|  |  |  | 1 | 30 | 1200000 | 3326.39 | 3326.39 | 29.9976 | 30.0137 | 6.96328e-05 | 13.5055 | 1190330 | 0.00232109 | 1.94996e-09
|  |  |  | 1 | 30 | 1200000 | 3326.44 | 3326.44 | 29.9951 | 30.0137 | 6.97838e-05 | 13.7087 | 1208240 | 0.00232613 | 1.92522e-09
|  |  |  | 1 | 30 | 1200000 | 3326.75 | 3326.75 | 29.9989 | 30.0106 | 6.96101e-05 | 13.4761 | 1187740 | 0.00232034 | 1.95357e-09
|  |  |  | 1 | 30 | 1200000 | 3326.78 | 3326.78 | 29.9993 | 30.0112 | 6.97005e-05 | 13.743 | 1211260 | 0.00232335 | 1.91813e-09
|  |  |  | 1 | 30 | 1200000 | 3326.83 | 3326.83 | 29.9993 | 30.0112 | 6.98344e-05 | 13.5364 | 1193050 | 0.00232781 | 1.95114e-09
|  |  |  | 1 | 30 | 1200000 | 3326.92 | 3326.92 | 29.9998 | 30.0089 | 6.98869e-05 | 13.7543 | 1212260 | 0.00232956 | 1.92167e-09
|  |  |  | 1 | 30 | 1200000 | 3326.93 | 3326.93 | 29.9998 | 30.0089 | 6.97299e-05 | 13.5138 | 1191070 | 0.00232433 | 1.95147e-09
|  |  |  | 1 | 30 | 1200000 | 3326.98 | 3326.98 | 30 | 30.0098 | 6.97908e-05 | 13.7283 | 1209970 | 0.00232636 | 1.92266e-09
|  |  |  | 1 | 30 | 1200000 | 3326.99 | 3326.99 | 30 | 30.0098 | 6.96072e-05 | 13.5268 | 1192200 | 0.00232024 | 1.94618e-09
|  |  |  | 1 | 30 | 1200000 | 3327.26 | 3327.26 | 30.0036 | 30.0123 | 6.98304e-05 | 13.7475 | 1211660 | 0.00232768 | 1.92106e-09
|  |  |  | 1 | 30 | 1200000 | 3327.27 | 3327.27 | 30.0036 | 30.0123 | 6.95997e-05 | 13.5159 | 1191250 | 0.00231999 | 1.94753e-09
|  |  |  | 1 | 30 | 1200000 | 3327.32 | 3327.32 | 30.0031 | 30.0094 | 6.98616e-05 | 13.7712 | 1213750 | 0.00232872 | 1.91861e-09
|  |  |  | 1 | 30 | 1200000 | 3327.33 | 3327.33 | 30.0031 | 30.0094 | 6.96955e-05 | 13.5474 | 1194020 | 0.00232318 | 1.94568e-09
|  |  |  | 1 | 30 | 1200000 | 3327.68 | 3327.68 | 30.0014 | 30.0085 | 6.97727e-05 | 13.7616 | 1212900 | 0.00232576 | 1.91751e-09
|  |  |  | 1 | 30 | 1200000 | 3327.69 | 3327.69 | 30.0014 | 30.0085 | 6.96964e-05 | 13.5308 | 1192570 | 0.00232321 | 1.94808e-09
|  |  |  | 1 | 30 | 1200000 | 3327.78 | 3327.78 | 29.9986 | 30.0071 | 6.97005e-05 | 13.7441 | 1211360 | 0.00232335 | 1.91797e-09
|  |  |  | 1 | 30 | 1200000 | 3327.79 | 3327.79 | 29.9986 | 30.0071 | 6.9859e-05 | 13.5327 | 1192730 | 0.00232863 | 1.95236e-09
|  |  |  | 1 | 30 | 1200000 | 3328 | 3328 | 29.9997 | 30.0102 | 6.96261e-05 | 13.765 | 1213200 | 0.00232087 | 1.91301e-09
|  |  |  | 1 | 30 | 1200000 | 3328.01 | 3328.01 | 29.9999 | 30.0109 | 6.97202e-05 | 13.5415 | 1193500 | 0.00232401 | 1.94722e-09
|  |  |  | 1 | 30 | 1200000 | 3328.36 | 3328.36 | 30.0005 | 30.0146 | 6.98792e-05 | 13.7467 | 1211590 | 0.00232931 | 1.92251e-09
|  |  |  | 1 | 30 | 1200000 | 3328.39 | 3328.39 | 30.0005 | 30.0144 | 6.96496e-05 | 13.4964 | 1189530 | 0.00232165 | 1.95174e-09
|  |  |  | 1 | 30 | 1200000 | 3328.4 | 3328.4 | 30.0005 | 30.0144 | 6.95716e-05 | 13.723 | 1209500 | 0.00231905 | 1.91736e-09
|  |  |  | 1 | 30 | 1200000 | 3328.45 | 3328.45 | 30.0006 | 30.0142 | 6.95598e-05 | 13.5022 | 1190040 | 0.00231866 | 1.94839e-09
|  |  |  | 1 | 30 | 1200000 | 3328.6 | 3328.6 | 30.0006 | 30.014 | 6.97905e-05 | 13.7339 | 1210460 | 0.00232635 | 1.92188e-09
|  |  |  | 1 | 30 | 1200000 | 3328.61 | 3328.61 | 30.0007 | 30.0139 | 6.95201e-05 | 13.4852 | 1188550 | 0.00231734 | 1.94973e-09
|  |  |  | 1 | 30 | 1200000 | 3328.64 | 3328.64 | 30.0007 | 30.0139 | 6.96449e-05 | 13.7207 | 1209300 | 0.0023215 | 1.9197e-09
|  |  |  | 1 | 30 | 1200000 | 3328.75 | 3328.75 | 30.0007 | 30.0137 | 6.94471e-05 | 13.482 | 1188260 | 0.0023149 | 1.94815e-09
|  |  |  | 1 | 30 | 1200000 | 3328.76 | 3328.76 | 30.0007 | 30.0137 | 6.96457e-05 | 13.7064 | 1208040 | 0.00232152 | 1.92172e-09
|  |  |  | 1 | 30 | 1200000 | 3328.89 | 3328.89 | 30.0007 | 30.0168 | 6.93829e-05 | 13.4687 | 1187090 | 0.00231276 | 1.94826e-09
|  |  |  | 1 | 30 | 1200000 | 3328.9 | 3328.9 | 30.0007 | 30.0168 | 6.96148e-05 | 13.6783 | 1205570 | 0.00232049 | 1.92482e-09
|  |  |  | 1 | 30 | 1200000 | 3333.91 | 3333.91 | 30.0007 | 30.009 | 6.91713e-05 | 13.6139 | 1199880 | 0.00230571 | 1.92161e-09
|  |  |  | 1 | 30 | 1200000 | 3338.91 | 3338.91 | 29.9934 | 30.0093 | 6.95224e-05 | 13.5875 | 1197550 | 0.00231741 | 1.93512e-09
|  |  |  | 1 | 30 | 1200000 | 3343.92 | 3343.92 | 30.0024 | 30.0099 | 6.97658e-05 | 13.5979 | 1198480 | 0.00232553 | 1.9404e-09
|  |  |  | 1 | 30 | 1200000 | 3348.92 | 3348.92 | 29.9989 | 30.0055 | 6.93729e-05 | 13.4997 | 1189820 | 0.00231243 | 1.94352e-09
|  |  |  | 1 | 30 | 1200000 | 3348.95 | 3348.95 | 29.9989 | 30.0055 | 6.97508e-05 | 13.7169 | 1208960 | 0.00232503 | 1.92316e-09
|  |  |  | 1 | 30 | 1200000 | 3348.96 | 3348.96 | 29.9989 | 30.0055 | 6.94539e-05 | 13.5061 | 1190380 | 0.00231513 | 1.94486e-09
|  |  |  | 1 | 30 | 1200000 | 3348.99 | 3348.99 | 29.9993 | 30.0039 | 6.9499e-05 | 13.7131 | 1208630 | 0.00231663 | 1.91674e-09
|  |  |  | 1 | 30 | 1200000 | 3349.04 | 3349.04 | 29.9996 | 30.0027 | 6.94869e-05 | 13.4979 | 1189660 | 0.00231623 | 1.94697e-09
|  |  |  | 1 | 30 | 1200000 | 3349.11 | 3349.11 | 29.9967 | 30.0017 | 6.97243e-05 | 13.7536 | 1212200 | 0.00232414 | 1.9173e-09
|  |  |  | 1 | 30 | 1200000 | 3349.12 | 3349.12 | 29.9967 | 30.0017 | 6.97772e-05 | 13.5395 | 1193330 | 0.00232591 | 1.9491e-09
|  |  |  | 1 | 30 | 1200000 | 3350.29 | 3350.29 | 29.9994 | 30.0041 | 6.95379e-05 | 13.7422 | 1211200 | 0.00231793 | 1.91376e-09
|  |  |  | 1 | 30 | 1200000 | 3350.32 | 3350.32 | 29.9994 | 30.0041 | 6.94044e-05 | 13.5189 | 1191520 | 0.00231348 | 1.94163e-09
|  |  |  | 1 | 30 | 1200000 | 3350.41 | 3350.41 | 29.9967 | 30.0018 | 6.96501e-05 | 13.7712 | 1213750 | 0.00232167 | 1.9128e-09
|  |  |  | 1 | 30 | 1200000 | 3350.44 | 3350.44 | 29.9967 | 30.0018 | 6.93139e-05 | 13.5369 | 1193100 | 0.00231046 | 1.93653e-09
|  |  |  | 1 | 30 | 1200000 | 3353.9 | 3353.9 | 29.9944 | 30.0048 | 6.9576e-05 | 13.7878 | 1215210 | 0.0023192 | 1.90847e-09
|  |  |  | 1 | 30 | 1200000 | 3353.94 | 3353.94 | 29.9944 | 30.0048 | 6.9263e-05 | 13.5739 | 1196360 | 0.00230877 | 1.92982e-09
|  |  |  | 1 | 30 | 1200000 | 3358.95 | 3358.95 | 29.9967 | 30.0091 | 6.93689e-05 | 13.5701 | 1196020 | 0.0023123 | 1.93332e-09
|  |  |  | 1 | 30 | 1200000 | 3363.96 | 3363.96 | 30.0007 | 30.0034 | 6.98749e-05 | 13.6809 | 1205790 | 0.00232916 | 1.93165e-09
|  |  |  | 1 | 30 | 1200000 | 3366.85 | 3366.85 | 29.997 | 30.0112 | 6.96673e-05 | 13.4708 | 1187280 | 0.00232224 | 1.95594e-09
|  |  |  | 1 | 30 | 1200000 | 3366.88 | 3366.88 | 29.997 | 30.0112 | 6.99236e-05 | 13.6823 | 1205910 | 0.00233079 | 1.9328e-09
|  |  |  | 1 | 30 | 1200000 | 3367.77 | 3367.77 | 29.999 | 30.0118 | 6.96913e-05 | 13.4782 | 1187920 | 0.00232304 | 1.95555e-09
|  |  |  | 1 | 30 | 1200000 | 3367.8 | 3367.8 | 29.999 | 30.0118 | 6.98464e-05 | 13.7517 | 1212030 | 0.00232821 | 1.92092e-09
|  |  |  | 1 | 30 | 1200000 | 3367.81 | 3367.81 | 29.9994 | 30.0122 | 6.98441e-05 | 13.5076 | 1190520 | 0.00232814 | 1.95556e-09
|  |  |  | 1 | 30 | 1200000 | 3367.84 | 3367.84 | 29.9994 | 30.0122 | 6.99863e-05 | 13.722 | 1209410 | 0.00233288 | 1.92894e-09
|  |  |  | 1 | 30 | 1200000 | 3367.89 | 3367.89 | 29.9997 | 30.0124 | 6.97379e-05 | 13.5159 | 1191250 | 0.0023246 | 1.9514e-09
|  |  |  | 1 | 30 | 1200000 | 3367.94 | 3367.94 | 29.9999 | 30.0095 | 6.97976e-05 | 13.7513 | 1212000 | 0.00232659 | 1.91963e-09
|  |  |  | 1 | 30 | 1200000 | 3367.95 | 3367.95 | 29.9999 | 30.0095 | 6.97867e-05 | 13.5162 | 1191280 | 0.00232622 | 1.95271e-09
|  |  |  | 1 | 30 | 1200000 | 3368 | 3368 | 29.9999 | 30.0095 | 6.98476e-05 | 13.7308 | 1210180 | 0.00232825 | 1.92388e-09
|  |  |  | 1 | 30 | 1200000 | 3368.01 | 3368.01 | 29.9969 | 30.0072 | 6.98435e-05 | 13.5186 | 1191490 | 0.00232812 | 1.95395e-09
|  |  |  | 1 | 30 | 1200000 | 3368.04 | 3368.04 | 29.9969 | 30.0072 | 6.97657e-05 | 13.7408 | 1211070 | 0.00232552 | 1.92022e-09
|  |  |  | 1 | 30 | 1200000 | 3368.09 | 3368.09 | 29.9977 | 30.0084 | 6.98422e-05 | 13.5406 | 1193430 | 0.00232807 | 1.95074e-09
|  |  |  | 1 | 30 | 1200000 | 3368.18 | 3368.18 | 29.9956 | 30.0102 | 7.009e-05 | 13.7588 | 1212660 | 0.00233633 | 1.92662e-09
|  |  |  | 1 | 30 | 1200000 | 3368.21 | 3368.21 | 29.9956 | 30.0102 | 6.97144e-05 | 13.5009 | 1189920 | 0.00232381 | 1.95291e-09
|  |  |  | 1 | 30 | 1200000 | 3368.26 | 3368.26 | 29.9967 | 30.0109 | 6.99446e-05 | 13.7402 | 1211020 | 0.00233149 | 1.92523e-09
|  |  |  | 1 | 30 | 1200000 | 3368.27 | 3368.27 | 29.9967 | 30.0109 | 6.97957e-05 | 13.5007 | 1189910 | 0.00232652 | 1.95521e-09
|  |  |  | 1 | 30 | 1200000 | 3368.3 | 3368.3 | 29.9975 | 30.0083 | 6.98217e-05 | 13.7564 | 1212450 | 0.00232739 | 1.91958e-09
|  |  |  | 1 | 30 | 1200000 | 3368.31 | 3368.31 | 29.9975 | 30.0083 | 6.99152e-05 | 13.545 | 1193810 | 0.00233051 | 1.95215e-09
|  |  |  | 1 | 30 | 1200000 | 3368.58 | 3368.58 | 29.9917 | 30.0097 | 6.98791e-05 | 13.749 | 1211790 | 0.0023293 | 1.9222e-09
|  |  |  | 1 | 30 | 1200000 | 3368.61 | 3368.61 | 29.9935 | 30.0105 | 6.9464e-05 | 13.4718 | 1187360 | 0.00231547 | 1.95009e-09
|  |  |  | 1 | 30 | 1200000 | 3368.62 | 3368.62 | 29.9935 | 30.0105 | 6.96877e-05 | 13.6827 | 1205950 | 0.00232292 | 1.92622e-09
|  |  |  | 1 | 30 | 1200000 | 3368.91 | 3368.91 | 29.9948 | 30.0112 | 6.95459e-05 | 13.4618 | 1186480 | 0.0023182 | 1.95385e-09
|  |  |  | 1 | 30 | 1200000 | 3368.92 | 3368.92 | 29.9948 | 30.0112 | 6.96718e-05 | 13.6764 | 1205390 | 0.00232239 | 1.92668e-09
|  |  |  | 1 | 30 | 1200000 | 3373.93 | 3373.93 | 30.0032 | 30.0056 | 6.93742e-05 | 13.6206 | 1200470 | 0.00231247 | 1.9263e-09
|  |  |  | 1 | 30 | 1200000 | 3378.93 | 3378.93 | 30.0063 | 30.0127 | 6.96261e-05 | 13.6221 | 1200610 | 0.00232087 | 1.93308e-09
|  |  |  | 1 | 30 | 1200000 | 3383.94 | 3383.94 | 30.001 | 30.0106 | 6.99518e-05 | 13.6148 | 1199960 | 0.00233173 | 1.94317e-09
|  |  |  | 1 | 30 | 1200000 | 3388.95 | 3388.95 | 30.0008 | 30.0103 | 6.96503e-05 | 13.6272 | 1201060 | 0.00232168 | 1.93302e-09
|  |  |  | 1 | 30 | 1200000 | 3393.95 | 3393.95 | 30.0039 | 30.0125 | 6.94259e-05 | 13.5692 | 1195940 | 0.0023142 | 1.93504e-09
|  |  |  | 1 | 30 | 1200000 | 3398.96 | 3398.96 | 30.0008 | 30.0113 | 6.96617e-05 | 13.5699 | 1196000 | 0.00232206 | 1.94151e-09
|  |  |  | 1 | 30 | 1200000 | 3403.97 | 3403.97 | 30.0016 | 30.0135 | 6.97178e-05 | 13.5833 | 1197190 | 0.00232393 | 1.94116e-09
|  |  |  | 1 | 30 | 1200000 | 3408.98 | 3408.98 | 30.0053 | 30.0135 | 6.99337e-05 | 13.6481 | 1202900 | 0.00233112 | 1.93793e-09
|  |  |  | 1 | 30 | 1200000 | 3413.99 | 3413.99 | 30.0009 | 30.0134 | 6.95451e-05 | 13.6168 | 1200140 | 0.00231817 | 1.93159e-09
|  |  |  | 1 | 30 | 1200000 | 3418.99 | 3418.99 | 30.0011 | 30.0103 | 7.01863e-05 | 13.6375 | 1201960 | 0.00233954 | 1.94644e-09
|  |  |  | 1 | 30 | 1200000 | 3424 | 3424 | 30.0014 | 30.0131 | 6.99546e-05 | 13.5664 | 1195700 | 0.00233182 | 1.95018e-09
|  |  |  | 1 | 30 | 1200000 | 3429.01 | 3429.01 | 29.9986 | 30.0031 | 6.9596e-05 | 13.5797 | 1196870 | 0.00231987 | 1.93828e-09
|  |  |  | 1 | 30 | 1200000 | 3434.02 | 3434.02 | 29.9951 | 30.0059 | 7.01758e-05 | 13.5376 | 1193160 | 0.00233919 | 1.9605e-09
|  |  |  | 1 | 30 | 1200000 | 3436.64 | 3436.64 | 29.9986 | 30.008 | 7.02126e-05 | 13.747 | 1211620 | 0.00234042 | 1.93165e-09
|  |  |  | 1 | 30 | 1200000 | 3436.67 | 3436.67 | 29.999 | 30.006 | 6.98764e-05 | 13.5115 | 1190860 | 0.00232921 | 1.95591e-09
|  |  |  | 1 | 30 | 1200000 | 3436.72 | 3436.72 | 29.999 | 30.006 | 7.01496e-05 | 13.7117 | 1208510 | 0.00233832 | 1.93488e-09
|  |  |  | 1 | 30 | 1200000 | 3436.81 | 3436.81 | 29.9971 | 30.0087 | 7.01455e-05 | 13.4985 | 1189710 | 0.00233818 | 1.96533e-09
|  |  |  | 1 | 30 | 1200000 | 3436.84 | 3436.84 | 29.9971 | 30.0087 | 7.00191e-05 | 13.7182 | 1209080 | 0.00233397 | 1.93038e-09
|  |  |  | 1 | 30 | 1200000 | 3436.91 | 3436.91 | 29.9984 | 30.0104 | 6.98603e-05 | 13.5085 | 1190590 | 0.00232868 | 1.9559e-09
|  |  |  | 1 | 30 | 1200000 | 3436.94 | 3436.94 | 29.9984 | 30.0104 | 7.01658e-05 | 13.7126 | 1208580 | 0.00233886 | 1.93521e-09
|  |  |  | 1 | 30 | 1200000 | 3436.99 | 3436.99 | 29.9958 | 30.011 | 6.99345e-05 | 13.4919 | 1189140 | 0.00233115 | 1.96037e-09
|  |  |  | 1 | 30 | 1200000 | 3437.02 | 3437.02 | 29.9936 | 30.0115 | 7.01798e-05 | 13.7519 | 1212050 | 0.00233933 | 1.93006e-09
|  |  |  | 1 | 30 | 1200000 | 3437.03 | 3437.03 | 29.9936 | 30.0115 | 7.00224e-05 | 13.518 | 1191440 | 0.00233408 | 1.95905e-09
|  |  |  | 1 | 30 | 1200000 | 3437.06 | 3437.06 | 29.9936 | 30.0115 | 7.00594e-05 | 13.7241 | 1209600 | 0.00233531 | 1.93065e-09
|  |  |  | 1 | 30 | 1200000 | 3437.15 | 3437.15 | 29.9905 | 30.0122 | 7.00063e-05 | 13.5161 | 1191260 | 0.00233354 | 1.95888e-09
|  |  |  | 1 | 30 | 1200000 | 3437.18 | 3437.18 | 29.9905 | 30.0122 | 7.02535e-05 | 13.7431 | 1211270 | 0.00234178 | 1.93333e-09
|  |  |  | 1 | 30 | 1200000 | 3437.23 | 3437.23 | 29.9926 | 30.0093 | 6.98228e-05 | 13.4541 | 1185800 | 0.00232743 | 1.96275e-09
|  |  |  | 1 | 30 | 1200000 | 3437.24 | 3437.24 | 29.9926 | 30.0093 | 6.99648e-05 | 13.6728 | 1205080 | 0.00233216 | 1.93527e-09
|  |  |  | 1 | 30 | 1200000 | 3437.57 | 3437.57 | 29.997 | 30.0063 | 6.98788e-05 | 13.4708 | 1187270 | 0.00232929 | 1.96188e-09
|  |  |  | 1 | 30 | 1200000 | 3437.6 | 3437.6 | 29.997 | 30.0063 | 7.0245e-05 | 13.7498 | 1211860 | 0.0023415 | 1.93215e-09
|  |  |  | 1 | 30 | 1200000 | 3437.63 | 3437.63 | 29.9977 | 30.0077 | 7.00869e-05 | 13.528 | 1192320 | 0.00233623 | 1.95941e-09
|  |  |  | 1 | 30 | 1200000 | 3437.7 | 3437.7 | 29.9983 | 30.0089 | 7.01559e-05 | 13.7435 | 1211310 | 0.00233853 | 1.93058e-09
|  |  |  | 1 | 30 | 1200000 | 3437.71 | 3437.71 | 29.9983 | 30.0089 | 7.01109e-05 | 13.5342 | 1192860 | 0.00233703 | 1.95918e-09
|  |  |  | 1 | 30 | 1200000 | 3437.76 | 3437.76 | 29.9988 | 30.0098 | 7.01148e-05 | 13.7507 | 1211950 | 0.00233716 | 1.92843e-09
|  |  |  | 1 | 30 | 1200000 | 3437.77 | 3437.77 | 29.9988 | 30.0098 | 7.00947e-05 | 13.5345 | 1192890 | 0.00233649 | 1.95869e-09
|  |  |  | 1 | 30 | 1200000 | 3437.82 | 3437.82 | 29.9992 | 30.0105 | 7.00913e-05 | 13.7357 | 1210620 | 0.00233638 | 1.9299e-09
|  |  |  | 1 | 30 | 1200000 | 3437.83 | 3437.83 | 29.9992 | 30.0105 | 7.00381e-05 | 13.5288 | 1192380 | 0.0023346 | 1.95793e-09
|  |  |  | 1 | 30 | 1200000 | 3437.96 | 3437.96 | 29.9966 | 30.0116 | 6.9993e-05 | 13.7483 | 1211730 | 0.0023331 | 1.92543e-09
|  |  |  | 1 | 30 | 1200000 | 3438.01 | 3438.01 | 29.9943 | 30.0088 | 6.98453e-05 | 13.4867 | 1188680 | 0.00232818 | 1.95863e-09
|  |  |  | 1 | 30 | 1200000 | 3438.08 | 3438.08 | 29.9956 | 30.0066 | 7.00753e-05 | 13.7305 | 1210160 | 0.00233584 | 1.93019e-09
|  |  |  | 1 | 30 | 1200000 | 3438.09 | 3438.09 | 29.9966 | 30.008 | 7.01115e-05 | 13.5243 | 1191990 | 0.00233705 | 1.96063e-09
|  |  |  | 1 | 30 | 1200000 | 3438.24 | 3438.24 | 29.9981 | 30.01 | 7.01479e-05 | 13.7403 | 1211030 | 0.00233826 | 1.93081e-09
|  |  |  | 1 | 30 | 1200000 | 3438.41 | 3438.41 | 29.9994 | 30.0085 | 6.98934e-05 | 13.4992 | 1189770 | 0.00232978 | 1.95817e-09
|  |  |  | 1 | 30 | 1200000 | 3438.44 | 3438.44 | 29.9994 | 30.0085 | 6.99381e-05 | 13.7128 | 1208610 | 0.00233127 | 1.92889e-09
|  |  |  | 1 | 30 | 1200000 | 3438.67 | 3438.67 | 30.0002 | 30.0047 | 6.98053e-05 | 13.4764 | 1187760 | 0.00232684 | 1.95901e-09
|  |  |  | 1 | 30 | 1200000 | 3438.7 | 3438.7 | 30.0003 | 30.0065 | 7.01907e-05 | 13.7034 | 1207770 | 0.00233969 | 1.9372e-09
|  |  |  | 1 | 30 | 1200000 | 3438.75 | 3438.75 | 30.0004 | 30.0079 | 6.98367e-05 | 13.4946 | 1189370 | 0.00232789 | 1.95725e-09
|  |  |  | 1 | 30 | 1200000 | 3438.78 | 3438.78 | 30.0004 | 30.0079 | 7.00411e-05 | 13.7607 | 1212820 | 0.0023347 | 1.92501e-09
|  |  |  | 1 | 30 | 1200000 | 3438.81 | 3438.81 | 29.9973 | 30.0058 | 6.96813e-05 | 13.5113 | 1190840 | 0.00232271 | 1.95048e-09
|  |  |  | 1 | 30 | 1200000 | 3438.9 | 3438.9 | 29.998 | 30.0042 | 6.98892e-05 | 13.7136 | 1208670 | 0.00232964 | 1.92744e-09
|  |  |  | 1 | 30 | 1200000 | 3439.09 | 3439.09 | 29.992 | 30.0036 | 6.98698e-05 | 13.4841 | 1188450 | 0.002329 | 1.95969e-09
|  |  |  | 1 | 30 | 1200000 | 3439.1 | 3439.1 | 29.992 | 30.0036 | 6.98804e-05 | 13.7258 | 1209750 | 0.00232935 | 1.92548e-09
|  |  |  | 1 | 30 | 1200000 | 3439.15 | 3439.15 | 29.992 | 30.0036 | 6.98371e-05 | 13.4891 | 1188880 | 0.0023279 | 1.95806e-09
|  |  |  | 1 | 30 | 1200000 | 3439.22 | 3439.22 | 29.9951 | 30.004 | 7.01648e-05 | 13.7291 | 1210040 | 0.00233883 | 1.93286e-09
|  |  |  | 1 | 30 | 1200000 | 3439.25 | 3439.25 | 29.9951 | 30.004 | 6.98378e-05 | 13.477 | 1187820 | 0.00232793 | 1.95984e-09
|  |  |  | 1 | 30 | 1200000 | 3439.26 | 3439.26 | 29.9951 | 30.004 | 6.98982e-05 | 13.6992 | 1207400 | 0.00232994 | 1.92971e-09
|  |  |  | 1 | 30 | 1200000 | 3439.99 | 3439.99 | 30.0004 | 30.0059 | 6.9869e-05 | 13.4985 | 1189710 | 0.00232897 | 1.95759e-09
|  |  |  | 1 | 30 | 1200000 | 3440.06 | 3440.06 | 30.0005 | 30.003 | 6.98328e-05 | 13.7046 | 1207880 | 0.00232776 | 1.92715e-09
|  |  |  | 1 | 30 | 1200000 | 3445.07 | 3445.07 | 29.9995 | 30.008 | 6.94455e-05 | 13.6524 | 1203280 | 0.00231485 | 1.92378e-09
|  |  |  | 1 | 30 | 1200000 | 3450.08 | 3450.08 | 30.0007 | 30.012 | 6.97867e-05 | 13.6592 | 1203870 | 0.00232622 | 1.93228e-09
|  |  |  | 1 | 30 | 1200000 | 3452.52 | 3452.52 | 30.0008 | 30.015 | 7.00096e-05 | 13.4578 | 1186120 | 0.00233365 | 1.96746e-09
|  |  |  | 1 | 30 | 1200000 | 3452.55 | 3452.55 | 30.0008 | 30.015 | 7.0221e-05 | 13.7425 | 1211220 | 0.0023407 | 1.93252e-09
|  |  |  | 1 | 30 | 1200000 | 3452.56 | 3452.56 | 30.0008 | 30.015 | 7.02001e-05 | 13.5394 | 1193320 | 0.00234 | 1.96092e-09
|  |  |  | 1 | 30 | 1200000 | 3452.65 | 3452.65 | 30.0008 | 30.0143 | 7.01395e-05 | 13.746 | 1211520 | 0.00233798 | 1.92979e-09
|  |  |  | 1 | 30 | 1200000 | 3452.66 | 3452.66 | 30.0008 | 30.0143 | 7.01518e-05 | 13.5314 | 1192610 | 0.00233839 | 1.96073e-09
|  |  |  | 1 | 30 | 1200000 | 3452.69 | 3452.69 | 30.0008 | 30.0143 | 7.02295e-05 | 13.7357 | 1210620 | 0.00234098 | 1.9337e-09
|  |  |  | 1 | 30 | 1200000 | 3452.74 | 3452.74 | 30.0008 | 30.0141 | 7.00075e-05 | 13.4941 | 1189320 | 0.00233358 | 1.96211e-09
|  |  |  | 1 | 30 | 1200000 | 3452.81 | 3452.81 | 30.0008 | 30.014 | 7.00986e-05 | 13.7499 | 1211870 | 0.00233662 | 1.92811e-09
|  |  |  | 1 | 30 | 1200000 | 3452.82 | 3452.82 | 30.0008 | 30.014 | 7.01995e-05 | 13.5493 | 1194190 | 0.00233998 | 1.95947e-09
|  |  |  | 1 | 30 | 1200000 | 3452.87 | 3452.87 | 30.0008 | 30.0139 | 7.02285e-05 | 13.7534 | 1212180 | 0.00234095 | 1.9312e-09
|  |  |  | 1 | 30 | 1200000 | 3452.88 | 3452.88 | 30.0008 | 30.0139 | 7.03883e-05 | 13.5189 | 1191510 | 0.00234628 | 1.96916e-09
|  |  |  | 1 | 30 | 1200000 | 3452.91 | 3452.91 | 30.0008 | 30.0138 | 7.018e-05 | 13.7486 | 1211760 | 0.00233933 | 1.93053e-09
|  |  |  | 1 | 30 | 1200000 | 3452.92 | 3452.92 | 30.0008 | 30.0138 | 7.01591e-05 | 13.5456 | 1193860 | 0.00233864 | 1.95888e-09
|  |  |  | 1 | 30 | 1200000 | 3453.01 | 3453.01 | 30.0008 | 30.0137 | 7.02206e-05 | 13.7502 | 1211900 | 0.00234069 | 1.93142e-09
|  |  |  | 1 | 30 | 1200000 | 3453.02 | 3453.02 | 30.0008 | 30.0137 | 7.00543e-05 | 13.5296 | 1192460 | 0.00233514 | 1.95826e-09
|  |  |  | 1 | 30 | 1200000 | 3453.09 | 3453.09 | 30.0008 | 30.0137 | 7.01559e-05 | 13.7424 | 1211210 | 0.00233853 | 1.93074e-09
|  |  |  | 1 | 30 | 1200000 | 3453.1 | 3453.1 | 30.0008 | 30.0137 | 7.00541e-05 | 13.5329 | 1192750 | 0.00233514 | 1.95778e-09
|  |  |  | 1 | 30 | 1200000 | 3453.21 | 3453.21 | 30.0008 | 30.0136 | 7.01947e-05 | 13.7759 | 1214160 | 0.00233982 | 1.92711e-09
|  |  |  | 1 | 30 | 1200000 | 3453.22 | 3453.22 | 30.0008 | 30.0136 | 7.01582e-05 | 13.561 | 1195220 | 0.00233861 | 1.95663e-09
|  |  |  | 1 | 30 | 1200000 | 3453.33 | 3453.33 | 30.0008 | 30.0136 | 7.00646e-05 | 13.7757 | 1214150 | 0.00233549 | 1.92356e-09
|  |  |  | 1 | 30 | 1200000 | 3453.34 | 3453.34 | 30.0008 | 30.0136 | 7.00525e-05 | 13.5615 | 1195270 | 0.00233508 | 1.9536e-09
|  |  |  | 1 | 30 | 1200000 | 3453.93 | 3453.93 | 30.0019 | 30.011 | 7.01055e-05 | 13.7718 | 1213800 | 0.00233685 | 1.92523e-09
|  |  |  | 1 | 30 | 1200000 | 3453.94 | 3453.94 | 30.0019 | 30.011 | 7.01511e-05 | 13.5435 | 1193680 | 0.00233837 | 1.95896e-09
|  |  |  | 1 | 30 | 1200000 | 3454.07 | 3454.07 | 30.0015 | 30.0119 | 7.01055e-05 | 13.7707 | 1213700 | 0.00233685 | 1.92539e-09
|  |  |  | 1 | 30 | 1200000 | 3454.08 | 3454.08 | 30.0015 | 30.0119 | 7.02068e-05 | 13.5635 | 1195440 | 0.00234023 | 1.95762e-09
|  |  |  | 1 | 30 | 1200000 | 3459.09 | 3459.09 | 30.0008 | 30.0135 | 6.96041e-05 | 13.5807 | 1196960 | 0.00232014 | 1.93836e-09
|  |  |  | 1 | 30 | 1200000 | 3464.1 | 3464.1 | 30.0004 | 30.0131 | 7.01451e-05 | 13.6469 | 1202800 | 0.00233817 | 1.94395e-09
|  |  |  | 1 | 30 | 1200000 | 3469.1 | 3469.1 | 29.9976 | 30.0121 | 7.02682e-05 | 13.6285 | 1201170 | 0.00234227 | 1.94999e-09
|  |  |  | 1 | 30 | 1200000 | 3474.1 | 3474.1 | 30.0061 | 30.0131 | 6.97944e-05 | 13.6656 | 1204440 | 0.00232648 | 1.93158e-09
|  |  |  | 1 | 30 | 1200000 | 3479.11 | 3479.11 | 30.0024 | 30.0097 | 6.95987e-05 | 13.6753 | 1205300 | 0.00231996 | 1.9248e-09
|  |  |  | 1 | 30 | 1200000 | 3484.12 | 3484.12 | 30.0008 | 30.0135 | 6.98856e-05 | 13.6356 | 1201800 | 0.00232952 | 1.93836e-09
|  |  |  | 1 | 30 | 1200000 | 3489.13 | 3489.13 | 29.9975 | 30.0109 | 7.02903e-05 | 13.6688 | 1204730 | 0.00234301 | 1.94485e-09
|  |  |  | 1 | 30 | 1200000 | 3491.74 | 3491.74 | 30.001 | 30.0113 | 7.00663e-05 | 13.4624 | 1186530 | 0.00233554 | 1.96838e-09
|  |  |  | 1 | 30 | 1200000 | 3491.77 | 3491.77 | 30.0009 | 30.0117 | 7.02301e-05 | 13.7258 | 1209750 | 0.002341 | 1.93511e-09
|  |  |  | 1 | 30 | 1200000 | 3491.82 | 3491.82 | 30.0009 | 30.0121 | 7.00469e-05 | 13.5165 | 1191300 | 0.0023349 | 1.95995e-09
|  |  |  | 1 | 30 | 1200000 | 3491.89 | 3491.89 | 30.0009 | 30.0092 | 7.02607e-05 | 13.7583 | 1212620 | 0.00234202 | 1.93138e-09
|  |  |  | 1 | 30 | 1200000 | 3491.9 | 3491.9 | 30.0009 | 30.0092 | 7.01753e-05 | 13.5464 | 1193940 | 0.00233918 | 1.95921e-09
|  |  |  | 1 | 30 | 1200000 | 3492.23 | 3492.23 | 30.0008 | 30.0092 | 7.02444e-05 | 13.7597 | 1212740 | 0.00234148 | 1.93074e-09
|  |  |  | 1 | 30 | 1200000 | 3492.26 | 3492.26 | 30.0008 | 30.0101 | 6.98714e-05 | 13.4566 | 1186020 | 0.00232905 | 1.96374e-09
|  |  |  | 1 | 30 | 1200000 | 3492.27 | 3492.27 | 30.0008 | 30.0101 | 7.01116e-05 | 13.665 | 1204390 | 0.00233705 | 1.94044e-09
|  |  |  | 1 | 30 | 1200000 | 3497.28 | 3497.28 | 30.0006 | 30.0033 | 6.95641e-05 | 13.5703 | 1196040 | 0.0023188 | 1.93873e-09
|  |  |  | 1 | 30 | 1200000 | 3502.29 | 3502.29 | 30.0001 | 30.0132 | 6.97425e-05 | 13.5785 | 1196770 | 0.00232475 | 1.94253e-09
|  |  |  | 1 | 30 | 1200000 | 3507.3 | 3507.3 | 30.0003 | 30.0094 | 7.02116e-05 | 13.6228 | 1200670 | 0.00234039 | 1.94923e-09
|  |  |  | 1 | 30 | 1200000 | 3512.31 | 3512.31 | 30.0006 | 30.0066 | 7.0324e-05 | 13.6474 | 1202840 | 0.00234413 | 1.94883e-09
|  |  |  | 1 | 30 | 1200000 | 3517.31 | 3517.31 | 30.0007 | 30.0119 | 7.01584e-05 | 13.5577 | 1194930 | 0.00233861 | 1.95711e-09
|  |  |  | 1 | 30 | 1200000 | 3517.82 | 3517.82 | 30.0008 | 30.0076 | 7.03009e-05 | 13.7665 | 1213340 | 0.00234336 | 1.93134e-09
|  |  |  | 1 | 30 | 1200000 | 3517.85 | 3517.85 | 30.0008 | 30.0076 | 7.02105e-05 | 13.4997 | 1189820 | 0.00234035 | 1.96698e-09
|  |  |  | 1 | 30 | 1200000 | 3517.88 | 3517.88 | 30.0008 | 30.0076 | 7.04347e-05 | 13.7017 | 1207630 | 0.00234782 | 1.94416e-09
|  |  |  | 1 | 30 | 1200000 | 3518.55 | 3518.55 | 29.9989 | 30.0115 | 7.02434e-05 | 13.4937 | 1189290 | 0.00234145 | 1.96878e-09
|  |  |  | 1 | 30 | 1200000 | 3518.58 | 3518.58 | 29.9989 | 30.0115 | 7.03279e-05 | 13.721 | 1209330 | 0.00234426 | 1.93849e-09
|  |  |  | 1 | 30 | 1200000 | 3518.85 | 3518.85 | 30.0001 | 30.0112 | 7.02988e-05 | 13.5192 | 1191540 | 0.00234329 | 1.96661e-09
|  |  |  | 1 | 30 | 1200000 | 3518.88 | 3518.88 | 30.0001 | 30.0112 | 7.03997e-05 | 13.7463 | 1211550 | 0.00234666 | 1.9369e-09
|  |  |  | 1 | 30 | 1200000 | 3518.91 | 3518.91 | 30.0003 | 30.0085 | 7.02108e-05 | 13.4942 | 1189330 | 0.00234036 | 1.96779e-09
|  |  |  | 1 | 30 | 1200000 | 3518.94 | 3518.94 | 30.0004 | 30.0064 | 7.04064e-05 | 13.7703 | 1213670 | 0.00234688 | 1.9337e-09
|  |  |  | 1 | 30 | 1200000 | 3518.95 | 3518.95 | 30.0004 | 30.0064 | 7.05002e-05 | 13.5523 | 1194460 | 0.00235001 | 1.96743e-09
|  |  |  | 1 | 30 | 1200000 | 3519 | 3519 | 30.0004 | 30.0064 | 7.0269e-05 | 13.756 | 1212410 | 0.0023423 | 1.93194e-09
|  |  |  | 1 | 30 | 1200000 | 3519.03 | 3519.03 | 30.0004 | 30.0078 | 7.02192e-05 | 13.4908 | 1189030 | 0.00234064 | 1.96853e-09
|  |  |  | 1 | 30 | 1200000 | 3519.08 | 3519.08 | 30.0005 | 30.0089 | 7.0335e-05 | 13.7396 | 1210960 | 0.0023445 | 1.93606e-09
|  |  |  | 1 | 30 | 1200000 | 3519.13 | 3519.13 | 30.0006 | 30.0067 | 7.029e-05 | 13.5314 | 1192620 | 0.002343 | 1.96459e-09
|  |  |  | 1 | 30 | 1200000 | 3519.2 | 3519.2 | 30.0006 | 30.0049 | 7.05381e-05 | 13.7419 | 1211170 | 0.00235127 | 1.94133e-09
|  |  |  | 1 | 30 | 1200000 | 3519.23 | 3519.23 | 30.0006 | 30.0049 | 7.02109e-05 | 13.492 | 1189140 | 0.00234036 | 1.96812e-09
|  |  |  | 1 | 30 | 1200000 | 3519.26 | 3519.26 | 30.0006 | 30.0066 | 7.05064e-05 | 13.7292 | 1210050 | 0.00235021 | 1.94225e-09
|  |  |  | 1 | 30 | 1200000 | 3519.41 | 3519.41 | 30.0027 | 30.01 | 7.00471e-05 | 13.5132 | 1191010 | 0.0023349 | 1.96043e-09
|  |  |  | 1 | 30 | 1200000 | 3519.44 | 3519.44 | 30.0027 | 30.01 | 7.04413e-05 | 13.7291 | 1210040 | 0.00234804 | 1.94047e-09
|  |  |  | 1 | 30 | 1200000 | 3519.47 | 3519.47 | 30.0027 | 30.01 | 7.01945e-05 | 13.4944 | 1189360 | 0.00233982 | 1.9673e-09
|  |  |  | 1 | 30 | 1200000 | 3519.5 | 3519.5 | 30.0023 | 30.0075 | 7.04176e-05 | 13.7174 | 1209010 | 0.00234725 | 1.94147e-09
|  |  |  | 1 | 30 | 1200000 | 3519.59 | 3519.59 | 30.002 | 30.0056 | 7.03723e-05 | 13.5147 | 1191150 | 0.00234574 | 1.96932e-09
|  |  |  | 1 | 30 | 1200000 | 3519.62 | 3519.62 | 30.0018 | 30.0072 | 7.03506e-05 | 13.7514 | 1212010 | 0.00234502 | 1.93482e-09
|  |  |  | 1 | 30 | 1200000 | 3519.63 | 3519.63 | 30.0018 | 30.0072 | 7.03216e-05 | 13.5474 | 1194020 | 0.00234405 | 1.96315e-09
|  |  |  | 1 | 30 | 1200000 | 3519.66 | 3519.66 | 30.0016 | 30.0084 | 7.02693e-05 | 13.7516 | 1212020 | 0.00234231 | 1.93256e-09
|  |  |  | 1 | 30 | 1200000 | 3519.71 | 3519.71 | 30.0016 | 30.0084 | 7.03302e-05 | 13.5396 | 1193330 | 0.00234434 | 1.96453e-09
|  |  |  | 1 | 30 | 1200000 | 3519.82 | 3519.82 | 30.0013 | 30.0102 | 7.04243e-05 | 13.7415 | 1211130 | 0.00234748 | 1.93825e-09
|  |  |  | 1 | 30 | 1200000 | 3519.85 | 3519.85 | 30.0012 | 30.0109 | 6.99824e-05 | 13.5066 | 1190430 | 0.00233275 | 1.95959e-09
|  |  |  | 1 | 30 | 1200000 | 3519.94 | 3519.94 | 30.0011 | 30.0114 | 7.01901e-05 | 13.7144 | 1208740 | 0.00233967 | 1.93562e-09
|  |  |  | 1 | 30 | 1200000 | 3520.11 | 3520.11 | 30.0041 | 30.0093 | 7.01205e-05 | 13.5099 | 1190720 | 0.00233735 | 1.96297e-09
|  |  |  | 1 | 30 | 1200000 | 3520.16 | 3520.16 | 30.0034 | 30.007 | 7.04798e-05 | 13.767 | 1213380 | 0.00234933 | 1.93619e-09
|  |  |  | 1 | 30 | 1200000 | 3520.19 | 3520.19 | 30.0034 | 30.007 | 7.01138e-05 | 13.4836 | 1188400 | 0.00233713 | 1.96661e-09
|  |  |  | 1 | 30 | 1200000 | 3520.2 | 3520.2 | 30.0034 | 30.007 | 7.01673e-05 | 13.6862 | 1206250 | 0.00233891 | 1.93899e-09
|  |  |  | 1 | 30 | 1200000 | 3520.55 | 3520.55 | 30.0015 | 30.0118 | 7.01715e-05 | 13.4706 | 1187260 | 0.00233905 | 1.97013e-09
|  |  |  | 1 | 30 | 1200000 | 3520.56 | 3520.56 | 30.0015 | 30.0118 | 7.02732e-05 | 13.6834 | 1206010 | 0.00234244 | 1.9423e-09
|  |  |  | 1 | 30 | 1200000 | 3520.65 | 3520.65 | 30.0012 | 30.0093 | 7.01563e-05 | 13.4522 | 1185630 | 0.00233854 | 1.97241e-09
|  |  |  | 1 | 30 | 1200000 | 3520.66 | 3520.66 | 30.0012 | 30.0093 | 7.03305e-05 | 13.6759 | 1205350 | 0.00234435 | 1.94496e-09
|  |  |  | 1 | 30 | 1200000 | 3521.05 | 3521.05 | 29.996 | 30.0118 | 7.01714e-05 | 13.4728 | 1187450 | 0.00233905 | 1.96981e-09
|  |  |  | 1 | 30 | 1200000 | 3521.08 | 3521.08 | 29.996 | 30.0118 | 7.03135e-05 | 13.6894 | 1206540 | 0.00234378 | 1.94257e-09
|  |  |  | 1 | 30 | 1200000 | 3521.13 | 3521.13 | 29.997 | 30.009 | 7.00327e-05 | 13.4805 | 1188130 | 0.00233442 | 1.96479e-09
|  |  |  | 1 | 30 | 1200000 | 3521.16 | 3521.16 | 29.997 | 30.009 | 7.03204e-05 | 13.7101 | 1208370 | 0.00234401 | 1.93982e-09
|  |  |  | 1 | 30 | 1200000 | 3521.29 | 3521.29 | 29.9988 | 30.0112 | 7.01697e-05 | 13.5014 | 1189970 | 0.00233899 | 1.96559e-09
|  |  |  | 1 | 30 | 1200000 | 3521.32 | 3521.32 | 29.9988 | 30.0112 | 7.0109e-05 | 13.7102 | 1208370 | 0.00233697 | 1.93398e-09
|  |  |  | 1 | 30 | 1200000 | 3521.35 | 3521.35 | 29.9992 | 30.0116 | 7.00981e-05 | 13.4751 | 1187650 | 0.0023366 | 1.96742e-09
|  |  |  | 1 | 30 | 1200000 | 3521.38 | 3521.38 | 29.9995 | 30.012 | 7.03741e-05 | 13.7665 | 1213330 | 0.0023458 | 1.93336e-09
|  |  |  | 1 | 30 | 1200000 | 3521.39 | 3521.39 | 29.9995 | 30.012 | 7.03301e-05 | 13.5418 | 1193530 | 0.00234434 | 1.96421e-09
|  |  |  | 1 | 30 | 1200000 | 3521.48 | 3521.48 | 29.9998 | 30.0123 | 7.04316e-05 | 13.7557 | 1212380 | 0.00234772 | 1.93646e-09
|  |  |  | 1 | 30 | 1200000 | 3521.49 | 3521.49 | 30 | 30.0125 | 7.03947e-05 | 13.5485 | 1194120 | 0.00234649 | 1.96504e-09
|  |  |  | 1 | 30 | 1200000 | 3521.56 | 3521.56 | 30 | 30.0125 | 7.01881e-05 | 13.7496 | 1211850 | 0.0023396 | 1.93061e-09
|  |  |  | 1 | 30 | 1200000 | 3521.57 | 3521.57 | 30.0001 | 30.0127 | 7.02078e-05 | 13.5459 | 1193890 | 0.00234026 | 1.9602e-09
|  |  |  | 1 | 30 | 1200000 | 3521.74 | 3521.74 | 29.9984 | 30.0131 | 7.0237e-05 | 13.7477 | 1211680 | 0.00234123 | 1.93222e-09
|  |  |  | 1 | 30 | 1200000 | 3521.75 | 3521.75 | 29.9984 | 30.0131 | 7.01427e-05 | 13.5469 | 1193980 | 0.00233809 | 1.95823e-09
|  |  |  | 1 | 30 | 1200000 | 3521.8 | 3521.8 | 29.9984 | 30.0131 | 7.03824e-05 | 13.763 | 1213030 | 0.00234608 | 1.93407e-09
|  |  |  | 1 | 30 | 1200000 | 3521.81 | 3521.81 | 29.9989 | 30.01 | 7.01664e-05 | 13.5597 | 1195110 | 0.00233888 | 1.95704e-09
|  |  |  | 1 | 30 | 1200000 | 3526.81 | 3526.81 | 30.0008 | 30.0114 | 6.96604e-05 | 13.5919 | 1197940 | 0.00232201 | 1.93833e-09
|  |  |  | 1 | 30 | 1200000 | 3531.82 | 3531.82 | 30.0006 | 30.0109 | 6.99624e-05 | 13.5717 | 1196170 | 0.00233208 | 1.94962e-09
|  |  |  | 1 | 30 | 1200000 | 3536.83 | 3536.83 | 30.0008 | 30.0096 | 7.05191e-05 | 13.6476 | 1202860 | 0.00235064 | 1.95421e-09
|  |  |  | 1 | 30 | 1200000 | 3541.84 | 3541.84 | 30.0019 | 30.0078 | 7.03867e-05 | 13.5464 | 1193930 | 0.00234622 | 1.96512e-09
|  |  |  | 1 | 30 | 1200000 | 3542.05 | 3542.05 | 30.0012 | 30.0066 | 7.03832e-05 | 13.7498 | 1211870 | 0.00234611 | 1.93595e-09
|  |  |  | 1 | 30 | 1200000 | 3542.08 | 3542.08 | 30.0012 | 30.0066 | 7.01439e-05 | 13.526 | 1192140 | 0.00233813 | 1.96129e-09
|  |  |  | 1 | 30 | 1200000 | 3542.35 | 3542.35 | 29.9996 | 30.0112 | 7.02535e-05 | 13.7431 | 1211270 | 0.00234178 | 1.93333e-09
|  |  |  | 1 | 30 | 1200000 | 3542.38 | 3542.38 | 29.9996 | 30.0112 | 7.00577e-05 | 13.4702 | 1187220 | 0.00233526 | 1.967e-09
|  |  |  | 1 | 30 | 1200000 | 3542.39 | 3542.39 | 29.9996 | 30.0112 | 7.01112e-05 | 13.6716 | 1204980 | 0.00233704 | 1.93949e-09
|  |  |  | 1 | 30 | 1200000 | 3547.4 | 3547.4 | 30.0033 | 30.0127 | 6.98169e-05 | 13.5575 | 1194920 | 0.00232723 | 1.94761e-09
|  |  |  | 1 | 30 | 1200000 | 3552.41 | 3552.41 | 30.0039 | 30.0125 | 7.00258e-05 | 13.6015 | 1198800 | 0.00233419 | 1.94712e-09
|  |  |  | 1 | 30 | 1200000 | 3557.42 | 3557.42 | 30.001 | 30.0119 | 7.051e-05 | 13.6654 | 1204420 | 0.00235033 | 1.95142e-09
|  |  |  | 1 | 30 | 1200000 | 3559.57 | 3559.57 | 30.0008 | 30.0121 | 7.02453e-05 | 13.4596 | 1186280 | 0.00234151 | 1.97382e-09
|  |  |  | 1 | 30 | 1200000 | 3559.6 | 3559.6 | 30.0008 | 30.0121 | 7.04915e-05 | 13.7052 | 1207940 | 0.00234972 | 1.94523e-09
|  |  |  | 1 | 30 | 1200000 | 3559.85 | 3559.85 | 30.0028 | 30.0129 | 7.01953e-05 | 13.4812 | 1188190 | 0.00233984 | 1.96925e-09
|  |  |  | 1 | 30 | 1200000 | 3559.88 | 3559.88 | 30.0028 | 30.0129 | 7.05069e-05 | 13.7204 | 1209270 | 0.00235023 | 1.94351e-09
|  |  |  | 1 | 30 | 1200000 | 3559.93 | 3559.93 | 30.002 | 30.0131 | 7.02514e-05 | 13.4957 | 1189470 | 0.00234171 | 1.9687e-09
|  |  |  | 1 | 30 | 1200000 | 3559.96 | 3559.96 | 30.002 | 30.0131 | 7.03043e-05 | 13.7071 | 1208100 | 0.00234348 | 1.93981e-09
|  |  |  | 1 | 30 | 1200000 | 3560.03 | 3560.03 | 30.0018 | 30.0132 | 7.01564e-05 | 13.45 | 1185440 | 0.00233855 | 1.97273e-09
|  |  |  | 1 | 30 | 1200000 | 3560.04 | 3560.04 | 30.0018 | 30.0132 | 7.0291e-05 | 13.6567 | 1203660 | 0.00234303 | 1.94659e-09
|  |  |  | 1 | 30 | 1200000 | 3560.93 | 3560.93 | 30.0008 | 30.0133 | 7.01077e-05 | 13.4485 | 1185310 | 0.00233692 | 1.97157e-09
|  |  |  | 1 | 30 | 1200000 | 3560.94 | 3560.94 | 30.0008 | 30.0133 | 7.0291e-05 | 13.6556 | 1203560 | 0.00234303 | 1.94675e-09
|  |  |  | 1 | 30 | 1200000 | 3561.29 | 3561.29 | 30.0101 | 30.0134 | 7.00507e-05 | 13.4505 | 1185490 | 0.00233502 | 1.96968e-09
|  |  |  | 1 | 30 | 1200000 | 3561.3 | 3561.3 | 30.0101 | 30.0134 | 7.01348e-05 | 13.6856 | 1206200 | 0.00233783 | 1.93817e-09
|  |  |  | 1 | 30 | 1200000 | 3561.57 | 3561.57 | 30.0038 | 30.0103 | 7.01952e-05 | 13.4834 | 1188390 | 0.00233984 | 1.96892e-09
|  |  |  | 1 | 30 | 1200000 | 3561.62 | 3561.62 | 30.0032 | 30.011 | 7.03108e-05 | 13.7356 | 1210610 | 0.00234369 | 1.93596e-09
|  |  |  | 1 | 30 | 1200000 | 3561.65 | 3561.65 | 30.0032 | 30.011 | 7.01365e-05 | 13.514 | 1191080 | 0.00233788 | 1.96282e-09
|  |  |  | 1 | 30 | 1200000 | 3561.7 | 3561.7 | 30.0027 | 30.0115 | 7.02209e-05 | 13.7447 | 1211410 | 0.0023407 | 1.93221e-09
|  |  |  | 1 | 30 | 1200000 | 3561.71 | 3561.71 | 30.0027 | 30.0115 | 7.03058e-05 | 13.54 | 1193370 | 0.00234353 | 1.96379e-09
|  |  |  | 1 | 30 | 1200000 | 3561.76 | 3561.76 | 30.0023 | 30.0119 | 7.03008e-05 | 13.7687 | 1213530 | 0.00234336 | 1.93103e-09
|  |  |  | 1 | 30 | 1200000 | 3561.77 | 3561.77 | 30.0023 | 30.0119 | 7.01663e-05 | 13.5619 | 1195310 | 0.00233888 | 1.95672e-09
|  |  |  | 1 | 30 | 1200000 | 3566.5 | 3566.5 | 29.9977 | 30.0115 | 7.03959e-05 | 13.8123 | 1217370 | 0.00234653 | 1.92754e-09
|  |  |  | 1 | 30 | 1200000 | 3566.53 | 3566.53 | 29.9977 | 30.0115 | 6.98551e-05 | 13.5998 | 1198640 | 0.0023285 | 1.94261e-09
|  |  |  | 1 | 30 | 1200000 | 3571.54 | 3571.54 | 29.9997 | 30.0108 | 7.01959e-05 | 13.612 | 1199720 | 0.00233986 | 1.95034e-09
|  |  |  | 1 | 30 | 1200000 | 3576.54 | 3576.54 | 30.0008 | 30.0057 | 7.00258e-05 | 13.6004 | 1198700 | 0.00233419 | 1.94727e-09
|  |  |  | 1 | 30 | 1200000 | 3581.55 | 3581.55 | 29.9995 | 30.0085 | 7.04157e-05 | 13.7504 | 1211920 | 0.00234719 | 1.93676e-09
|  |  |  | 1 | 30 | 1200000 | 3581.56 | 3581.56 | 29.9995 | 30.0085 | 7.04368e-05 | 13.5236 | 1191930 | 0.00234789 | 1.96983e-09
|  |  |  | 1 | 30 | 1200000 | 3581.61 | 3581.61 | 29.9998 | 30.0095 | 7.04822e-05 | 13.7252 | 1209690 | 0.00234941 | 1.94215e-09
|  |  |  | 1 | 30 | 1200000 | 3581.64 | 3581.64 | 29.9998 | 30.0095 | 7.02109e-05 | 13.492 | 1189140 | 0.00234036 | 1.96812e-09
|  |  |  | 1 | 30 | 1200000 | 3581.67 | 3581.67 | 30 | 30.0103 | 7.04734e-05 | 13.7374 | 1210770 | 0.00234911 | 1.94018e-09
|  |  |  | 1 | 30 | 1200000 | 3581.74 | 3581.74 | 30.0001 | 30.0109 | 7.02268e-05 | 13.4994 | 1189800 | 0.00234089 | 1.96747e-09
|  |  |  | 1 | 30 | 1200000 | 3581.77 | 3581.77 | 30.0003 | 30.0083 | 7.03415e-05 | 13.7681 | 1213470 | 0.00234472 | 1.93224e-09
|  |  |  | 1 | 30 | 1200000 | 3581.78 | 3581.78 | 30.0003 | 30.0083 | 7.04851e-05 | 13.5327 | 1192730 | 0.0023495 | 1.96985e-09
|  |  |  | 1 | 30 | 1200000 | 3581.89 | 3581.89 | 30.0004 | 30.0045 | 7.03577e-05 | 13.7689 | 1213550 | 0.00234526 | 1.93256e-09
|  |  |  | 1 | 30 | 1200000 | 3581.9 | 3581.9 | 30.0004 | 30.0045 | 7.02803e-05 | 13.559 | 1195050 | 0.00234268 | 1.96031e-09
|  |  |  | 1 | 30 | 1200000 | 3582.17 | 3582.17 | 30.0006 | 30.0057 | 7.03501e-05 | 13.7602 | 1212780 | 0.002345 | 1.93357e-09
|  |  |  | 1 | 30 | 1200000 | 3582.18 | 3582.18 | 30.0006 | 30.0057 | 7.02318e-05 | 13.5543 | 1194630 | 0.00234106 | 1.95965e-09
|  |  |  | 1 | 30 | 1200000 | 3587.18 | 3587.18 | 30.0006 | 30.0078 | 6.99433e-05 | 13.6215 | 1200560 | 0.00233144 | 1.94197e-09
|  |  |  | 1 | 30 | 1200000 | 3592.19 | 3592.19 | 30.0008 | 30.0118 | 7.03189e-05 | 13.5947 | 1198200 | 0.00234396 | 1.95624e-09
|  |  |  | 1 | 30 | 1200000 | 3597.2 | 3597.2 | 30.0084 | 30.0072 | 7.03374e-05 | 13.6978 | 1207280 | 0.00234458 | 1.94204e-09
|  |  |  | 1 | 30 | 1200000 | 3597.31 | 3597.31 | 30.0057 | 30.0069 | 7.0016e-05 | 13.4884 | 1188830 | 0.00233387 | 1.96316e-09
|  |  |  | 1 | 30 | 1200000 | 3597.34 | 3597.34 | 30.0047 | 30.0083 | 7.03115e-05 | 13.7235 | 1209540 | 0.00234372 | 1.93769e-09
|  |  |  | 1 | 30 | 1200000 | 3597.45 | 3597.45 | 30.0033 | 30.0133 | 7.02258e-05 | 13.517 | 1191350 | 0.00234086 | 1.96488e-09
|  |  |  | 1 | 30 | 1200000 | 3598.28 | 3598.28 | 30.0009 | 30.0135 | 7.04012e-05 | 13.7199 | 1209220 | 0.00234671 | 1.94067e-09
|  |  |  | 1 | 30 | 1200000 | 3599.73 | 3599.73 | 29.9982 | 30.0094 | 6.98516e-05 | 13.5185 | 1191480 | 0.00232839 | 1.9542e-09
|  |  |  | 1 | 30 | 1200000 | 3601.71 | 3601.71 | 30.0024 | 30.0099 | 7.00675e-05 | 13.7251 | 1209690 | 0.00233558 | 1.93073e-09
|  |  |  | 1 | 30 | 1200000 | 3606.71 | 3606.71 | 30.0008 | 30.0079 | 7.02892e-05 | 13.5457 | 1193880 | 0.00234297 | 1.96249e-09
|  |  |  | 1 | 30 | 1200000 | 3608.32 | 3608.32 | 30.0004 | 30.0067 | 7.04385e-05 | 13.7786 | 1214410 | 0.00234795 | 1.93341e-09
|  |  |  | 1 | 30 | 1200000 | 3608.35 | 3608.35 | 30.0005 | 30.0081 | 7.03805e-05 | 13.5124 | 1190940 | 0.00234602 | 1.96989e-09
|  |  |  | 1 | 30 | 1200000 | 3612.31 | 3612.31 | 30.0008 | 30.0102 | 7.03681e-05 | 13.7292 | 1210050 | 0.0023456 | 1.93844e-09
|  |  |  | 1 | 30 | 1200000 | 3612.34 | 3612.34 | 30.0008 | 30.0102 | 7.04453e-05 | 13.5169 | 1191330 | 0.00234818 | 1.97105e-09
|  |  |  | 1 | 30 | 1200000 | 3613.03 | 3613.03 | 30.0018 | 30.0076 | 7.06932e-05 | 13.7318 | 1210270 | 0.00235644 | 1.94703e-09
|  |  |  | 1 | 30 | 1200000 | 3613.06 | 3613.06 | 30.0018 | 30.0076 | 7.03407e-05 | 13.4987 | 1189740 | 0.00234469 | 1.97077e-09
|  |  |  | 1 | 30 | 1200000 | 3613.09 | 3613.09 | 30.0016 | 30.0056 | 7.07599e-05 | 13.7032 | 1207760 | 0.00235866 | 1.95293e-09
|  |  |  | 1 | 30 | 1200000 | 3613.76 | 3613.76 | 29.9995 | 30.0109 | 7.03587e-05 | 13.4677 | 1187000 | 0.00234529 | 1.97582e-09
|  |  |  | 1 | 30 | 1200000 | 3613.79 | 3613.79 | 29.9995 | 30.0109 | 7.05804e-05 | 13.7148 | 1208780 | 0.00235268 | 1.94632e-09
|  |  |  | 1 | 30 | 1200000 | 3613.92 | 3613.92 | 29.9968 | 30.0118 | 7.03243e-05 | 13.5001 | 1189850 | 0.00234414 | 1.97011e-09
|  |  |  | 1 | 30 | 1200000 | 3613.95 | 3613.95 | 29.9944 | 30.0121 | 7.07004e-05 | 13.7492 | 1211810 | 0.00235668 | 1.94475e-09
|  |  |  | 1 | 30 | 1200000 | 3613.96 | 3613.96 | 29.9944 | 30.0121 | 7.05413e-05 | 13.544 | 1193720 | 0.00235138 | 1.96979e-09
|  |  |  | 1 | 30 | 1200000 | 3614.03 | 3614.03 | 29.9957 | 30.0124 | 7.07155e-05 | 13.7688 | 1213540 | 0.00235718 | 1.94241e-09
|  |  |  | 1 | 30 | 1200000 | 3614.06 | 3614.06 | 29.9967 | 30.0126 | 7.0325e-05 | 13.488 | 1188790 | 0.00234417 | 1.9719e-09
|  |  |  | 1 | 30 | 1200000 | 3614.09 | 3614.09 | 29.9975 | 30.0128 | 7.06379e-05 | 13.704 | 1207830 | 0.0023546 | 1.94944e-09
|  |  |  | 1 | 30 | 1200000 | 3614.18 | 3614.18 | 29.9982 | 30.0098 | 7.03826e-05 | 13.4761 | 1187740 | 0.00234609 | 1.97525e-09
|  |  |  | 1 | 30 | 1200000 | 3614.21 | 3614.21 | 29.9987 | 30.0105 | 7.07104e-05 | 13.7161 | 1208890 | 0.00235701 | 1.94973e-09
|  |  |  | 1 | 30 | 1200000 | 3614.36 | 3614.36 | 29.9994 | 30.0085 | 7.04074e-05 | 13.4691 | 1187120 | 0.00234691 | 1.97698e-09
|  |  |  | 1 | 30 | 1200000 | 3614.39 | 3614.39 | 29.9994 | 30.0085 | 7.05377e-05 | 13.7496 | 1211850 | 0.00235126 | 1.94023e-09
|  |  |  | 1 | 30 | 1200000 | 3614.44 | 3614.44 | 29.9997 | 30.0063 | 7.04933e-05 | 13.5315 | 1192620 | 0.00234978 | 1.97026e-09
|  |  |  | 1 | 30 | 1200000 | 3614.55 | 3614.55 | 29.9969 | 30.0032 | 7.06361e-05 | 13.736 | 1210640 | 0.00235454 | 1.94486e-09
|  |  |  | 1 | 30 | 1200000 | 3614.6 | 3614.6 | 29.9977 | 30.0022 | 7.0575e-05 | 13.5236 | 1191930 | 0.0023525 | 1.97369e-09
|  |  |  | 1 | 30 | 1200000 | 3614.71 | 3614.71 | 29.9988 | 30.0006 | 7.05135e-05 | 13.7467 | 1211590 | 0.00235045 | 1.93997e-09
|  |  |  | 1 | 30 | 1200000 | 3614.74 | 3614.74 | 29.9992 | 30 | 7.03796e-05 | 13.5289 | 1192390 | 0.00234599 | 1.96746e-09
|  |  |  | 1 | 30 | 1200000 | 3614.77 | 3614.77 | 29.9992 | 30 | 7.05951e-05 | 13.741 | 1211090 | 0.00235317 | 1.94302e-09
|  |  |  | 1 | 30 | 1200000 | 3614.8 | 3614.8 | 29.9992 | 30 | 7.05579e-05 | 13.5393 | 1193310 | 0.00235193 | 1.97093e-09
|  |  |  | 1 | 30 | 1200000 | 3614.83 | 3614.83 | 29.9995 | 30.0027 | 7.06105e-05 | 13.7572 | 1212520 | 0.00235368 | 1.94115e-09
|  |  |  | 1 | 30 | 1200000 | 3614.86 | 3614.86 | 29.9998 | 30.0049 | 7.04798e-05 | 13.4823 | 1188280 | 0.00234933 | 1.97708e-09
|  |  |  | 1 | 30 | 1200000 | 3614.89 | 3614.89 | 29.9998 | 30.0049 | 7.0572e-05 | 13.7183 | 1209080 | 0.0023524 | 1.94561e-09
|  |  |  | 1 | 30 | 1200000 | 3614.9 | 3614.9 | 29.9998 | 30.0049 | 7.06491e-05 | 13.5082 | 1190570 | 0.00235497 | 1.97802e-09
|  |  |  | 1 | 30 | 1200000 | 3614.93 | 3614.93 | 30 | 30.0066 | 7.0717e-05 | 13.7435 | 1211310 | 0.00235723 | 1.94603e-09
|  |  |  | 1 | 30 | 1200000 | 3614.94 | 3614.94 | 30 | 30.0066 | 7.06559e-05 | 13.5323 | 1192690 | 0.0023552 | 1.97469e-09
|  |  |  | 1 | 30 | 1200000 | 3615.05 | 3615.05 | 30.0002 | 30.0034 | 7.06178e-05 | 13.7714 | 1213770 | 0.00235393 | 1.93935e-09
|  |  |  | 1 | 30 | 1200000 | 3615.06 | 3615.06 | 30.0002 | 30.0034 | 7.06306e-05 | 13.5469 | 1193980 | 0.00235435 | 1.97185e-09
|  |  |  | 1 | 30 | 1200000 | 3615.39 | 3615.39 | 30.0006 | 30.0073 | 7.07886e-05 | 13.7709 | 1213730 | 0.00235962 | 1.94411e-09
|  |  |  | 1 | 30 | 1200000 | 3615.4 | 3615.4 | 30.0006 | 30.0073 | 7.05089e-05 | 13.5423 | 1193570 | 0.0023503 | 1.96913e-09
|  |  |  | 1 | 30 | 1200000 | 3615.77 | 3615.77 | 29.9997 | 30.0023 | 7.05055e-05 | 13.7435 | 1211310 | 0.00235018 | 1.9402e-09
|  |  |  | 1 | 30 | 1200000 | 3615.78 | 3615.78 | 29.9997 | 30.0023 | 7.05171e-05 | 13.5421 | 1193560 | 0.00235057 | 1.96938e-09
|  |  |  | 1 | 30 | 1200000 | 3615.93 | 3615.93 | 29.9977 | 30.0046 | 7.06429e-05 | 13.7589 | 1212670 | 0.00235476 | 1.9418e-09
|  |  |  | 1 | 30 | 1200000 | 3615.96 | 3615.96 | 29.9977 | 30.0046 | 7.04759e-05 | 13.5516 | 1194390 | 0.0023492 | 1.96685e-09
|  |  |  | 1 | 30 | 1200000 | 3616.31 | 3616.31 | 30 | 30.0076 | 7.04074e-05 | 13.7527 | 1212120 | 0.00234691 | 1.9362e-09
|  |  |  | 1 | 30 | 1200000 | 3616.32 | 3616.32 | 30 | 30.0076 | 7.06156e-05 | 13.5263 | 1192160 | 0.00235385 | 1.97444e-09
|  |  |  | 1 | 30 | 1200000 | 3616.37 | 3616.37 | 30.0001 | 30.0088 | 7.05694e-05 | 13.7634 | 1213060 | 0.00235232 | 1.93916e-09
|  |  |  | 1 | 30 | 1200000 | 3616.38 | 3616.38 | 30.0001 | 30.0088 | 7.04601e-05 | 13.543 | 1193640 | 0.00234867 | 1.96765e-09
|  |  |  | 1 | 30 | 1200000 | 3616.61 | 3616.61 | 30.0005 | 30.0096 | 7.04962e-05 | 13.7634 | 1213070 | 0.00234987 | 1.93714e-09
|  |  |  | 1 | 30 | 1200000 | 3616.62 | 3616.62 | 30.0005 | 30.0096 | 7.05735e-05 | 13.55 | 1194260 | 0.00235245 | 1.9698e-09
|  |  |  | 1 | 30 | 1200000 | 3616.73 | 3616.73 | 30.0006 | 30.011 | 7.04639e-05 | 13.7606 | 1212820 | 0.0023488 | 1.93664e-09
|  |  |  | 1 | 30 | 1200000 | 3616.76 | 3616.76 | 30.0006 | 30.011 | 7.06627e-05 | 13.5541 | 1194620 | 0.00235542 | 1.9717e-09
|  |  |  | 1 | 30 | 1200000 | 3617.29 | 3617.29 | 30.0007 | 30.0058 | 7.04805e-05 | 13.7549 | 1212310 | 0.00234935 | 1.93791e-09
|  |  |  | 1 | 30 | 1200000 | 3617.3 | 3617.3 | 30.0007 | 30.0058 | 7.05348e-05 | 13.5166 | 1191310 | 0.00235116 | 1.9736e-09
|  |  |  | 1 | 30 | 1200000 | 3617.35 | 3617.35 | 30.0007 | 30.0058 | 7.05282e-05 | 13.7739 | 1213990 | 0.00235094 | 1.93654e-09
|  |  |  | 1 | 30 | 1200000 | 3617.36 | 3617.36 | 30.0007 | 30.0058 | 7.05916e-05 | 13.519 | 1191520 | 0.00235305 | 1.97483e-09
|  |  |  | 1 | 30 | 1200000 | 3617.51 | 3617.51 | 30.0007 | 30.0044 | 7.06335e-05 | 13.7811 | 1214620 | 0.00235445 | 1.93843e-09
|  |  |  | 1 | 30 | 1200000 | 3617.52 | 3617.52 | 30.0007 | 30.0044 | 7.04579e-05 | 13.5804 | 1196940 | 0.0023486 | 1.96217e-09
|  |  |  | 1 | 30 | 1200000 | 3618.37 | 3618.37 | 29.9993 | 30.0076 | 7.05599e-05 | 13.7888 | 1215300 | 0.002352 | 1.93532e-09
|  |  |  | 1 | 30 | 1200000 | 3618.38 | 3618.38 | 29.9993 | 30.0076 | 7.05713e-05 | 13.5886 | 1197650 | 0.00235238 | 1.96416e-09
|  |  |  | 1 | 30 | 1200000 | 3621.81 | 3621.81 | 30.0007 | 30.012 | 7.04867e-05 | 13.7889 | 1215310 | 0.00234956 | 1.9333e-09
|  |  |  | 1 | 30 | 1200000 | 3621.82 | 3621.82 | 30.0007 | 30.012 | 7.04359e-05 | 13.5401 | 1193380 | 0.00234786 | 1.9674e-09
|  |  |  | 1 | 30 | 1200000 | 3621.89 | 3621.89 | 29.9975 | 30.0123 | 7.05771e-05 | 13.7721 | 1213830 | 0.00235257 | 1.93814e-09
|  |  |  | 1 | 30 | 1200000 | 3621.9 | 3621.9 | 29.9975 | 30.0123 | 7.05154e-05 | 13.5707 | 1196080 | 0.00235051 | 1.96518e-09
|  |  |  | 1 | 30 | 1200000 | 3626.91 | 3626.91 | 30.0007 | 30.01 | 7.03228e-05 | 13.6683 | 1204680 | 0.00234409 | 1.94582e-09
|  |  |  | 1 | 30 | 1200000 | 3627.14 | 3627.14 | 30.0007 | 30.0096 | 7.03099e-05 | 13.4673 | 1186970 | 0.00234366 | 1.9745e-09
|  |  |  | 1 | 30 | 1200000 | 3627.17 | 3627.17 | 30.0007 | 30.0103 | 7.03976e-05 | 13.7815 | 1214660 | 0.00234659 | 1.9319e-09
|  |  |  | 1 | 30 | 1200000 | 3627.18 | 3627.18 | 30.0007 | 30.0103 | 7.04195e-05 | 13.5415 | 1193500 | 0.00234732 | 1.96675e-09
|  |  |  | 1 | 30 | 1200000 | 3628.09 | 3628.09 | 29.9989 | 30.0111 | 7.03917e-05 | 13.7442 | 1211370 | 0.00234639 | 1.93697e-09
|  |  |  | 1 | 30 | 1200000 | 3628.1 | 3628.1 | 29.9989 | 30.0111 | 7.05586e-05 | 13.5272 | 1192240 | 0.00235195 | 1.97271e-09
|  |  |  | 1 | 30 | 1200000 | 3628.17 | 3628.17 | 29.9993 | 30.0115 | 7.04974e-05 | 13.7425 | 1211220 | 0.00234991 | 1.94012e-09
|  |  |  | 1 | 30 | 1200000 | 3628.18 | 3628.18 | 29.9993 | 30.0115 | 7.04774e-05 | 13.5252 | 1192070 | 0.00234925 | 1.97074e-09
|  |  |  | 1 | 30 | 1200000 | 3628.27 | 3628.27 | 29.9998 | 30.0097 | 7.03761e-05 | 13.7312 | 1210230 | 0.00234587 | 1.93837e-09
|  |  |  | 1 | 30 | 1200000 | 3628.28 | 3628.28 | 29.9998 | 30.0097 | 7.03887e-05 | 13.5123 | 1190930 | 0.00234629 | 1.97013e-09
|  |  |  | 1 | 30 | 1200000 | 3628.35 | 3628.35 | 30 | 30.0105 | 7.05472e-05 | 13.7264 | 1209800 | 0.00235157 | 1.94377e-09
|  |  |  | 1 | 30 | 1200000 | 3628.38 | 3628.38 | 30.0001 | 30.0111 | 7.02288e-05 | 13.4642 | 1186690 | 0.00234096 | 1.97268e-09
|  |  |  | 1 | 30 | 1200000 | 3628.39 | 3628.39 | 30.0001 | 30.0111 | 7.03632e-05 | 13.6732 | 1205110 | 0.00234544 | 1.94624e-09
|  |  |  | 1 | 30 | 1200000 | 3628.74 | 3628.74 | 30.0006 | 30.0061 | 7.02283e-05 | 13.473 | 1187470 | 0.00234094 | 1.97137e-09
|  |  |  | 1 | 30 | 1200000 | 3628.77 | 3628.77 | 30.0006 | 30.0061 | 7.04649e-05 | 13.743 | 1211270 | 0.00234883 | 1.93915e-09
|  |  |  | 1 | 30 | 1200000 | 3628.78 | 3628.78 | 30.0006 | 30.0061 | 7.05101e-05 | 13.5214 | 1191730 | 0.00235034 | 1.97221e-09
|  |  |  | 1 | 30 | 1200000 | 3628.87 | 3628.87 | 30.0007 | 30.0088 | 7.06019e-05 | 13.7651 | 1213210 | 0.0023534 | 1.93981e-09
|  |  |  | 1 | 30 | 1200000 | 3628.88 | 3628.88 | 30.0007 | 30.0088 | 7.05241e-05 | 13.5618 | 1195290 | 0.0023508 | 1.96671e-09
|  |  |  | 1 | 30 | 1200000 | 3629.01 | 3629.01 | 30.0007 | 30.0111 | 7.04788e-05 | 13.7846 | 1214930 | 0.00234929 | 1.93369e-09
|  |  |  | 1 | 30 | 1200000 | 3629.02 | 3629.02 | 30.0007 | 30.0111 | 7.0403e-05 | 13.5461 | 1193910 | 0.00234677 | 1.96561e-09
|  |  |  | 1 | 30 | 1200000 | 3629.11 | 3629.11 | 30.0007 | 30.0115 | 7.04235e-05 | 13.7558 | 1212390 | 0.00234745 | 1.93622e-09
|  |  |  | 1 | 30 | 1200000 | 3629.12 | 3629.12 | 30.0007 | 30.0115 | 7.04675e-05 | 13.555 | 1194690 | 0.00234892 | 1.96612e-09
|  |  |  | 1 | 30 | 1200000 | 3630.07 | 3630.07 | 29.9977 | 30.0133 | 7.04884e-05 | 13.7592 | 1212690 | 0.00234961 | 1.93752e-09
|  |  |  | 1 | 30 | 1200000 | 3630.08 | 3630.08 | 29.9977 | 30.0133 | 7.05838e-05 | 13.5125 | 1190950 | 0.00235279 | 1.97556e-09
|  |  |  | 1 | 30 | 1200000 | 3630.19 | 3630.19 | 29.9963 | 30.0133 | 7.05154e-05 | 13.7126 | 1208580 | 0.00235051 | 1.94485e-09
|  |  |  | 1 | 30 | 1200000 | 3630.22 | 3630.22 | 29.9972 | 30.0134 | 7.02691e-05 | 13.4713 | 1187320 | 0.0023423 | 1.97277e-09
|  |  |  | 1 | 30 | 1200000 | 3630.23 | 3630.23 | 29.9972 | 30.0134 | 7.03631e-05 | 13.6754 | 1205300 | 0.00234544 | 1.94593e-09
|  |  |  | 1 | 30 | 1200000 | 3631.48 | 3631.48 | 29.9983 | 30.0077 | 7.0433e-05 | 13.4489 | 1185340 | 0.00234777 | 1.98066e-09
|  |  |  | 1 | 30 | 1200000 | 3631.51 | 3631.51 | 29.9983 | 30.0077 | 7.05957e-05 | 13.7311 | 1210210 | 0.00235319 | 1.94444e-09
|  |  |  | 1 | 30 | 1200000 | 3631.56 | 3631.56 | 29.9956 | 30.0089 | 7.05198e-05 | 13.4937 | 1189290 | 0.00235066 | 1.97652e-09
|  |  |  | 1 | 30 | 1200000 | 3631.59 | 3631.59 | 29.9935 | 30.0098 | 7.03678e-05 | 13.7336 | 1210430 | 0.00234559 | 1.93781e-09
|  |  |  | 1 | 30 | 1200000 | 3631.62 | 3631.62 | 29.9935 | 30.0098 | 7.05289e-05 | 13.4771 | 1187830 | 0.00235096 | 1.97921e-09
|  |  |  | 1 | 30 | 1200000 | 3631.65 | 3631.65 | 29.9949 | 30.0074 | 7.0361e-05 | 13.7106 | 1208410 | 0.00234537 | 1.94087e-09
|  |  |  | 1 | 30 | 1200000 | 3631.76 | 3631.76 | 29.993 | 30.0055 | 7.03412e-05 | 13.4888 | 1188860 | 0.00234471 | 1.97223e-09
|  |  |  | 1 | 30 | 1200000 | 3631.77 | 3631.77 | 29.9945 | 30.0071 | 7.03209e-05 | 13.7024 | 1207690 | 0.00234403 | 1.94092e-09
|  |  |  | 1 | 30 | 1200000 | 3632 | 3632 | 29.9976 | 30.0025 | 7.04467e-05 | 13.4938 | 1189300 | 0.00234822 | 1.97446e-09
|  |  |  | 1 | 30 | 1200000 | 3632.05 | 3632.05 | 29.9956 | 30.004 | 7.06344e-05 | 13.7657 | 1213260 | 0.00235448 | 1.94062e-09
|  |  |  | 1 | 30 | 1200000 | 3632.08 | 3632.08 | 29.9956 | 30.004 | 7.03828e-05 | 13.4717 | 1187350 | 0.00234609 | 1.97591e-09
|  |  |  | 1 | 30 | 1200000 | 3632.09 | 3632.09 | 29.9956 | 30.004 | 7.05175e-05 | 13.6763 | 1205380 | 0.00235058 | 1.95007e-09
|  |  |  | 1 | 30 | 1200000 | 3632.78 | 3632.78 | 29.988 | 30.0036 | 7.04741e-05 | 13.4406 | 1184610 | 0.00234914 | 1.98305e-09
|  |  |  | 1 | 30 | 1200000 | 3632.81 | 3632.81 | 29.988 | 30.0036 | 7.05063e-05 | 13.7303 | 1210140 | 0.00235021 | 1.94209e-09
|  |  |  | 1 | 30 | 1200000 | 3632.82 | 3632.82 | 29.988 | 30.0036 | 7.05366e-05 | 13.4847 | 1188490 | 0.00235122 | 1.97832e-09
|  |  |  | 1 | 30 | 1200000 | 3632.85 | 3632.85 | 29.9874 | 30.0024 | 7.03997e-05 | 13.7463 | 1211550 | 0.00234666 | 1.9369e-09
|  |  |  | 1 | 30 | 1200000 | 3632.88 | 3632.88 | 29.9874 | 30.0024 | 7.0566e-05 | 13.5403 | 1193400 | 0.0023522 | 1.97101e-09
|  |  |  | 1 | 30 | 1200000 | 3633.09 | 3633.09 | 29.9907 | 30.0022 | 7.07001e-05 | 13.7536 | 1212200 | 0.00235667 | 1.94412e-09
|  |  |  | 1 | 30 | 1200000 | 3633.1 | 3633.1 | 29.9907 | 30.0022 | 7.06639e-05 | 13.5332 | 1192780 | 0.00235546 | 1.97478e-09
|  |  |  | 1 | 30 | 1200000 | 3633.29 | 3633.29 | 29.9956 | 30 | 7.05546e-05 | 13.7394 | 1210950 | 0.00235182 | 1.94213e-09
|  |  |  | 1 | 30 | 1200000 | 3633.3 | 3633.3 | 29.9956 | 30 | 7.05092e-05 | 13.5368 | 1193090 | 0.00235031 | 1.96994e-09
|  |  |  | 1 | 30 | 1200000 | 3633.37 | 3633.37 | 29.9975 | 30.0049 | 7.05696e-05 | 13.7601 | 1212770 | 0.00235232 | 1.93963e-09
|  |  |  | 1 | 30 | 1200000 | 3633.38 | 3633.38 | 29.9975 | 30.0049 | 7.06228e-05 | 13.5427 | 1193610 | 0.00235409 | 1.97225e-09
|  |  |  | 1 | 30 | 1200000 | 3633.53 | 3633.53 | 29.9986 | 30.008 | 7.06838e-05 | 13.7539 | 1212220 | 0.00235613 | 1.94364e-09
|  |  |  | 1 | 30 | 1200000 | 3633.54 | 3633.54 | 29.9986 | 30.008 | 7.05494e-05 | 13.5449 | 1193810 | 0.00235165 | 1.96987e-09
|  |  |  | 1 | 30 | 1200000 | 3634.05 | 3634.05 | 29.9943 | 30.0091 | 7.06274e-05 | 13.746 | 1211530 | 0.00235425 | 1.94321e-09
|  |  |  | 1 | 30 | 1200000 | 3634.14 | 3634.14 | 29.9966 | 30.0107 | 7.06886e-05 | 13.5284 | 1192350 | 0.00235629 | 1.97616e-09
|  |  |  | 1 | 30 | 1200000 | 3634.17 | 3634.17 | 29.9966 | 30.0107 | 7.07332e-05 | 13.7432 | 1211280 | 0.00235777 | 1.94651e-09
|  |  |  | 1 | 30 | 1200000 | 3634.3 | 3634.3 | 29.9981 | 30.0117 | 7.05904e-05 | 13.5399 | 1193360 | 0.00235301 | 1.97175e-09
|  |  |  | 1 | 30 | 1200000 | 3639.3 | 3639.3 | 29.9982 | 30.0053 | 7.01606e-05 | 13.661 | 1204030 | 0.00233869 | 1.94238e-09
|  |  |  | 1 | 30 | 1200000 | 3644.31 | 3644.31 | 29.9982 | 30.0115 | 6.9912e-05 | 13.6 | 1198660 | 0.0023304 | 1.94417e-09
|  |  |  | 1 | 30 | 1200000 | 3649.32 | 3649.32 | 30.0033 | 30.0099 | 7.02513e-05 | 13.6398 | 1202160 | 0.00234171 | 1.94791e-09
|  |  |  | 1 | 30 | 1200000 | 3654.33 | 3654.33 | 30.0007 | 30.0103 | 7.05714e-05 | 13.5864 | 1197460 | 0.00235238 | 1.96448e-09
|  |  |  | 1 | 30 | 1200000 | 3659.33 | 3659.33 | 29.9996 | 30.0135 | 7.02953e-05 | 13.5808 | 1196970 | 0.00234318 | 1.95759e-09
|  |  |  | 1 | 30 | 1200000 | 3664.34 | 3664.34 | 30.0064 | 30.0165 | 7.04545e-05 | 13.641 | 1202270 | 0.00234848 | 1.95337e-09
|  |  |  | 1 | 30 | 1200000 | 3669.34 | 3669.34 | 29.9984 | 30.0159 | 7.00156e-05 | 13.6369 | 1201910 | 0.00233385 | 1.94179e-09
|  |  |  | 1 | 30 | 1200000 | 3674.35 | 3674.35 | 30.0008 | 30.0135 | 7.05179e-05 | 13.6697 | 1204800 | 0.0023506 | 1.95103e-09
|  |  |  | 1 | 30 | 1200000 | 3677.68 | 3677.68 | 30.0059 | 30.0125 | 7.03589e-05 | 13.4644 | 1186710 | 0.0023453 | 1.97631e-09
|  |  |  | 1 | 30 | 1200000 | 3677.71 | 3677.71 | 30.0048 | 30.0127 | 7.06999e-05 | 13.7569 | 1212490 | 0.00235666 | 1.94365e-09
|  |  |  | 1 | 30 | 1200000 | 3677.74 | 3677.74 | 30.0048 | 30.0127 | 7.04942e-05 | 13.5161 | 1191270 | 0.00234981 | 1.97253e-09
|  |  |  | 1 | 30 | 1200000 | 3677.77 | 3677.77 | 30.004 | 30.0128 | 7.06775e-05 | 13.7221 | 1209420 | 0.00235592 | 1.94797e-09
|  |  |  | 1 | 30 | 1200000 | 3677.8 | 3677.8 | 30.004 | 30.0128 | 7.03806e-05 | 13.5102 | 1190750 | 0.00234602 | 1.97021e-09
|  |  |  | 1 | 30 | 1200000 | 3677.81 | 3677.81 | 30.0034 | 30.013 | 7.07016e-05 | 13.7272 | 1209870 | 0.00235672 | 1.94791e-09
|  |  |  | 1 | 30 | 1200000 | 3677.84 | 3677.84 | 30.0034 | 30.013 | 7.04395e-05 | 13.4763 | 1187760 | 0.00234798 | 1.97682e-09
|  |  |  | 1 | 30 | 1200000 | 3677.85 | 3677.85 | 30.0034 | 30.013 | 7.06874e-05 | 13.6923 | 1206790 | 0.00235625 | 1.95248e-09
|  |  |  | 1 | 30 | 1200000 | 3677.92 | 3677.92 | 30.0028 | 30.0131 | 7.0569e-05 | 13.4875 | 1188740 | 0.0023523 | 1.97882e-09
|  |  |  | 1 | 30 | 1200000 | 3677.95 | 3677.95 | 30.0024 | 30.0132 | 7.07655e-05 | 13.7482 | 1211720 | 0.00235885 | 1.94669e-09
|  |  |  | 1 | 30 | 1200000 | 3677.96 | 3677.96 | 30.0024 | 30.0132 | 7.06805e-05 | 13.5286 | 1192370 | 0.00235602 | 1.97592e-09
|  |  |  | 1 | 30 | 1200000 | 3678.11 | 3678.11 | 30.0018 | 30.0101 | 7.05953e-05 | 13.7388 | 1210890 | 0.00235318 | 1.94334e-09
|  |  |  | 1 | 30 | 1200000 | 3678.12 | 3678.12 | 30.0018 | 30.0101 | 7.07381e-05 | 13.5167 | 1191320 | 0.00235794 | 1.97927e-09
|  |  |  | 1 | 30 | 1200000 | 3678.19 | 3678.19 | 30.0014 | 30.0113 | 7.0545e-05 | 13.7638 | 1213090 | 0.0023515 | 1.93843e-09
|  |  |  | 1 | 30 | 1200000 | 3678.2 | 3678.2 | 30.0014 | 30.0113 | 7.05732e-05 | 13.5555 | 1194740 | 0.00235244 | 1.96899e-09
|  |  |  | 1 | 30 | 1200000 | 3678.33 | 3678.33 | 30.0012 | 30.0121 | 7.06913e-05 | 13.7648 | 1213180 | 0.00235638 | 1.94231e-09
|  |  |  | 1 | 30 | 1200000 | 3678.34 | 3678.34 | 30.0012 | 30.0121 | 7.06151e-05 | 13.5351 | 1192940 | 0.00235384 | 1.97314e-09
|  |  |  | 1 | 30 | 1200000 | 3678.39 | 3678.39 | 30.0011 | 30.0124 | 7.07166e-05 | 13.7501 | 1211890 | 0.00235722 | 1.94508e-09
|  |  |  | 1 | 30 | 1200000 | 3678.42 | 3678.42 | 30.001 | 30.0126 | 7.04543e-05 | 13.5024 | 1190060 | 0.00234848 | 1.97341e-09
|  |  |  | 1 | 30 | 1200000 | 3678.49 | 3678.49 | 30.001 | 30.0128 | 7.06599e-05 | 13.7455 | 1211480 | 0.00235533 | 1.94417e-09
|  |  |  | 1 | 30 | 1200000 | 3678.52 | 3678.52 | 30.001 | 30.0128 | 7.04372e-05 | 13.517 | 1191350 | 0.00234791 | 1.9708e-09
|  |  |  | 1 | 30 | 1200000 | 3678.69 | 3678.69 | 30.0009 | 30.0151 | 7.07081e-05 | 13.7568 | 1212480 | 0.00235694 | 1.94389e-09
|  |  |  | 1 | 30 | 1200000 | 3678.7 | 3678.7 | 30.0009 | 30.0151 | 7.06154e-05 | 13.5296 | 1192460 | 0.00235385 | 1.97395e-09
|  |  |  | 1 | 30 | 1200000 | 3679.01 | 3679.01 | 30.0008 | 30.0139 | 7.07084e-05 | 13.7502 | 1211900 | 0.00235695 | 1.94484e-09
|  |  |  | 1 | 30 | 1200000 | 3679.02 | 3679.02 | 30.0008 | 30.0139 | 7.05983e-05 | 13.5442 | 1193740 | 0.00235328 | 1.97135e-09
|  |  |  | 1 | 30 | 1200000 | 3679.23 | 3679.23 | 30.0008 | 30.006 | 7.07652e-05 | 13.7526 | 1212110 | 0.00235884 | 1.94606e-09
|  |  |  | 1 | 30 | 1200000 | 3679.24 | 3679.24 | 30.0008 | 30.006 | 7.0794e-05 | 13.5345 | 1192890 | 0.0023598 | 1.97823e-09
|  |  |  | 1 | 30 | 1200000 | 3679.29 | 3679.29 | 30.0008 | 30.0087 | 7.06756e-05 | 13.7562 | 1212430 | 0.00235585 | 1.94308e-09
|  |  |  | 1 | 30 | 1200000 | 3679.3 | 3679.3 | 30.0008 | 30.0087 | 7.05911e-05 | 13.5267 | 1192200 | 0.00235304 | 1.9737e-09
|  |  |  | 1 | 30 | 1200000 | 3679.45 | 3679.45 | 30.0008 | 30.0104 | 7.07818e-05 | 13.7469 | 1211600 | 0.00235939 | 1.94733e-09
|  |  |  | 1 | 30 | 1200000 | 3679.48 | 3679.48 | 30.0008 | 30.0104 | 7.06825e-05 | 13.4934 | 1189260 | 0.00235608 | 1.98113e-09
|  |  |  | 1 | 30 | 1200000 | 3679.57 | 3679.57 | 30.0008 | 30.0115 | 7.07584e-05 | 13.7296 | 1210090 | 0.00235861 | 1.94913e-09
|  |  |  | 1 | 30 | 1200000 | 3679.62 | 3679.62 | 30.0008 | 30.0119 | 7.07214e-05 | 13.5246 | 1192020 | 0.00235738 | 1.97764e-09
|  |  |  | 1 | 30 | 1200000 | 3679.67 | 3679.67 | 30.0008 | 30.0122 | 7.06932e-05 | 13.7318 | 1210270 | 0.00235644 | 1.94703e-09
|  |  |  | 1 | 30 | 1200000 | 3679.68 | 3679.68 | 30.0008 | 30.0122 | 7.07131e-05 | 13.527 | 1192220 | 0.0023571 | 1.97707e-09
|  |  |  | 1 | 30 | 1200000 | 3679.73 | 3679.73 | 30.0008 | 30.0125 | 7.07908e-05 | 13.7313 | 1210240 | 0.00235969 | 1.94978e-09
|  |  |  | 1 | 30 | 1200000 | 3679.74 | 3679.74 | 30.0008 | 30.0125 | 7.07536e-05 | 13.5296 | 1192460 | 0.00235845 | 1.97781e-09
|  |  |  | 1 | 30 | 1200000 | 3679.87 | 3679.87 | 30.0008 | 30.0128 | 7.08141e-05 | 13.7507 | 1211950 | 0.00236047 | 1.94767e-09
|  |  |  | 1 | 30 | 1200000 | 3679.9 | 3679.9 | 30.0008 | 30.013 | 7.05129e-05 | 13.4729 | 1187460 | 0.00235043 | 1.97937e-09
|  |  |  | 1 | 30 | 1200000 | 3679.93 | 3679.93 | 30.0008 | 30.013 | 7.07835e-05 | 13.7182 | 1209080 | 0.00235945 | 1.95144e-09
|  |  |  | 1 | 30 | 1200000 | 3679.94 | 3679.94 | 30.0008 | 30.013 | 7.06904e-05 | 13.4965 | 1189540 | 0.00235635 | 1.98089e-09
|  |  |  | 1 | 30 | 1200000 | 3679.97 | 3679.97 | 30.0008 | 30.0131 | 7.0781e-05 | 13.7612 | 1212860 | 0.00235937 | 1.94528e-09
|  |  |  | 1 | 30 | 1200000 | 3679.98 | 3679.98 | 30.0008 | 30.0131 | 7.06545e-05 | 13.5565 | 1194820 | 0.00235515 | 1.97113e-09
|  |  |  | 1 | 30 | 1200000 | 3680.11 | 3680.11 | 30.0008 | 30.0132 | 7.0551e-05 | 13.8011 | 1216380 | 0.0023517 | 1.93336e-09
|  |  |  | 1 | 30 | 1200000 | 3680.12 | 3680.12 | 30.0008 | 30.0132 | 7.07061e-05 | 13.5062 | 1190390 | 0.00235687 | 1.97991e-09
|  |  |  | 1 | 30 | 1200000 | 3680.17 | 3680.17 | 30.0039 | 30.0133 | 7.0709e-05 | 13.7403 | 1211030 | 0.00235697 | 1.94626e-09
|  |  |  | 1 | 30 | 1200000 | 3680.18 | 3680.18 | 30.0039 | 30.0133 | 7.07944e-05 | 13.5268 | 1192210 | 0.00235981 | 1.97937e-09
|  |  |  | 1 | 30 | 1200000 | 3680.21 | 3680.21 | 30.0033 | 30.0102 | 7.08477e-05 | 13.7326 | 1210350 | 0.00236159 | 1.95116e-09
|  |  |  | 1 | 30 | 1200000 | 3680.28 | 3680.28 | 30.0028 | 30.0108 | 7.07627e-05 | 13.5119 | 1190890 | 0.00235876 | 1.98066e-09
|  |  |  | 1 | 30 | 1200000 | 3680.31 | 3680.31 | 30.0028 | 30.0108 | 7.07334e-05 | 13.7399 | 1210990 | 0.00235778 | 1.94698e-09
|  |  |  | 1 | 30 | 1200000 | 3680.32 | 3680.32 | 30.0028 | 30.0108 | 7.07779e-05 | 13.5303 | 1192520 | 0.00235926 | 1.97838e-09
|  |  |  | 1 | 30 | 1200000 | 3680.37 | 3680.37 | 30.002 | 30.0118 | 7.05784e-05 | 13.749 | 1211790 | 0.00235261 | 1.94144e-09
|  |  |  | 1 | 30 | 1200000 | 3680.42 | 3680.42 | 30.002 | 30.0118 | 7.06482e-05 | 13.5236 | 1191930 | 0.00235494 | 1.97575e-09
|  |  |  | 1 | 30 | 1200000 | 3680.51 | 3680.51 | 30.0072 | 30.0093 | 7.07746e-05 | 13.7305 | 1210160 | 0.00235915 | 1.94946e-09
|  |  |  | 1 | 30 | 1200000 | 3680.54 | 3680.54 | 30.0072 | 30.0093 | 7.04711e-05 | 13.4934 | 1189260 | 0.00234904 | 1.9752e-09
|  |  |  | 1 | 30 | 1200000 | 3680.59 | 3680.59 | 30.0059 | 30.007 | 7.0759e-05 | 13.7197 | 1209210 | 0.00235863 | 1.95055e-09
|  |  |  | 1 | 30 | 1200000 | 3680.7 | 3680.7 | 30.0041 | 30.0037 | 7.04483e-05 | 13.4641 | 1186680 | 0.00234828 | 1.97887e-09
|  |  |  | 1 | 30 | 1200000 | 3680.71 | 3680.71 | 30.0041 | 30.0037 | 7.07538e-05 | 13.667 | 1204570 | 0.00235846 | 1.95793e-09
|  |  |  | 1 | 30 | 1200000 | 3681.42 | 3681.42 | 30.0008 | 30.011 | 7.07254e-05 | 13.4542 | 1185810 | 0.00235751 | 1.9881e-09
|  |  |  | 1 | 30 | 1200000 | 3681.45 | 3681.45 | 30.0008 | 30.0115 | 7.06857e-05 | 13.7209 | 1209310 | 0.00235619 | 1.94837e-09
|  |  |  | 1 | 30 | 1200000 | 3681.56 | 3681.56 | 30.0008 | 30.0119 | 7.07868e-05 | 13.517 | 1191350 | 0.00235956 | 1.98059e-09
|  |  |  | 1 | 30 | 1200000 | 3681.59 | 3681.59 | 30.0008 | 30.0122 | 7.07343e-05 | 13.7245 | 1209630 | 0.00235781 | 1.94919e-09
|  |  |  | 1 | 30 | 1200000 | 3681.78 | 3681.78 | 29.9962 | 30.0128 | 7.05926e-05 | 13.5014 | 1189970 | 0.00235309 | 1.97744e-09
|  |  |  | 1 | 30 | 1200000 | 3681.81 | 3681.81 | 29.9971 | 30.013 | 7.07843e-05 | 13.7039 | 1207820 | 0.00235948 | 1.9535e-09
|  |  |  | 1 | 30 | 1200000 | 3682.12 | 3682.12 | 29.9996 | 30.0133 | 7.04952e-05 | 13.4974 | 1189620 | 0.00234984 | 1.97529e-09
|  |  |  | 1 | 30 | 1200000 | 3682.15 | 3682.15 | 29.9996 | 30.0133 | 7.07671e-05 | 13.7196 | 1209200 | 0.0023589 | 1.95079e-09
|  |  |  | 1 | 30 | 1200000 | 3682.66 | 3682.66 | 30.0006 | 30.0078 | 7.07062e-05 | 13.5051 | 1190290 | 0.00235687 | 1.98008e-09
|  |  |  | 1 | 30 | 1200000 | 3682.71 | 3682.71 | 30.0006 | 30.0089 | 7.08889e-05 | 13.7221 | 1209420 | 0.00236296 | 1.9538e-09
|  |  |  | 1 | 30 | 1200000 | 3682.76 | 3682.76 | 30.0006 | 30.0089 | 7.08436e-05 | 13.5205 | 1191650 | 0.00236145 | 1.98166e-09
|  |  |  | 1 | 30 | 1200000 | 3682.79 | 3682.79 | 30.0007 | 30.0099 | 7.08469e-05 | 13.7469 | 1211610 | 0.00236156 | 1.94911e-09
|  |  |  | 1 | 30 | 1200000 | 3682.8 | 3682.8 | 30.0007 | 30.0099 | 7.06968e-05 | 13.5272 | 1192250 | 0.00235656 | 1.97657e-09
|  |  |  | 1 | 30 | 1200000 | 3683.03 | 3683.03 | 30.0007 | 30.0063 | 7.06519e-05 | 13.7434 | 1211300 | 0.00235506 | 1.94425e-09
|  |  |  | 1 | 30 | 1200000 | 3683.06 | 3683.06 | 30.0007 | 30.0078 | 7.05603e-05 | 13.4975 | 1189620 | 0.00235201 | 1.9771e-09
|  |  |  | 1 | 30 | 1200000 | 3683.09 | 3683.09 | 30.0007 | 30.0078 | 7.08882e-05 | 13.7353 | 1210580 | 0.00236294 | 1.9519e-09
|  |  |  | 1 | 30 | 1200000 | 3683.22 | 3683.22 | 30.0007 | 30.0098 | 7.08354e-05 | 13.5217 | 1191760 | 0.00236118 | 1.98125e-09
|  |  |  | 1 | 30 | 1200000 | 3683.27 | 3683.27 | 30.0007 | 30.0074 | 7.08722e-05 | 13.7311 | 1210220 | 0.00236241 | 1.95205e-09
|  |  |  | 1 | 30 | 1200000 | 3683.32 | 3683.32 | 30.0007 | 30.0055 | 7.07296e-05 | 13.5223 | 1191810 | 0.00235765 | 1.97821e-09
|  |  |  | 1 | 30 | 1200000 | 3683.51 | 3683.51 | 30.0007 | 30.0094 | 7.08401e-05 | 13.7229 | 1209490 | 0.00236134 | 1.95234e-09
|  |  |  | 1 | 30 | 1200000 | 3684.04 | 3684.04 | 30.0008 | 30.0111 | 7.06253e-05 | 13.4987 | 1189730 | 0.00235418 | 1.97875e-09
|  |  |  | 1 | 30 | 1200000 | 3684.07 | 3684.07 | 30.0008 | 30.0111 | 7.09876e-05 | 13.704 | 1207830 | 0.00236625 | 1.95909e-09
|  |  |  | 1 | 30 | 1200000 | 3684.48 | 3684.48 | 30.0008 | 30.013 | 7.07243e-05 | 13.4729 | 1187460 | 0.00235748 | 1.98531e-09
|  |  |  | 1 | 30 | 1200000 | 3684.51 | 3684.51 | 30.0008 | 30.0131 | 7.09073e-05 | 13.6855 | 1206200 | 0.00236358 | 1.95953e-09
|  |  |  | 1 | 30 | 1200000 | 3685.2 | 3685.2 | 29.9987 | 30.0135 | 7.05285e-05 | 13.4837 | 1188410 | 0.00235095 | 1.97823e-09
|  |  |  | 1 | 30 | 1200000 | 3685.23 | 3685.23 | 29.9991 | 30.0103 | 7.08411e-05 | 13.7063 | 1208030 | 0.00236137 | 1.95472e-09
|  |  |  | 1 | 30 | 1200000 | 3688.19 | 3688.19 | 30.0007 | 30.0091 | 7.07798e-05 | 13.4984 | 1189710 | 0.00235933 | 1.98311e-09
|  |  |  | 1 | 30 | 1200000 | 3688.55 | 3688.55 | 30.0007 | 30.0092 | 7.08331e-05 | 13.7032 | 1207750 | 0.0023611 | 1.95495e-09
|  |  |  | 1 | 30 | 1200000 | 3689.45 | 3689.45 | 29.9984 | 30.0123 | 7.05283e-05 | 13.487 | 1188700 | 0.00235094 | 1.97774e-09
|  |  |  | 1 | 30 | 1200000 | 3689.94 | 3689.94 | 30.0004 | 30.0118 | 7.07283e-05 | 13.6872 | 1206350 | 0.00235761 | 1.95434e-09
|  |  |  | 1 | 30 | 1200000 | 3694.95 | 3694.95 | 30.0006 | 30.0129 | 7.07739e-05 | 13.6008 | 1198730 | 0.00235913 | 1.96803e-09
|  |  |  | 1 | 30 | 1200000 | 3699.96 | 3699.96 | 30.0007 | 30.0104 | 7.04904e-05 | 13.5821 | 1197090 | 0.00234968 | 1.96283e-09
|  |  |  | 1 | 30 | 1200000 | 3704.97 | 3704.97 | 30.0008 | 30.0129 | 7.08455e-05 | 13.6293 | 1201250 | 0.00236152 | 1.96589e-09
|  |  |  | 1 | 30 | 1200000 | 3709.97 | 3709.97 | 30.0007 | 30.0098 | 7.08788e-05 | 13.6145 | 1199940 | 0.00236263 | 1.96896e-09
|  |  |  | 1 | 30 | 1200000 | 3714.98 | 3714.98 | 30.0017 | 30.013 | 7.0656e-05 | 13.5301 | 1192500 | 0.0023552 | 1.97502e-09
|  |  |  | 1 | 30 | 1200000 | 3715.01 | 3715.01 | 30.0015 | 30.0131 | 7.08052e-05 | 13.7652 | 1213220 | 0.00236017 | 1.94538e-09
|  |  |  | 1 | 30 | 1200000 | 3715.02 | 3715.02 | 30.0015 | 30.0131 | 7.08093e-05 | 13.5507 | 1194320 | 0.00236031 | 1.97628e-09
|  |  |  | 1 | 30 | 1200000 | 3715.23 | 3715.23 | 30.0031 | 30.0133 | 7.07652e-05 | 13.7526 | 1212110 | 0.00235884 | 1.94606e-09
|  |  |  | 1 | 30 | 1200000 | 3715.26 | 3715.26 | 30.0027 | 30.0133 | 7.04976e-05 | 13.4556 | 1185930 | 0.00234992 | 1.9815e-09
|  |  |  | 1 | 30 | 1200000 | 3715.27 | 3715.27 | 30.0027 | 30.0133 | 7.08012e-05 | 13.6927 | 1206830 | 0.00236004 | 1.95557e-09
|  |  |  | 1 | 30 | 1200000 | 3715.68 | 3715.68 | 30.0012 | 30.0135 | 7.04967e-05 | 13.4721 | 1187390 | 0.00234989 | 1.97904e-09
|  |  |  | 1 | 30 | 1200000 | 3715.71 | 3715.71 | 30.0012 | 30.0135 | 7.07818e-05 | 13.748 | 1211700 | 0.00235939 | 1.94717e-09
|  |  |  | 1 | 30 | 1200000 | 3715.74 | 3715.74 | 30.0011 | 30.0135 | 7.05352e-05 | 13.5089 | 1190630 | 0.00235117 | 1.97473e-09
|  |  |  | 1 | 30 | 1200000 | 3715.77 | 3715.77 | 30.001 | 30.0135 | 7.07812e-05 | 13.7579 | 1212570 | 0.00235937 | 1.94576e-09
|  |  |  | 1 | 30 | 1200000 | 3715.8 | 3715.8 | 30.001 | 30.0135 | 7.04857e-05 | 13.5217 | 1191760 | 0.00234952 | 1.97147e-09
|  |  |  | 1 | 30 | 1200000 | 3715.85 | 3715.85 | 30.001 | 30.0103 | 7.0839e-05 | 13.7427 | 1211230 | 0.0023613 | 1.9495e-09
|  |  |  | 1 | 30 | 1200000 | 3715.86 | 3715.86 | 30.001 | 30.0103 | 7.07623e-05 | 13.5196 | 1191570 | 0.00235874 | 1.97952e-09
|  |  |  | 1 | 30 | 1200000 | 3715.97 | 3715.97 | 30.0009 | 30.0115 | 7.0677e-05 | 13.7309 | 1210200 | 0.0023559 | 1.94671e-09
|  |  |  | 1 | 30 | 1200000 | 3716 | 3716 | 30.0009 | 30.0115 | 7.04447e-05 | 13.5279 | 1192300 | 0.00234816 | 1.96943e-09
|  |  |  | 1 | 30 | 1200000 | 3716.23 | 3716.23 | 30.0008 | 30.0127 | 7.08054e-05 | 13.7608 | 1212830 | 0.00236018 | 1.94601e-09
|  |  |  | 1 | 30 | 1200000 | 3716.24 | 3716.24 | 30.0008 | 30.0127 | 7.06723e-05 | 13.5298 | 1192470 | 0.00235574 | 1.97551e-09
|  |  |  | 1 | 30 | 1200000 | 3716.37 | 3716.37 | 30.0008 | 30.0106 | 7.05673e-05 | 13.8008 | 1216360 | 0.00235224 | 1.93384e-09
|  |  |  | 1 | 30 | 1200000 | 3716.38 | 3716.38 | 30.0008 | 30.0106 | 7.0726e-05 | 13.5861 | 1197440 | 0.00235753 | 1.96881e-09
|  |  |  | 1 | 30 | 1200000 | 3721.39 | 3721.39 | 29.9978 | 30.0081 | 7.0545e-05 | 13.622 | 1200600 | 0.0023515 | 1.95861e-09
|  |  |  | 1 | 30 | 1200000 | 3726.39 | 3726.39 | 30.0007 | 30.004 | 7.0532e-05 | 13.7079 | 1208170 | 0.00235107 | 1.94597e-09
|  |  |  | 1 | 30 | 1200000 | 3726.8 | 3726.8 | 30.0007 | 30.011 | 7.04223e-05 | 13.4931 | 1189230 | 0.00234741 | 1.97388e-09
|  |  |  | 1 | 30 | 1200000 | 3726.83 | 3726.83 | 30.0008 | 30.0115 | 7.06609e-05 | 13.729 | 1210030 | 0.00235536 | 1.94654e-09
|  |  |  | 1 | 30 | 1200000 | 3726.88 | 3726.88 | 30.0008 | 30.0119 | 7.03724e-05 | 13.5114 | 1190850 | 0.00234575 | 1.9698e-09
|  |  |  | 1 | 30 | 1200000 | 3726.97 | 3726.97 | 30.0008 | 30.0125 | 7.0684e-05 | 13.7506 | 1211930 | 0.00235613 | 1.94411e-09
|  |  |  | 1 | 30 | 1200000 | 3727 | 3727 | 30.0008 | 30.0125 | 7.04272e-05 | 13.549 | 1194170 | 0.00234757 | 1.96586e-09
|  |  |  | 1 | 30 | 1200000 | 3728.99 | 3728.99 | 30.0008 | 30.0124 | 7.06432e-05 | 13.7534 | 1212180 | 0.00235477 | 1.94259e-09
|  |  |  | 1 | 30 | 1200000 | 3729.02 | 3729.02 | 30.0008 | 30.0126 | 7.02989e-05 | 13.5181 | 1191440 | 0.0023433 | 1.96678e-09
|  |  |  | 1 | 30 | 1200000 | 3729.71 | 3729.71 | 29.9956 | 30.0074 | 7.05797e-05 | 13.7269 | 1209850 | 0.00235266 | 1.94459e-09
|  |  |  | 1 | 30 | 1200000 | 3729.72 | 3729.72 | 29.9956 | 30.0074 | 7.05919e-05 | 13.5135 | 1191030 | 0.00235306 | 1.97565e-09
|  |  |  | 1 | 30 | 1200000 | 3729.77 | 3729.77 | 29.9966 | 30.0055 | 7.09043e-05 | 13.7383 | 1210850 | 0.00236348 | 1.95191e-09
|  |  |  | 1 | 30 | 1200000 | 3729.8 | 3729.8 | 29.9966 | 30.0055 | 7.05586e-05 | 13.5261 | 1192150 | 0.00235195 | 1.97287e-09
|  |  |  | 1 | 30 | 1200000 | 3730.15 | 3730.15 | 29.9968 | 30.0114 | 7.06434e-05 | 13.7501 | 1211890 | 0.00235478 | 1.94306e-09
|  |  |  | 1 | 30 | 1200000 | 3730.18 | 3730.18 | 29.9976 | 30.0087 | 7.05007e-05 | 13.5435 | 1193680 | 0.00235002 | 1.96872e-09
|  |  |  | 1 | 30 | 1200000 | 3731.37 | 3731.37 | 29.9997 | 30.011 | 7.0871e-05 | 13.7521 | 1212060 | 0.00236237 | 1.94905e-09
|  |  |  | 1 | 30 | 1200000 | 3731.38 | 3731.38 | 29.9997 | 30.011 | 7.05584e-05 | 13.5305 | 1192530 | 0.00235195 | 1.97223e-09
|  |  |  | 1 | 30 | 1200000 | 3731.43 | 3731.43 | 29.9997 | 30.011 | 7.0636e-05 | 13.7371 | 1210740 | 0.00235453 | 1.94471e-09
|  |  |  | 1 | 30 | 1200000 | 3731.46 | 3731.46 | 29.9999 | 30.0084 | 7.04773e-05 | 13.5263 | 1192160 | 0.00234924 | 1.97057e-09
|  |  |  | 1 | 30 | 1200000 | 3731.63 | 3731.63 | 30.0003 | 30.0077 | 7.07807e-05 | 13.7656 | 1213250 | 0.00235936 | 1.94466e-09
|  |  |  | 1 | 30 | 1200000 | 3731.64 | 3731.64 | 30.0003 | 30.0077 | 7.06219e-05 | 13.557 | 1194870 | 0.00235406 | 1.97014e-09
|  |  |  | 1 | 30 | 1200000 | 3731.97 | 3731.97 | 30.0006 | 30.0104 | 7.06992e-05 | 13.769 | 1213560 | 0.00235664 | 1.94192e-09
|  |  |  | 1 | 30 | 1200000 | 3731.98 | 3731.98 | 30.0006 | 30.0104 | 7.07694e-05 | 13.5382 | 1193210 | 0.00235898 | 1.977e-09
|  |  |  | 1 | 30 | 1200000 | 3732.11 | 3732.11 | 30.0007 | 30.0115 | 7.0675e-05 | 13.7661 | 1213300 | 0.00235583 | 1.94167e-09
|  |  |  | 1 | 30 | 1200000 | 3732.12 | 3732.12 | 30.0007 | 30.0115 | 7.06787e-05 | 13.5605 | 1195180 | 0.00235596 | 1.97122e-09
|  |  |  | 1 | 30 | 1200000 | 3733.77 | 3733.77 | 30.0013 | 30.009 | 7.06103e-05 | 13.7605 | 1212810 | 0.00235368 | 1.94068e-09
|  |  |  | 1 | 30 | 1200000 | 3733.78 | 3733.78 | 30.0013 | 30.009 | 7.07531e-05 | 13.5384 | 1193230 | 0.00235844 | 1.97651e-09
|  |  |  | 1 | 30 | 1200000 | 3733.91 | 3733.91 | 30.0011 | 30.0106 | 7.06358e-05 | 13.7415 | 1211130 | 0.00235453 | 1.94408e-09
|  |  |  | 1 | 30 | 1200000 | 3733.94 | 3733.94 | 30.001 | 30.0112 | 7.04966e-05 | 13.4732 | 1187480 | 0.00234989 | 1.97888e-09
|  |  |  | 1 | 30 | 1200000 | 3733.95 | 3733.95 | 30.001 | 30.0112 | 7.06631e-05 | 13.6894 | 1206540 | 0.00235544 | 1.95223e-09
|  |  |  | 1 | 30 | 1200000 | 3733.98 | 3733.98 | 30.001 | 30.0112 | 7.07966e-05 | 13.4883 | 1188810 | 0.00235989 | 1.98508e-09
|  |  |  | 1 | 30 | 1200000 | 3734.03 | 3734.03 | 30.001 | 30.0117 | 7.08247e-05 | 13.7088 | 1208250 | 0.00236082 | 1.95392e-09
|  |  |  | 1 | 30 | 1200000 | 3734.14 | 3734.14 | 30.0009 | 30.0123 | 7.06421e-05 | 13.4885 | 1188830 | 0.00235474 | 1.98071e-09
|  |  |  | 1 | 30 | 1200000 | 3734.21 | 3734.21 | 30.0009 | 30.0094 | 7.08221e-05 | 13.7528 | 1212130 | 0.00236074 | 1.9476e-09
|  |  |  | 1 | 30 | 1200000 | 3734.22 | 3734.22 | 30.0009 | 30.0094 | 7.06315e-05 | 13.5326 | 1192720 | 0.00235438 | 1.97395e-09
|  |  |  | 1 | 30 | 1200000 | 3734.29 | 3734.29 | 30.0008 | 30.0109 | 7.06425e-05 | 13.7655 | 1213250 | 0.00235475 | 1.94086e-09
|  |  |  | 1 | 30 | 1200000 | 3734.3 | 3734.3 | 30.0008 | 30.0109 | 7.06802e-05 | 13.533 | 1192750 | 0.00235601 | 1.97527e-09
|  |  |  | 1 | 30 | 1200000 | 3734.37 | 3734.37 | 30.0008 | 30.0114 | 7.09176e-05 | 13.7887 | 1215290 | 0.00236392 | 1.94515e-09
|  |  |  | 1 | 30 | 1200000 | 3734.38 | 3734.38 | 30.0008 | 30.0114 | 7.08585e-05 | 13.5434 | 1193670 | 0.00236195 | 1.97873e-09
|  |  |  | 1 | 30 | 1200000 | 3734.67 | 3734.67 | 29.9971 | 30.0128 | 7.06844e-05 | 13.744 | 1211350 | 0.00235615 | 1.94506e-09
|  |  |  | 1 | 30 | 1200000 | 3734.7 | 3734.7 | 29.9947 | 30.0129 | 7.06007e-05 | 13.5023 | 1190050 | 0.00235336 | 1.97752e-09
|  |  |  | 1 | 30 | 1200000 | 3734.77 | 3734.77 | 29.9959 | 30.0131 | 7.08401e-05 | 13.7229 | 1209490 | 0.00236134 | 1.95234e-09
|  |  |  | 1 | 30 | 1200000 | 3734.8 | 3734.8 | 29.9959 | 30.0131 | 7.06484e-05 | 13.5203 | 1191630 | 0.00235495 | 1.97623e-09
|  |  |  | 1 | 30 | 1200000 | 3734.95 | 3734.95 | 29.9983 | 30.0133 | 7.07581e-05 | 13.7351 | 1210570 | 0.0023586 | 1.94834e-09
|  |  |  | 1 | 30 | 1200000 | 3735 | 3735 | 29.9983 | 30.0133 | 7.07294e-05 | 13.5256 | 1192100 | 0.00235765 | 1.97772e-09
|  |  |  | 1 | 30 | 1200000 | 3735.25 | 3735.25 | 29.9999 | 30.0134 | 7.0773e-05 | 13.758 | 1212590 | 0.0023591 | 1.94551e-09
|  |  |  | 1 | 30 | 1200000 | 3735.26 | 3735.26 | 29.9999 | 30.0134 | 7.0681e-05 | 13.5198 | 1191590 | 0.00235603 | 1.97722e-09
|  |  |  | 1 | 30 | 1200000 | 3735.29 | 3735.29 | 29.997 | 30.0134 | 7.07168e-05 | 13.7457 | 1211500 | 0.00235723 | 1.94571e-09
|  |  |  | 1 | 30 | 1200000 | 3735.32 | 3735.32 | 29.997 | 30.0134 | 7.06653e-05 | 13.5101 | 1190740 | 0.00235551 | 1.97819e-09
|  |  |  | 1 | 30 | 1200000 | 3735.37 | 3735.37 | 29.9977 | 30.0134 | 7.08078e-05 | 13.719 | 1209150 | 0.00236026 | 1.95201e-09
|  |  |  | 1 | 30 | 1200000 | 3735.42 | 3735.42 | 29.9983 | 30.0135 | 7.05218e-05 | 13.4585 | 1186190 | 0.00235073 | 1.98175e-09
|  |  |  | 1 | 30 | 1200000 | 3735.45 | 3735.45 | 29.9983 | 30.0135 | 7.07685e-05 | 13.6954 | 1207070 | 0.00235895 | 1.95428e-09
|  |  |  | 1 | 30 | 1200000 | 3735.88 | 3735.88 | 29.9994 | 30.0116 | 7.06095e-05 | 13.4901 | 1188980 | 0.00235365 | 1.97956e-09
|  |  |  | 1 | 30 | 1200000 | 3735.91 | 3735.91 | 29.9997 | 30.0089 | 7.07764e-05 | 13.6997 | 1207440 | 0.00235921 | 1.95389e-09
|  |  |  | 1 | 30 | 1200000 | 3736.2 | 3736.2 | 30.0003 | 30.008 | 7.08123e-05 | 13.499 | 1189760 | 0.00236041 | 1.98394e-09
|  |  |  | 1 | 30 | 1200000 | 3736.25 | 3736.25 | 30.0005 | 30.01 | 7.08712e-05 | 13.7477 | 1211670 | 0.00236237 | 1.94968e-09
|  |  |  | 1 | 30 | 1200000 | 3736.28 | 3736.28 | 30.0005 | 30.01 | 7.07609e-05 | 13.5438 | 1193710 | 0.0023587 | 1.97594e-09
|  |  |  | 1 | 30 | 1200000 | 3737.19 | 3737.19 | 29.9991 | 30.012 | 7.07083e-05 | 13.7524 | 1212090 | 0.00235694 | 1.94452e-09
|  |  |  | 1 | 30 | 1200000 | 3737.2 | 3737.2 | 29.9991 | 30.012 | 7.07708e-05 | 13.5129 | 1190980 | 0.00235903 | 1.98074e-09
|  |  |  | 1 | 30 | 1200000 | 3737.25 | 3737.25 | 29.9997 | 30.0069 | 7.07581e-05 | 13.734 | 1210470 | 0.0023586 | 1.9485e-09
|  |  |  | 1 | 30 | 1200000 | 3737.26 | 3737.26 | 29.9997 | 30.0069 | 7.08187e-05 | 13.5286 | 1192370 | 0.00236062 | 1.97978e-09
|  |  |  | 1 | 30 | 1200000 | 3737.47 | 3737.47 | 30.0002 | 30.0101 | 7.07253e-05 | 13.7401 | 1211000 | 0.00235751 | 1.94674e-09
|  |  |  | 1 | 30 | 1200000 | 3737.52 | 3737.52 | 30.0003 | 30.0108 | 7.08508e-05 | 13.5369 | 1193100 | 0.00236169 | 1.97946e-09
|  |  |  | 1 | 30 | 1200000 | 3737.61 | 3737.61 | 30.0005 | 30.0118 | 7.0838e-05 | 13.7603 | 1212790 | 0.00236127 | 1.94698e-09
|  |  |  | 1 | 30 | 1200000 | 3737.62 | 3737.62 | 30.0005 | 30.0118 | 7.09166e-05 | 13.5227 | 1191840 | 0.00236389 | 1.98339e-09
|  |  |  | 1 | 30 | 1200000 | 3737.75 | 3737.75 | 30.0006 | 30.0124 | 7.08474e-05 | 13.7381 | 1210830 | 0.00236158 | 1.95037e-09
|  |  |  | 1 | 30 | 1200000 | 3737.76 | 3737.76 | 30.0006 | 30.0124 | 7.07459e-05 | 13.522 | 1191790 | 0.0023582 | 1.9787e-09
|  |  |  | 1 | 30 | 1200000 | 3737.83 | 3737.83 | 30.0006 | 30.0095 | 7.08691e-05 | 13.784 | 1214870 | 0.0023623 | 1.94448e-09
|  |  |  | 1 | 30 | 1200000 | 3737.84 | 3737.84 | 30.0006 | 30.0095 | 7.07364e-05 | 13.5453 | 1193840 | 0.00235788 | 1.97504e-09
|  |  |  | 1 | 30 | 1200000 | 3738.27 | 3738.27 | 29.9994 | 30.0118 | 7.07475e-05 | 13.7771 | 1214270 | 0.00235825 | 1.94212e-09
|  |  |  | 1 | 30 | 1200000 | 3738.28 | 3738.28 | 29.9994 | 30.0118 | 7.08005e-05 | 13.563 | 1195400 | 0.00236002 | 1.97425e-09
|  |  |  | 1 | 30 | 1200000 | 3739.03 | 3739.03 | 29.9957 | 30.0107 | 7.08455e-05 | 13.7711 | 1213740 | 0.00236152 | 1.94565e-09
|  |  |  | 1 | 30 | 1200000 | 3739.06 | 3739.06 | 29.9967 | 30.0112 | 7.06836e-05 | 13.4736 | 1187520 | 0.00235612 | 1.98408e-09
|  |  |  | 1 | 30 | 1200000 | 3739.09 | 3739.09 | 29.9967 | 30.0112 | 7.09047e-05 | 13.7306 | 1210170 | 0.00236349 | 1.95302e-09
|  |  |  | 1 | 30 | 1200000 | 3739.1 | 3739.1 | 29.9967 | 30.0112 | 7.10305e-05 | 13.522 | 1191780 | 0.00236768 | 1.98667e-09
|  |  |  | 1 | 30 | 1200000 | 3739.15 | 3739.15 | 29.9975 | 30.0117 | 7.08062e-05 | 13.7476 | 1211670 | 0.00236021 | 1.9479e-09
|  |  |  | 1 | 30 | 1200000 | 3739.16 | 3739.16 | 29.9975 | 30.0117 | 7.07127e-05 | 13.5336 | 1192810 | 0.00235709 | 1.97609e-09
|  |  |  | 1 | 30 | 1200000 | 3739.21 | 3739.21 | 29.9987 | 30.0067 | 7.08375e-05 | 13.768 | 1213460 | 0.00236125 | 1.94588e-09
|  |  |  | 1 | 30 | 1200000 | 3739.22 | 3739.22 | 29.9987 | 30.0067 | 7.08924e-05 | 13.5186 | 1191490 | 0.00236308 | 1.9833e-09
|  |  |  | 1 | 30 | 1200000 | 3739.25 | 3739.25 | 29.9987 | 30.0067 | 7.07088e-05 | 13.7447 | 1211410 | 0.00235696 | 1.94563e-09
|  |  |  | 1 | 30 | 1200000 | 3739.26 | 3739.26 | 29.9987 | 30.0067 | 7.08191e-05 | 13.5209 | 1191690 | 0.00236064 | 1.98092e-09
|  |  |  | 1 | 30 | 1200000 | 3739.31 | 3739.31 | 29.9991 | 30.008 | 7.07719e-05 | 13.7789 | 1214430 | 0.00235906 | 1.94253e-09
|  |  |  | 1 | 30 | 1200000 | 3739.32 | 3739.32 | 29.9991 | 30.008 | 7.07589e-05 | 13.5779 | 1196710 | 0.00235863 | 1.97092e-09
|  |  |  | 1 | 30 | 1200000 | 3744.32 | 3744.32 | 29.9989 | 30.0077 | 7.08462e-05 | 13.6172 | 1200180 | 0.00236154 | 1.96766e-09
|  |  |  | 1 | 30 | 1200000 | 3749.33 | 3749.33 | 29.9983 | 30.0025 | 7.09794e-05 | 13.7042 | 1207840 | 0.00236598 | 1.95885e-09
|  |  |  | 1 | 30 | 1200000 | 3750.38 | 3750.38 | 29.9965 | 30.0085 | 7.07082e-05 | 13.4699 | 1187190 | 0.00235694 | 1.98531e-09
|  |  |  | 1 | 30 | 1200000 | 3750.41 | 3750.41 | 29.9942 | 30.0064 | 7.07857e-05 | 13.6797 | 1205690 | 0.00235952 | 1.95699e-09
|  |  |  | 1 | 30 | 1200000 | 3750.96 | 3750.96 | 29.9981 | 30.012 | 7.07654e-05 | 13.4646 | 1186720 | 0.00235885 | 1.9877e-09
|  |  |  | 1 | 30 | 1200000 | 3750.99 | 3750.99 | 29.9981 | 30.012 | 7.09453e-05 | 13.7322 | 1210310 | 0.00236484 | 1.95391e-09
|  |  |  | 1 | 30 | 1200000 | 3751.02 | 3751.02 | 29.9986 | 30.0123 | 7.08848e-05 | 13.5111 | 1190820 | 0.00236283 | 1.9842e-09
|  |  |  | 1 | 30 | 1200000 | 3751.05 | 3751.05 | 29.999 | 30.0125 | 7.09129e-05 | 13.7294 | 1210070 | 0.00236376 | 1.95342e-09
|  |  |  | 1 | 30 | 1200000 | 3751.1 | 3751.1 | 29.999 | 30.0125 | 7.06922e-05 | 13.4657 | 1186830 | 0.00235641 | 1.98547e-09
|  |  |  | 1 | 30 | 1200000 | 3751.11 | 3751.11 | 29.999 | 30.0125 | 7.07696e-05 | 13.6756 | 1205320 | 0.00235899 | 1.95714e-09
|  |  |  | 1 | 30 | 1200000 | 3752 | 3752 | 30.0003 | 30.0106 | 7.0742e-05 | 13.4485 | 1185300 | 0.00235807 | 1.98942e-09
|  |  |  | 1 | 30 | 1200000 | 3752.03 | 3752.03 | 30.0004 | 30.0111 | 7.09299e-05 | 13.717 | 1208980 | 0.00236433 | 1.95565e-09
|  |  |  | 1 | 30 | 1200000 | 3752.08 | 3752.08 | 30.0004 | 30.0111 | 7.0927e-05 | 13.4829 | 1188340 | 0.00236423 | 1.98952e-09
|  |  |  | 1 | 30 | 1200000 | 3752.13 | 3752.13 | 29.9948 | 30.012 | 7.11012e-05 | 13.7078 | 1208160 | 0.00237004 | 1.9617e-09
|  |  |  | 1 | 30 | 1200000 | 3752.16 | 3752.16 | 29.9948 | 30.012 | 7.08215e-05 | 13.4802 | 1188100 | 0.00236072 | 1.98697e-09
|  |  |  | 1 | 30 | 1200000 | 3752.17 | 3752.17 | 29.9948 | 30.012 | 7.08263e-05 | 13.6802 | 1205730 | 0.00236088 | 1.95805e-09
|  |  |  | 1 | 30 | 1200000 | 3752.82 | 3752.82 | 30.0002 | 30.0072 | 7.07912e-05 | 13.4411 | 1184650 | 0.00235971 | 1.99189e-09
|  |  |  | 1 | 30 | 1200000 | 3752.83 | 3752.83 | 30.0002 | 30.0072 | 7.082e-05 | 13.6484 | 1202930 | 0.00236067 | 1.96243e-09
|  |  |  | 1 | 30 | 1200000 | 3752.94 | 3752.94 | 30.0004 | 30.0095 | 7.07266e-05 | 13.4322 | 1183870 | 0.00235755 | 1.99139e-09
|  |  |  | 1 | 30 | 1200000 | 3752.95 | 3752.95 | 30.0004 | 30.0095 | 7.07311e-05 | 13.6377 | 1201980 | 0.0023577 | 1.96151e-09
|  |  |  | 1 | 30 | 1200000 | 3757.96 | 3757.96 | 30.0005 | 30.0125 | 7.03374e-05 | 13.556 | 1194780 | 0.00234458 | 1.96236e-09
|  |  |  | 1 | 30 | 1200000 | 3762.86 | 3762.86 | 29.9977 | 30.0135 | 7.07306e-05 | 13.7894 | 1215360 | 0.00235769 | 1.93991e-09
|  |  |  | 1 | 30 | 1200000 | 3762.91 | 3762.91 | 29.9983 | 30.0135 | 7.04181e-05 | 13.5657 | 1195640 | 0.00234727 | 1.9632e-09
|  |  |  | 1 | 30 | 1200000 | 3767.92 | 3767.92 | 30.0009 | 30.0108 | 7.05122e-05 | 13.6269 | 1201030 | 0.00235041 | 1.957e-09
|  |  |  | 1 | 30 | 1200000 | 3772.93 | 3772.93 | 30.0044 | 30.009 | 7.06503e-05 | 13.6291 | 1201220 | 0.00235501 | 1.96051e-09
|  |  |  | 1 | 30 | 1200000 | 3777.93 | 3777.93 | 30.0008 | 30.0131 | 7.08231e-05 | 13.5934 | 1198080 | 0.00236077 | 1.97047e-09
|  |  |  | 1 | 30 | 1200000 | 3782.94 | 3782.94 | 30.0041 | 30.0119 | 7.10768e-05 | 13.5663 | 1195690 | 0.00236923 | 1.98147e-09
|  |  |  | 1 | 30 | 1200000 | 3787.94 | 3787.94 | 30.0018 | 30.0115 | 7.08531e-05 | 13.638 | 1202010 | 0.00236177 | 1.96485e-09
|  |  |  | 1 | 30 | 1200000 | 3792.94 | 3792.94 | 29.9996 | 30.0052 | 7.03334e-05 | 13.6253 | 1200890 | 0.00234445 | 1.95226e-09
|  |  |  | 1 | 30 | 1200000 | 3797.95 | 3797.95 | 30.0029 | 30.0123 | 7.06029e-05 | 13.6057 | 1199160 | 0.00235343 | 1.96257e-09
|  |  |  | 1 | 30 | 1200000 | 3800.18 | 3800.18 | 29.9976 | 30.0074 | 7.07212e-05 | 13.8105 | 1217210 | 0.00235737 | 1.9367e-09
|  |  |  | 1 | 30 | 1200000 | 3800.21 | 3800.21 | 29.9951 | 30.0055 | 7.06277e-05 | 13.5987 | 1198540 | 0.00235426 | 1.96426e-09
|  |  |  | 1 | 30 | 1200000 | 3805.22 | 3805.22 | 30.0005 | 30.0107 | 7.04962e-05 | 13.6227 | 1200660 | 0.00234987 | 1.95715e-09
|  |  |  | 1 | 30 | 1200000 | 3810.23 | 3810.23 | 29.9976 | 30.0005 | 7.04924e-05 | 13.5469 | 1193980 | 0.00234975 | 1.96799e-09
|  |  |  | 1 | 30 | 1200000 | 3815.24 | 3815.24 | 30.0002 | 30.0072 | 7.05133e-05 | 13.6071 | 1199280 | 0.00235044 | 1.95988e-09
|  |  |  | 1 | 30 | 1200000 | 3820.25 | 3820.25 | 29.9982 | 30.0134 | 7.06892e-05 | 13.6604 | 1203980 | 0.00235631 | 1.9571e-09
|  |  |  | 1 | 30 | 1200000 | 3825.26 | 3825.26 | 30.0025 | 30.0119 | 7.09103e-05 | 13.4909 | 1189040 | 0.00236368 | 1.98788e-09
|  |  |  | 1 | 30 | 1200000 | 3825.29 | 3825.29 | 30.0025 | 30.0119 | 7.10342e-05 | 13.7407 | 1211060 | 0.00236781 | 1.95515e-09
|  |  |  | 1 | 30 | 1200000 | 3825.3 | 3825.3 | 30.0025 | 30.0119 | 7.09576e-05 | 13.5165 | 1191300 | 0.00236525 | 1.98543e-09
|  |  |  | 1 | 30 | 1200000 | 3825.37 | 3825.37 | 30.005 | 30.0125 | 7.10817e-05 | 13.763 | 1213030 | 0.00236939 | 1.95328e-09
|  |  |  | 1 | 30 | 1200000 | 3825.38 | 3825.38 | 30.005 | 30.0125 | 7.10937e-05 | 13.5551 | 1194700 | 0.00236979 | 1.98359e-09
|  |  |  | 1 | 30 | 1200000 | 3827.97 | 3827.97 | 30.0038 | 30.0135 | 7.10087e-05 | 13.7609 | 1212840 | 0.00236696 | 1.95158e-09
|  |  |  | 1 | 30 | 1200000 | 3827.98 | 3827.98 | 30.0038 | 30.0135 | 7.10284e-05 | 13.5583 | 1194980 | 0.00236761 | 1.98129e-09
|  |  |  | 1 | 30 | 1200000 | 3828.67 | 3828.67 | 30.0023 | 30.0132 | 7.09664e-05 | 13.789 | 1215320 | 0.00236555 | 1.94644e-09
|  |  |  | 1 | 30 | 1200000 | 3828.68 | 3828.68 | 30.0023 | 30.0132 | 7.09891e-05 | 13.5358 | 1193000 | 0.0023663 | 1.98348e-09
|  |  |  | 1 | 30 | 1200000 | 3828.91 | 3828.91 | 30.0071 | 30.0134 | 7.11641e-05 | 13.7452 | 1211460 | 0.00237214 | 1.95808e-09
|  |  |  | 1 | 30 | 1200000 | 3828.92 | 3828.92 | 30.0071 | 30.0134 | 7.10138e-05 | 13.5299 | 1192490 | 0.00236713 | 1.98504e-09
|  |  |  | 1 | 30 | 1200000 | 3828.99 | 3828.99 | 30.009 | 30.0134 | 7.10912e-05 | 13.7398 | 1210980 | 0.00236971 | 1.95685e-09
|  |  |  | 1 | 30 | 1200000 | 3829 | 3829 | 30.009 | 30.0134 | 7.11125e-05 | 13.5108 | 1190800 | 0.00237042 | 1.99061e-09
|  |  |  | 1 | 30 | 1200000 | 3829.07 | 3829.07 | 30.0105 | 30.0134 | 7.09695e-05 | 13.7362 | 1210670 | 0.00236565 | 1.95401e-09
|  |  |  | 1 | 30 | 1200000 | 3829.08 | 3829.08 | 30.0105 | 30.0134 | 7.10623e-05 | 13.5347 | 1192900 | 0.00236874 | 1.9857e-09
|  |  |  | 1 | 30 | 1200000 | 3829.19 | 3829.19 | 30.0095 | 30.0166 | 7.10747e-05 | 13.7445 | 1211390 | 0.00236916 | 1.95573e-09
|  |  |  | 1 | 30 | 1200000 | 3829.2 | 3829.2 | 30.0095 | 30.0166 | 7.10461e-05 | 13.5338 | 1192830 | 0.0023682 | 1.98537e-09
|  |  |  | 1 | 30 | 1200000 | 3829.37 | 3829.37 | 30.0043 | 30.0148 | 7.10502e-05 | 13.7459 | 1211520 | 0.00236834 | 1.95485e-09
|  |  |  | 1 | 30 | 1200000 | 3829.4 | 3829.4 | 30.0043 | 30.0148 | 7.10234e-05 | 13.5045 | 1190240 | 0.00236745 | 1.98904e-09
|  |  |  | 1 | 30 | 1200000 | 3829.43 | 3829.43 | 30.0043 | 30.0148 | 7.11256e-05 | 13.7074 | 1208120 | 0.00237085 | 1.96243e-09
|  |  |  | 1 | 30 | 1200000 | 3829.52 | 3829.52 | 30.003 | 30.0143 | 7.08133e-05 | 13.4814 | 1188210 | 0.00236044 | 1.98656e-09
|  |  |  | 1 | 30 | 1200000 | 3829.55 | 3829.55 | 30.003 | 30.0143 | 7.09202e-05 | 13.7436 | 1211320 | 0.00236401 | 1.9516e-09
|  |  |  | 1 | 30 | 1200000 | 3829.56 | 3829.56 | 30.003 | 30.0143 | 7.1162e-05 | 13.4979 | 1189660 | 0.00237207 | 1.9939e-09
|  |  |  | 1 | 30 | 1200000 | 3829.59 | 3829.59 | 30.0026 | 30.0141 | 7.11412e-05 | 13.7192 | 1209170 | 0.00237137 | 1.96116e-09
|  |  |  | 1 | 30 | 1200000 | 3829.62 | 3829.62 | 30.0022 | 30.014 | 7.09833e-05 | 13.4952 | 1189430 | 0.00236611 | 1.98929e-09
|  |  |  | 1 | 30 | 1200000 | 3829.65 | 3829.65 | 30.0022 | 30.014 | 7.10833e-05 | 13.7366 | 1210700 | 0.00236944 | 1.95708e-09
|  |  |  | 1 | 30 | 1200000 | 3829.68 | 3829.68 | 30.0022 | 30.014 | 7.10801e-05 | 13.508 | 1190550 | 0.00236934 | 1.99012e-09
|  |  |  | 1 | 30 | 1200000 | 3829.79 | 3829.79 | 30.0017 | 30.0138 | 7.11403e-05 | 13.7335 | 1210430 | 0.00237134 | 1.95909e-09
|  |  |  | 1 | 30 | 1200000 | 3829.86 | 3829.86 | 30.0014 | 30.0137 | 7.10248e-05 | 13.4803 | 1188110 | 0.00236749 | 1.99265e-09
|  |  |  | 1 | 30 | 1200000 | 3829.89 | 3829.89 | 30.0014 | 30.0137 | 7.12059e-05 | 13.7259 | 1209760 | 0.00237353 | 1.96199e-09
|  |  |  | 1 | 30 | 1200000 | 3829.94 | 3829.94 | 30.0012 | 30.0137 | 7.09508e-05 | 13.4935 | 1189280 | 0.00236503 | 1.98862e-09
|  |  |  | 1 | 30 | 1200000 | 3829.99 | 3829.99 | 30.0011 | 30.0136 | 7.11085e-05 | 13.7219 | 1209410 | 0.00237028 | 1.95987e-09
|  |  |  | 1 | 30 | 1200000 | 3830.02 | 3830.02 | 30.0011 | 30.0136 | 7.112e-05 | 13.5217 | 1191760 | 0.00237067 | 1.98922e-09
|  |  |  | 1 | 30 | 1200000 | 3830.11 | 3830.11 | 30.001 | 30.0136 | 7.10752e-05 | 13.7357 | 1210620 | 0.00236917 | 1.957e-09
|  |  |  | 1 | 30 | 1200000 | 3830.14 | 3830.14 | 30.0041 | 30.0136 | 7.10226e-05 | 13.5188 | 1191500 | 0.00236742 | 1.98692e-09
|  |  |  | 1 | 30 | 1200000 | 3830.19 | 3830.19 | 30.0041 | 30.0136 | 7.10585e-05 | 13.7425 | 1211220 | 0.00236862 | 1.95556e-09
|  |  |  | 1 | 30 | 1200000 | 3830.2 | 3830.2 | 30.0041 | 30.0136 | 7.1048e-05 | 13.4997 | 1189820 | 0.00236827 | 1.99044e-09
|  |  |  | 1 | 30 | 1200000 | 3830.25 | 3830.25 | 30.0029 | 30.0104 | 7.11488e-05 | 13.7279 | 1209930 | 0.00237163 | 1.96013e-09
|  |  |  | 1 | 30 | 1200000 | 3830.32 | 3830.32 | 30.0029 | 30.0104 | 7.10067e-05 | 13.5125 | 1190940 | 0.00236689 | 1.9874e-09
|  |  |  | 1 | 30 | 1200000 | 3830.35 | 3830.35 | 30.0025 | 30.0079 | 7.11889e-05 | 13.7372 | 1210750 | 0.00237296 | 1.95991e-09
|  |  |  | 1 | 30 | 1200000 | 3830.36 | 3830.36 | 30.0025 | 30.0079 | 7.10709e-05 | 13.5257 | 1192120 | 0.00236903 | 1.98725e-09
|  |  |  | 1 | 30 | 1200000 | 3830.53 | 3830.53 | 30.0016 | 30.0086 | 7.10997e-05 | 13.7342 | 1210490 | 0.00236999 | 1.95788e-09
|  |  |  | 1 | 30 | 1200000 | 3830.54 | 3830.54 | 30.0016 | 30.0086 | 7.12188e-05 | 13.5003 | 1189880 | 0.00237396 | 1.99513e-09
|  |  |  | 1 | 30 | 1200000 | 3830.57 | 3830.57 | 30.0015 | 30.0064 | 7.11081e-05 | 13.7296 | 1210090 | 0.00237027 | 1.95876e-09
|  |  |  | 1 | 30 | 1200000 | 3830.64 | 3830.64 | 30.0013 | 30.0047 | 7.10473e-05 | 13.5129 | 1190990 | 0.00236824 | 1.98847e-09
|  |  |  | 1 | 30 | 1200000 | 3830.67 | 3830.67 | 30.0013 | 30.0047 | 7.11739e-05 | 13.7154 | 1208830 | 0.00237246 | 1.96261e-09
|  |  |  | 1 | 30 | 1200000 | 3830.78 | 3830.78 | 30.0011 | 30.0054 | 7.09995e-05 | 13.4961 | 1189500 | 0.00236665 | 1.98961e-09
|  |  |  | 1 | 30 | 1200000 | 3830.81 | 3830.81 | 30.001 | 30.007 | 7.11553e-05 | 13.7564 | 1212440 | 0.00237184 | 1.95625e-09
|  |  |  | 1 | 30 | 1200000 | 3830.82 | 3830.82 | 30.001 | 30.007 | 7.11019e-05 | 13.5527 | 1194490 | 0.00237006 | 1.98416e-09
|  |  |  | 1 | 30 | 1200000 | 3831.29 | 3831.29 | 30.0021 | 30.0124 | 7.10984e-05 | 13.7562 | 1212430 | 0.00236995 | 1.95472e-09
|  |  |  | 1 | 30 | 1200000 | 3831.3 | 3831.3 | 30.0021 | 30.0124 | 7.10874e-05 | 13.5222 | 1191800 | 0.00236958 | 1.98823e-09
|  |  |  | 1 | 30 | 1200000 | 3831.37 | 3831.37 | 30.0018 | 30.0126 | 7.10922e-05 | 13.7222 | 1209430 | 0.00236974 | 1.95939e-09
|  |  |  | 1 | 30 | 1200000 | 3831.68 | 3831.68 | 30.004 | 30.0112 | 7.11038e-05 | 13.5197 | 1191590 | 0.00237013 | 1.98905e-09
|  |  |  | 1 | 30 | 1200000 | 3831.77 | 3831.77 | 30.0028 | 30.0064 | 7.11574e-05 | 13.7201 | 1209240 | 0.00237191 | 1.96149e-09
|  |  |  | 1 | 30 | 1200000 | 3831.8 | 3831.8 | 30.0028 | 30.0064 | 7.08038e-05 | 13.5047 | 1190260 | 0.00236013 | 1.98287e-09
|  |  |  | 1 | 30 | 1200000 | 3831.83 | 3831.83 | 30.0024 | 30.0078 | 7.13176e-05 | 13.7626 | 1212990 | 0.00237725 | 1.95982e-09
|  |  |  | 1 | 30 | 1200000 | 3831.84 | 3831.84 | 30.0024 | 30.0078 | 7.10867e-05 | 13.5343 | 1192870 | 0.00236956 | 1.98644e-09
|  |  |  | 1 | 30 | 1200000 | 3831.89 | 3831.89 | 30.0021 | 30.0089 | 7.1091e-05 | 13.7442 | 1211370 | 0.0023697 | 1.95621e-09
|  |  |  | 1 | 30 | 1200000 | 3831.94 | 3831.94 | 30.0018 | 30.0098 | 7.08857e-05 | 13.4946 | 1189370 | 0.00236286 | 1.98665e-09
|  |  |  | 1 | 30 | 1200000 | 3831.99 | 3831.99 | 30.0018 | 30.0098 | 7.1181e-05 | 13.734 | 1210470 | 0.0023727 | 1.96015e-09
|  |  |  | 1 | 30 | 1200000 | 3832.06 | 3832.06 | 30.0014 | 30.0112 | 7.09826e-05 | 13.5062 | 1190400 | 0.00236609 | 1.98765e-09
|  |  |  | 1 | 30 | 1200000 | 3832.09 | 3832.09 | 30.0014 | 30.0112 | 7.11655e-05 | 13.7199 | 1209230 | 0.00237218 | 1.96173e-09
|  |  |  | 1 | 30 | 1200000 | 3832.22 | 3832.22 | 30.0012 | 30.012 | 7.08783e-05 | 13.4826 | 1188310 | 0.00236261 | 1.98821e-09
|  |  |  | 1 | 30 | 1200000 | 3832.25 | 3832.25 | 30.0011 | 30.0123 | 7.11566e-05 | 13.7333 | 1210410 | 0.00237189 | 1.95958e-09
|  |  |  | 1 | 30 | 1200000 | 3832.32 | 3832.32 | 30.001 | 30.0125 | 7.10735e-05 | 13.4806 | 1188140 | 0.00236912 | 1.99397e-09
|  |  |  | 1 | 30 | 1200000 | 3832.35 | 3832.35 | 30.001 | 30.0127 | 7.11027e-05 | 13.6814 | 1205830 | 0.00237009 | 1.96553e-09
|  |  |  | 1 | 30 | 1200000 | 3832.46 | 3832.46 | 30.004 | 30.013 | 7.09767e-05 | 13.4679 | 1187010 | 0.00236589 | 1.99315e-09
|  |  |  | 1 | 30 | 1200000 | 3832.49 | 3832.49 | 30.004 | 30.013 | 7.11428e-05 | 13.6906 | 1206650 | 0.00237143 | 1.9653e-09
|  |  |  | 1 | 30 | 1200000 | 3832.96 | 3832.96 | 30.0033 | 30.0134 | 7.1212e-05 | 13.4773 | 1187850 | 0.00237373 | 1.99834e-09
|  |  |  | 1 | 30 | 1200000 | 3832.99 | 3832.99 | 30.0033 | 30.0134 | 7.10677e-05 | 13.7237 | 1209560 | 0.00236892 | 1.9585e-09
|  |  |  | 1 | 30 | 1200000 | 3833.1 | 3833.1 | 30.0024 | 30.0166 | 7.11127e-05 | 13.5075 | 1190510 | 0.00237042 | 1.9911e-09
|  |  |  | 1 | 30 | 1200000 | 3833.15 | 3833.15 | 30.0021 | 30.016 | 7.1093e-05 | 13.709 | 1208270 | 0.00236977 | 1.96129e-09
|  |  |  | 1 | 30 | 1200000 | 3833.48 | 3833.48 | 30.0045 | 30.0143 | 7.0959e-05 | 13.4923 | 1189170 | 0.0023653 | 1.98904e-09
|  |  |  | 1 | 30 | 1200000 | 3833.49 | 3833.49 | 30.0069 | 30.0141 | 7.11005e-05 | 13.7199 | 1209220 | 0.00237002 | 1.95995e-09
|  |  |  | 1 | 30 | 1200000 | 3833.52 | 3833.52 | 30.0069 | 30.0141 | 7.10959e-05 | 13.5166 | 1191310 | 0.00236986 | 1.9893e-09
|  |  |  | 1 | 30 | 1200000 | 3833.55 | 3833.55 | 30.0088 | 30.014 | 7.10174e-05 | 13.7509 | 1211960 | 0.00236725 | 1.95324e-09
|  |  |  | 1 | 30 | 1200000 | 3833.56 | 3833.56 | 30.0088 | 30.014 | 7.11529e-05 | 13.5146 | 1191130 | 0.00237176 | 1.99119e-09
|  |  |  | 1 | 30 | 1200000 | 3833.75 | 3833.75 | 30.008 | 30.0138 | 7.09707e-05 | 13.7153 | 1208820 | 0.00236569 | 1.95702e-09
|  |  |  | 1 | 30 | 1200000 | 3834.06 | 3834.06 | 30.0031 | 30.0152 | 7.07562e-05 | 13.4845 | 1188480 | 0.00235854 | 1.9845e-09
|  |  |  | 1 | 30 | 1200000 | 3834.09 | 3834.09 | 30.0027 | 30.0149 | 7.11316e-05 | 13.7447 | 1211410 | 0.00237105 | 1.95727e-09
|  |  |  | 1 | 30 | 1200000 | 3834.12 | 3834.12 | 30.0027 | 30.0149 | 7.11772e-05 | 13.5164 | 1191290 | 0.00237257 | 1.9916e-09
|  |  |  | 1 | 30 | 1200000 | 3834.15 | 3834.15 | 30.0023 | 30.0146 | 7.11489e-05 | 13.7257 | 1209740 | 0.00237163 | 1.96045e-09
|  |  |  | 1 | 30 | 1200000 | 3834.32 | 3834.32 | 30.0043 | 30.0142 | 7.09906e-05 | 13.5083 | 1190580 | 0.00236635 | 1.98757e-09
|  |  |  | 1 | 30 | 1200000 | 3834.39 | 3834.39 | 30.003 | 30.0139 | 7.12139e-05 | 13.728 | 1209940 | 0.0023738 | 1.96191e-09
|  |  |  | 1 | 30 | 1200000 | 3834.42 | 3834.42 | 30.003 | 30.0139 | 7.11547e-05 | 13.4837 | 1188410 | 0.00237182 | 1.99579e-09
|  |  |  | 1 | 30 | 1200000 | 3834.45 | 3834.45 | 30.0025 | 30.0138 | 7.11583e-05 | 13.7047 | 1207890 | 0.00237194 | 1.96372e-09
|  |  |  | 1 | 30 | 1200000 | 3834.5 | 3834.5 | 30.0022 | 30.0138 | 7.10971e-05 | 13.4956 | 1189460 | 0.0023699 | 1.99241e-09
|  |  |  | 1 | 30 | 1200000 | 3834.53 | 3834.53 | 30.0022 | 30.0138 | 7.124e-05 | 13.6979 | 1207290 | 0.00237467 | 1.96694e-09
|  |  |  | 1 | 30 | 1200000 | 3834.64 | 3834.64 | 30.0017 | 30.0137 | 7.09512e-05 | 13.4869 | 1188700 | 0.00236504 | 1.98961e-09
|  |  |  | 1 | 30 | 1200000 | 3834.67 | 3834.67 | 30.0017 | 30.0137 | 7.11246e-05 | 13.725 | 1209680 | 0.00237082 | 1.95988e-09
|  |  |  | 1 | 30 | 1200000 | 3834.94 | 3834.94 | 30.0036 | 30.0136 | 7.11713e-05 | 13.478 | 1187910 | 0.00237238 | 1.99711e-09
|  |  |  | 1 | 30 | 1200000 | 3834.97 | 3834.97 | 30.003 | 30.0135 | 7.1083e-05 | 13.741 | 1211090 | 0.00236943 | 1.95645e-09
|  |  |  | 1 | 30 | 1200000 | 3835.02 | 3835.02 | 30.0026 | 30.0135 | 7.0992e-05 | 13.4852 | 1188540 | 0.0023664 | 1.99101e-09
|  |  |  | 1 | 30 | 1200000 | 3835.07 | 3835.07 | 30.0026 | 30.0135 | 7.12052e-05 | 13.738 | 1210820 | 0.00237351 | 1.96024e-09
|  |  |  | 1 | 30 | 1200000 | 3835.08 | 3835.08 | 30.0026 | 30.0135 | 7.10704e-05 | 13.5356 | 1192990 | 0.00236901 | 1.98578e-09
|  |  |  | 1 | 30 | 1200000 | 3835.31 | 3835.31 | 30.0015 | 30.0115 | 7.11645e-05 | 13.7386 | 1210880 | 0.00237215 | 1.95903e-09
|  |  |  | 1 | 30 | 1200000 | 3835.38 | 3835.38 | 30.0012 | 30.0122 | 7.08525e-05 | 13.5072 | 1190480 | 0.00236175 | 1.98386e-09
|  |  |  | 1 | 30 | 1200000 | 3835.43 | 3835.43 | 30.0012 | 30.0122 | 7.1117e-05 | 13.7163 | 1208910 | 0.00237057 | 1.96091e-09
|  |  |  | 1 | 30 | 1200000 | 3835.6 | 3835.6 | 30.001 | 30.0128 | 7.10809e-05 | 13.4948 | 1189390 | 0.00236936 | 1.99208e-09
|  |  |  | 1 | 30 | 1200000 | 3835.63 | 3835.63 | 30.0009 | 30.013 | 7.11094e-05 | 13.7065 | 1208050 | 0.00237031 | 1.9621e-09
|  |  |  | 1 | 30 | 1200000 | 3836.04 | 3836.04 | 30.004 | 30.0102 | 7.10399e-05 | 13.4998 | 1189830 | 0.002368 | 1.99019e-09
|  |  |  | 1 | 30 | 1200000 | 3836.07 | 3836.07 | 30.0065 | 30.0109 | 7.11083e-05 | 13.7252 | 1209700 | 0.00237028 | 1.9594e-09
|  |  |  | 1 | 30 | 1200000 | 3836.08 | 3836.08 | 30.0065 | 30.0109 | 7.1185e-05 | 13.5217 | 1191760 | 0.00237283 | 1.99103e-09
|  |  |  | 1 | 30 | 1200000 | 3836.13 | 3836.13 | 30.0053 | 30.0114 | 7.11409e-05 | 13.7247 | 1209650 | 0.00237136 | 1.96036e-09
|  |  |  | 1 | 30 | 1200000 | 3836.2 | 3836.2 | 30.0044 | 30.0118 | 7.104e-05 | 13.4976 | 1189640 | 0.002368 | 1.99052e-09
|  |  |  | 1 | 30 | 1200000 | 3836.23 | 3836.23 | 30.0068 | 30.0153 | 7.09703e-05 | 13.7219 | 1209400 | 0.00236568 | 1.95607e-09
|  |  |  | 1 | 30 | 1200000 | 3836.44 | 3836.44 | 30.0039 | 30.0144 | 7.10391e-05 | 13.5141 | 1191090 | 0.00236797 | 1.98806e-09
|  |  |  | 1 | 30 | 1200000 | 3836.47 | 3836.47 | 30.0032 | 30.0142 | 7.10178e-05 | 13.7431 | 1211280 | 0.00236726 | 1.95435e-09
|  |  |  | 1 | 30 | 1200000 | 3836.48 | 3836.48 | 30.0032 | 30.0142 | 7.10382e-05 | 13.5296 | 1192450 | 0.00236794 | 1.98578e-09
|  |  |  | 1 | 30 | 1200000 | 3836.53 | 3836.53 | 30.0027 | 30.0141 | 7.11318e-05 | 13.7414 | 1211120 | 0.00237106 | 1.95774e-09
|  |  |  | 1 | 30 | 1200000 | 3836.54 | 3836.54 | 30.0027 | 30.0141 | 7.10718e-05 | 13.5103 | 1190760 | 0.00236906 | 1.98954e-09
|  |  |  | 1 | 30 | 1200000 | 3836.73 | 3836.73 | 30.0018 | 30.0138 | 7.12148e-05 | 13.7126 | 1208580 | 0.00237383 | 1.96414e-09
|  |  |  | 1 | 30 | 1200000 | 3837.38 | 3837.38 | 30.0019 | 30.0135 | 7.10243e-05 | 13.488 | 1188790 | 0.00236748 | 1.9915e-09
|  |  |  | 1 | 30 | 1200000 | 3837.41 | 3837.41 | 30.0017 | 30.0167 | 7.11183e-05 | 13.6921 | 1206780 | 0.00237061 | 1.96441e-09
|  |  |  | 1 | 30 | 1200000 | 3837.92 | 3837.92 | 30.0009 | 30.0167 | 7.09523e-05 | 13.4682 | 1187050 | 0.00236508 | 1.9924e-09
|  |  |  | 1 | 30 | 1200000 | 3837.95 | 3837.95 | 30.0009 | 30.016 | 7.10582e-05 | 13.7491 | 1211800 | 0.0023686 | 1.95461e-09
|  |  |  | 1 | 30 | 1200000 | 3837.98 | 3837.98 | 30.0009 | 30.016 | 7.11601e-05 | 13.5309 | 1192570 | 0.002372 | 1.98898e-09
|  |  |  | 1 | 30 | 1200000 | 3838.01 | 3838.01 | 30.0009 | 30.0155 | 7.12459e-05 | 13.7374 | 1210770 | 0.00237486 | 1.96145e-09
|  |  |  | 1 | 30 | 1200000 | 3838.04 | 3838.04 | 30.0009 | 30.0155 | 7.09523e-05 | 13.4682 | 1187050 | 0.00236508 | 1.9924e-09
|  |  |  | 1 | 30 | 1200000 | 3838.07 | 3838.07 | 30.0008 | 30.0151 | 7.10375e-05 | 13.6835 | 1206020 | 0.00236792 | 1.96342e-09
|  |  |  | 1 | 30 | 1200000 | 3838.68 | 3838.68 | 30.0028 | 30.0137 | 7.08787e-05 | 13.4749 | 1187630 | 0.00236262 | 1.98935e-09
|  |  |  | 1 | 30 | 1200000 | 3838.71 | 3838.71 | 30.0028 | 30.0137 | 7.11811e-05 | 13.7329 | 1210370 | 0.0023727 | 1.96031e-09
|  |  |  | 1 | 30 | 1200000 | 3838.78 | 3838.78 | 30.0052 | 30.0136 | 7.09411e-05 | 13.5212 | 1191710 | 0.0023647 | 1.98429e-09
|  |  |  | 1 | 30 | 1200000 | 3838.81 | 3838.81 | 30.0052 | 30.0136 | 7.1196e-05 | 13.7557 | 1212390 | 0.0023732 | 1.95746e-09
|  |  |  | 1 | 30 | 1200000 | 3838.82 | 3838.82 | 30.0052 | 30.0136 | 7.10778e-05 | 13.5476 | 1194040 | 0.00236926 | 1.98423e-09
|  |  |  | 1 | 30 | 1200000 | 3838.89 | 3838.89 | 30.0036 | 30.0136 | 7.11551e-05 | 13.7608 | 1212830 | 0.00237184 | 1.95562e-09
|  |  |  | 1 | 30 | 1200000 | 3838.9 | 3838.9 | 30.0036 | 30.0136 | 7.12e-05 | 13.5446 | 1193780 | 0.00237333 | 1.98809e-09
|  |  |  | 1 | 30 | 1200000 | 3838.99 | 3838.99 | 30.003 | 30.0135 | 7.1107e-05 | 13.7472 | 1211640 | 0.00237023 | 1.95622e-09
|  |  |  | 1 | 30 | 1200000 | 3839 | 3839 | 30.003 | 30.0135 | 7.09483e-05 | 13.5376 | 1193160 | 0.00236494 | 1.98209e-09
|  |  |  | 1 | 30 | 1200000 | 3839.07 | 3839.07 | 30.0026 | 30.0135 | 7.11804e-05 | 13.7439 | 1211340 | 0.00237268 | 1.95872e-09
|  |  |  | 1 | 30 | 1200000 | 3839.08 | 3839.08 | 30.0026 | 30.0135 | 7.12178e-05 | 13.5168 | 1191330 | 0.00237393 | 1.99267e-09
|  |  |  | 1 | 30 | 1200000 | 3839.11 | 3839.11 | 30.0022 | 30.0135 | 7.12298e-05 | 13.7332 | 1210400 | 0.00237433 | 1.9616e-09
|  |  |  | 1 | 30 | 1200000 | 3839.12 | 3839.12 | 30.0022 | 30.0135 | 7.10795e-05 | 13.519 | 1191520 | 0.00236932 | 1.98848e-09
|  |  |  | 1 | 30 | 1200000 | 3839.17 | 3839.17 | 30.0019 | 30.0135 | 7.11404e-05 | 13.7324 | 1210330 | 0.00237135 | 1.95925e-09
|  |  |  | 1 | 30 | 1200000 | 3839.2 | 3839.2 | 30.0019 | 30.0135 | 7.10238e-05 | 13.4968 | 1189560 | 0.00236746 | 1.99019e-09
|  |  |  | 1 | 30 | 1200000 | 3839.23 | 3839.23 | 30.0017 | 30.0104 | 7.12301e-05 | 13.7288 | 1210010 | 0.00237434 | 1.96224e-09
|  |  |  | 1 | 30 | 1200000 | 3839.26 | 3839.26 | 30.0046 | 30.0079 | 7.1112e-05 | 13.5185 | 1191480 | 0.0023704 | 1.98946e-09
|  |  |  | 1 | 30 | 1200000 | 3839.41 | 3839.41 | 30.0032 | 30.0099 | 7.11485e-05 | 13.7334 | 1210420 | 0.00237162 | 1.95934e-09
|  |  |  | 1 | 30 | 1200000 | 3839.42 | 3839.42 | 30.0032 | 30.0099 | 7.11375e-05 | 13.4994 | 1189790 | 0.00237125 | 1.99299e-09
|  |  |  | 1 | 30 | 1200000 | 3839.45 | 3839.45 | 30.0028 | 30.0106 | 7.13364e-05 | 13.7184 | 1209090 | 0.00237788 | 1.96667e-09
|  |  |  | 1 | 30 | 1200000 | 3839.46 | 3839.46 | 30.0028 | 30.0106 | 7.1072e-05 | 13.507 | 1190470 | 0.00236907 | 1.99003e-09
|  |  |  | 1 | 30 | 1200000 | 3839.51 | 3839.51 | 30.0024 | 30.0112 | 7.10915e-05 | 13.7354 | 1210590 | 0.00236972 | 1.95748e-09
|  |  |  | 1 | 30 | 1200000 | 3839.52 | 3839.52 | 30.0024 | 30.0112 | 7.12258e-05 | 13.5189 | 1191510 | 0.00237419 | 1.99259e-09
|  |  |  | 1 | 30 | 1200000 | 3839.55 | 3839.55 | 30.002 | 30.0116 | 7.11327e-05 | 13.7249 | 1209660 | 0.00237109 | 1.96012e-09
|  |  |  | 1 | 30 | 1200000 | 3839.56 | 3839.56 | 30.002 | 30.0116 | 7.0975e-05 | 13.4976 | 1189630 | 0.00236583 | 1.98871e-09
|  |  |  | 1 | 30 | 1200000 | 3839.59 | 3839.59 | 30.002 | 30.0116 | 7.12462e-05 | 13.7319 | 1210280 | 0.00237487 | 1.96225e-09
|  |  |  | 1 | 30 | 1200000 | 3839.62 | 3839.62 | 30.0018 | 30.012 | 7.10719e-05 | 13.5092 | 1190660 | 0.00236906 | 1.98971e-09
|  |  |  | 1 | 30 | 1200000 | 3839.67 | 3839.67 | 30.0016 | 30.0123 | 7.10668e-05 | 13.7402 | 1211020 | 0.00236889 | 1.95612e-09
|  |  |  | 1 | 30 | 1200000 | 3839.68 | 3839.68 | 30.0016 | 30.0123 | 7.11209e-05 | 13.5052 | 1190300 | 0.0023707 | 1.99168e-09
|  |  |  | 1 | 30 | 1200000 | 3839.73 | 3839.73 | 30.0014 | 30.0157 | 7.09944e-05 | 13.727 | 1209860 | 0.00236648 | 1.956e-09
|  |  |  | 1 | 30 | 1200000 | 3839.8 | 3839.8 | 30.0013 | 30.0184 | 7.1099e-05 | 13.4626 | 1186550 | 0.00236997 | 1.99735e-09
|  |  |  | 1 | 30 | 1200000 | 3839.83 | 3839.83 | 30.0013 | 30.0184 | 7.09217e-05 | 13.7172 | 1208990 | 0.00236406 | 1.9554e-09
|  |  |  | 1 | 30 | 1200000 | 3839.88 | 3839.88 | 30.0043 | 30.0205 | 7.11372e-05 | 13.5049 | 1190280 | 0.00237124 | 1.99217e-09
|  |  |  | 1 | 30 | 1200000 | 3839.91 | 3839.91 | 30.0068 | 30.0191 | 7.10436e-05 | 13.7197 | 1209210 | 0.00236812 | 1.95841e-09
|  |  |  | 1 | 30 | 1200000 | 3839.98 | 3839.98 | 30.0056 | 30.018 | 7.07801e-05 | 13.4929 | 1189220 | 0.00235934 | 1.98393e-09
|  |  |  | 1 | 30 | 1200000 | 3840.01 | 3840.01 | 30.0046 | 30.0171 | 7.10349e-05 | 13.7297 | 1210090 | 0.00236783 | 1.95674e-09
|  |  |  | 1 | 30 | 1200000 | 3840.02 | 3840.02 | 30.0046 | 30.0171 | 7.11278e-05 | 13.527 | 1192230 | 0.00237093 | 1.98865e-09
|  |  |  | 1 | 30 | 1200000 | 3840.05 | 3840.05 | 30.0046 | 30.0171 | 7.11324e-05 | 13.7315 | 1210250 | 0.00237108 | 1.95917e-09
|  |  |  | 1 | 30 | 1200000 | 3840.08 | 3840.08 | 30.0046 | 30.0171 | 7.0783e-05 | 13.4412 | 1184670 | 0.00235943 | 1.99165e-09
|  |  |  | 1 | 30 | 1200000 | 3840.09 | 3840.09 | 30.0038 | 30.0164 | 7.10718e-05 | 13.6533 | 1203350 | 0.00236906 | 1.96871e-09
|  |  |  | 1 | 30 | 1200000 | 3845.09 | 3845.09 | 30.002 | 30.0141 | 7.08356e-05 | 13.6592 | 1203870 | 0.00236119 | 1.96132e-09
|  |  |  | 1 | 30 | 1200000 | 3850.1 | 3850.1 | 30.0008 | 30.0135 | 7.05125e-05 | 13.6225 | 1200640 | 0.00235042 | 1.95764e-09
|  |  |  | 1 | 30 | 1200000 | 3855.1 | 3855.1 | 30.0009 | 30.0058 | 7.05598e-05 | 13.6481 | 1202900 | 0.00235199 | 1.95527e-09
|  |  |  | 1 | 30 | 1200000 | 3860.11 | 3860.11 | 29.9993 | 30.0088 | 7.08045e-05 | 13.6355 | 1201790 | 0.00236015 | 1.96387e-09
|  |  |  | 1 | 30 | 1200000 | 3865.11 | 3865.11 | 29.9986 | 30.0061 | 7.0692e-05 | 13.6119 | 1199710 | 0.0023564 | 1.96413e-09
|  |  |  | 1 | 30 | 1200000 | 3870.12 | 3870.12 | 30.0005 | 30.005 | 7.09908e-05 | 13.6468 | 1202790 | 0.00236636 | 1.9674e-09
|  |  |  | 1 | 30 | 1200000 | 3875.13 | 3875.13 | 29.9996 | 30.0116 | 7.09267e-05 | 13.6313 | 1201420 | 0.00236422 | 1.96785e-09
|  |  |  | 1 | 30 | 1200000 | 3880.14 | 3880.14 | 29.9972 | 30.0103 | 7.11354e-05 | 13.5357 | 1192990 | 0.00237118 | 1.98759e-09
|  |  |  | 1 | 30 | 1200000 | 3880.9 | 3880.9 | 29.9942 | 30.0029 | 7.14437e-05 | 13.8321 | 1219120 | 0.00238146 | 1.95343e-09
|  |  |  | 1 | 30 | 1200000 | 3880.92 | 3880.92 | 29.9942 | 30.0029 | 7.13504e-05 | 13.6159 | 1200060 | 0.00237835 | 1.98185e-09
|  |  |  | 1 | 30 | 1200000 | 3885.92 | 3885.92 | 29.9987 | 30.0087 | 7.11033e-05 | 13.6714 | 1204960 | 0.00237011 | 1.96696e-09
|  |  |  | 1 | 30 | 1200000 | 3886.27 | 3886.27 | 29.9982 | 30.0122 | 7.09605e-05 | 13.467 | 1186940 | 0.00236535 | 1.99281e-09
|  |  |  | 1 | 30 | 1200000 | 3886.28 | 3886.28 | 29.9982 | 30.0122 | 7.09164e-05 | 13.6678 | 1204630 | 0.00236388 | 1.96232e-09
|  |  |  | 1 | 30 | 1200000 | 3886.49 | 3886.49 | 29.9997 | 30.0105 | 7.09283e-05 | 13.4609 | 1186400 | 0.00236428 | 1.99281e-09
|  |  |  | 1 | 30 | 1200000 | 3886.5 | 3886.5 | 29.9997 | 30.0105 | 7.1143e-05 | 13.6873 | 1206360 | 0.00237143 | 1.96578e-09
|  |  |  | 1 | 30 | 1200000 | 3891.51 | 3891.51 | 29.999 | 30.0131 | 7.09531e-05 | 13.7376 | 1210790 | 0.0023651 | 1.95336e-09
|  |  |  | 1 | 30 | 1200000 | 3891.54 | 3891.54 | 29.999 | 30.0131 | 7.07776e-05 | 13.5369 | 1193100 | 0.00235925 | 1.97741e-09
|  |  |  | 1 | 30 | 1200000 | 3892.87 | 3892.87 | 30.0007 | 30.0101 | 7.08067e-05 | 13.7377 | 1210790 | 0.00236022 | 1.94932e-09
|  |  |  | 1 | 30 | 1200000 | 3893.56 | 3893.56 | 29.9979 | 30.0132 | 7.07715e-05 | 13.5008 | 1189910 | 0.00235905 | 1.98254e-09
|  |  |  | 1 | 30 | 1200000 | 3894.63 | 3894.63 | 30.001 | 30.0135 | 7.0824e-05 | 13.7209 | 1209320 | 0.0023608 | 1.95218e-09
|  |  |  | 1 | 30 | 1200000 | 3894.86 | 3894.86 | 30.0008 | 30.0119 | 7.09506e-05 | 13.4979 | 1189670 | 0.00236502 | 1.98797e-09
|  |  |  | 1 | 30 | 1200000 | 3894.89 | 3894.89 | 30.0008 | 30.0122 | 7.07763e-05 | 13.7008 | 1207540 | 0.00235921 | 1.95373e-09
|  |  |  | 1 | 30 | 1200000 | 3899.89 | 3899.89 | 30.0008 | 30.0135 | 7.11074e-05 | 13.5999 | 1198650 | 0.00237025 | 1.97742e-09
|  |  |  | 1 | 30 | 1200000 | 3904.9 | 3904.9 | 30.0008 | 30.0119 | 7.11804e-05 | 13.6021 | 1198840 | 0.00237268 | 1.97914e-09
|  |  |  | 1 | 30 | 1200000 | 3909.91 | 3909.91 | 30.0053 | 30.0122 | 7.10464e-05 | 13.6701 | 1204840 | 0.00236821 | 1.96558e-09
|  |  |  | 1 | 30 | 1200000 | 3910.02 | 3910.02 | 30.0037 | 30.0095 | 7.08964e-05 | 13.4493 | 1185380 | 0.00236321 | 1.99363e-09
|  |  |  | 1 | 30 | 1200000 | 3910.03 | 3910.03 | 30.0037 | 30.0095 | 7.11994e-05 | 13.6963 | 1207150 | 0.00237331 | 1.96605e-09
|  |  |  | 1 | 30 | 1200000 | 3910.22 | 3910.22 | 30.0023 | 30.0094 | 7.09597e-05 | 13.4802 | 1188100 | 0.00236532 | 1.99084e-09
|  |  |  | 1 | 30 | 1200000 | 3910.25 | 3910.25 | 30.002 | 30.0103 | 7.11244e-05 | 13.7283 | 1209970 | 0.00237081 | 1.9594e-09
|  |  |  | 1 | 30 | 1200000 | 3910.28 | 3910.28 | 30.002 | 30.0103 | 7.11053e-05 | 13.4933 | 1189260 | 0.00237018 | 1.99299e-09
|  |  |  | 1 | 30 | 1200000 | 3910.33 | 3910.33 | 30.0017 | 30.0109 | 7.13355e-05 | 13.7338 | 1210450 | 0.00237785 | 1.96444e-09
|  |  |  | 1 | 30 | 1200000 | 3910.36 | 3910.36 | 30.0017 | 30.0109 | 7.11566e-05 | 13.4496 | 1185410 | 0.00237189 | 2.0009e-09
|  |  |  | 1 | 30 | 1200000 | 3910.37 | 3910.37 | 30.0015 | 30.0114 | 7.11751e-05 | 13.6956 | 1207090 | 0.0023725 | 1.96548e-09
|  |  |  | 1 | 30 | 1200000 | 3910.44 | 3910.44 | 30.0014 | 30.0118 | 7.09933e-05 | 13.461 | 1186410 | 0.00236644 | 1.99463e-09
|  |  |  | 1 | 30 | 1200000 | 3910.45 | 3910.45 | 30.0014 | 30.0118 | 7.10706e-05 | 13.6742 | 1205200 | 0.00236902 | 1.96567e-09
|  |  |  | 1 | 30 | 1200000 | 3910.7 | 3910.7 | 30.001 | 30.0108 | 7.09357e-05 | 13.4729 | 1187460 | 0.00236452 | 1.99125e-09
|  |  |  | 1 | 30 | 1200000 | 3910.73 | 3910.73 | 30.001 | 30.0113 | 7.11558e-05 | 13.7487 | 1211760 | 0.00237186 | 1.95736e-09
|  |  |  | 1 | 30 | 1200000 | 3910.74 | 3910.74 | 30.001 | 30.0113 | 7.11186e-05 | 13.5448 | 1193790 | 0.00237062 | 1.98579e-09
|  |  |  | 1 | 30 | 1200000 | 3915.74 | 3915.74 | 29.9993 | 30.0084 | 7.05041e-05 | 13.627 | 1201040 | 0.00235014 | 1.95675e-09
|  |  |  | 1 | 30 | 1200000 | 3920.75 | 3920.75 | 30.0007 | 30.0102 | 7.08518e-05 | 13.66 | 1203950 | 0.00236173 | 1.96165e-09
|  |  |  | 1 | 30 | 1200000 | 3925.39 | 3925.39 | 30.0006 | 30.0123 | 7.11643e-05 | 13.4583 | 1186170 | 0.00237214 | 1.99983e-09
|  |  |  | 1 | 30 | 1200000 | 3925.42 | 3925.42 | 30.0007 | 30.0125 | 7.12319e-05 | 13.6969 | 1207200 | 0.0023744 | 1.96686e-09
|  |  |  | 1 | 30 | 1200000 | 3925.81 | 3925.81 | 29.9976 | 30.0132 | 7.11226e-05 | 13.4755 | 1187680 | 0.00237075 | 1.99612e-09
|  |  |  | 1 | 30 | 1200000 | 3925.86 | 3925.86 | 29.9982 | 30.0133 | 7.12551e-05 | 13.7174 | 1209010 | 0.00237517 | 1.96456e-09
|  |  |  | 1 | 30 | 1200000 | 3925.89 | 3925.89 | 29.9987 | 30.0102 | 7.12425e-05 | 13.512 | 1190910 | 0.00237475 | 1.99407e-09
|  |  |  | 1 | 30 | 1200000 | 3925.94 | 3925.94 | 29.9991 | 30.0109 | 7.13445e-05 | 13.7182 | 1209080 | 0.00237815 | 1.96691e-09
|  |  |  | 1 | 30 | 1200000 | 3926.15 | 3926.15 | 29.9999 | 30.0121 | 7.11383e-05 | 13.4862 | 1188630 | 0.00237128 | 1.99496e-09
|  |  |  | 1 | 30 | 1200000 | 3926.18 | 3926.18 | 30.0001 | 30.0124 | 7.12286e-05 | 13.7552 | 1212340 | 0.00237429 | 1.95843e-09
|  |  |  | 1 | 30 | 1200000 | 3926.19 | 3926.19 | 30.0001 | 30.0124 | 7.11108e-05 | 13.5394 | 1193320 | 0.00237036 | 1.98636e-09
|  |  |  | 1 | 30 | 1200000 | 3926.24 | 3926.24 | 30.0001 | 30.0124 | 7.1327e-05 | 13.7405 | 1211040 | 0.00237757 | 1.96324e-09
|  |  |  | 1 | 30 | 1200000 | 3926.25 | 3926.25 | 30.0002 | 30.0126 | 7.116e-05 | 13.5331 | 1192770 | 0.002372 | 1.98865e-09
|  |  |  | 1 | 30 | 1200000 | 3926.62 | 3926.62 | 29.9986 | 30.0133 | 7.11968e-05 | 13.7414 | 1211130 | 0.00237323 | 1.95952e-09
|  |  |  | 1 | 30 | 1200000 | 3926.63 | 3926.63 | 29.9986 | 30.0133 | 7.12174e-05 | 13.5234 | 1191910 | 0.00237391 | 1.99169e-09
|  |  |  | 1 | 30 | 1200000 | 3926.68 | 3926.68 | 29.999 | 30.0133 | 7.13274e-05 | 13.7339 | 1210460 | 0.00237758 | 1.96419e-09
|  |  |  | 1 | 30 | 1200000 | 3926.69 | 3926.69 | 29.999 | 30.0133 | 7.11944e-05 | 13.5007 | 1189910 | 0.00237315 | 1.99439e-09
|  |  |  | 1 | 30 | 1200000 | 3926.72 | 3926.72 | 29.999 | 30.0133 | 7.13102e-05 | 13.7495 | 1211840 | 0.00237701 | 1.96148e-09
|  |  |  | 1 | 30 | 1200000 | 3926.73 | 3926.73 | 29.9994 | 30.0102 | 7.1233e-05 | 13.5353 | 1192960 | 0.00237443 | 1.99038e-09
|  |  |  | 1 | 30 | 1200000 | 3926.76 | 3926.76 | 29.9994 | 30.0102 | 7.12865e-05 | 13.7367 | 1210710 | 0.00237622 | 1.96266e-09
|  |  |  | 1 | 30 | 1200000 | 3926.77 | 3926.77 | 29.9997 | 30.0077 | 7.11761e-05 | 13.5362 | 1193040 | 0.00237254 | 1.98866e-09
|  |  |  | 1 | 30 | 1200000 | 3926.92 | 3926.92 | 30 | 30.0098 | 7.12939e-05 | 13.7498 | 1211860 | 0.00237646 | 1.961e-09
|  |  |  | 1 | 30 | 1200000 | 3926.93 | 3926.93 | 30 | 30.0098 | 7.12109e-05 | 13.495 | 1189400 | 0.0023737 | 1.99571e-09
|  |  |  | 1 | 30 | 1200000 | 3926.98 | 3926.98 | 30.0002 | 30.0105 | 7.10985e-05 | 13.7551 | 1212330 | 0.00236995 | 1.95487e-09
|  |  |  | 1 | 30 | 1200000 | 3926.99 | 3926.99 | 30.0002 | 30.0105 | 7.11272e-05 | 13.538 | 1193200 | 0.00237091 | 1.98701e-09
|  |  |  | 1 | 30 | 1200000 | 3927.4 | 3927.4 | 29.9996 | 30.0129 | 7.11479e-05 | 13.7444 | 1211390 | 0.0023716 | 1.95775e-09
|  |  |  | 1 | 30 | 1200000 | 3927.43 | 3927.43 | 29.9996 | 30.0129 | 7.12084e-05 | 13.5401 | 1193380 | 0.00237361 | 1.98899e-09
|  |  |  | 1 | 30 | 1200000 | 3927.48 | 3927.48 | 29.9998 | 30.013 | 7.11476e-05 | 13.7499 | 1211870 | 0.00237159 | 1.95696e-09
|  |  |  | 1 | 30 | 1200000 | 3927.49 | 3927.49 | 30 | 30.0131 | 7.11771e-05 | 13.5186 | 1191480 | 0.00237257 | 1.99127e-09
|  |  |  | 1 | 30 | 1200000 | 3927.64 | 3927.64 | 30.0003 | 30.0132 | 7.1011e-05 | 13.7213 | 1209350 | 0.00236703 | 1.95728e-09
|  |  |  | 1 | 30 | 1200000 | 3927.67 | 3927.67 | 30.0003 | 30.0132 | 7.10328e-05 | 13.4824 | 1188290 | 0.00236776 | 1.99257e-09
|  |  |  | 1 | 30 | 1200000 | 3927.7 | 3927.7 | 30.0004 | 30.0133 | 7.11475e-05 | 13.751 | 1211970 | 0.00237158 | 1.9568e-09
|  |  |  | 1 | 30 | 1200000 | 3927.73 | 3927.73 | 30.0005 | 30.0133 | 7.08707e-05 | 13.4728 | 1187450 | 0.00236236 | 1.98944e-09
|  |  |  | 1 | 30 | 1200000 | 3927.76 | 3927.76 | 30.0005 | 30.0133 | 7.11271e-05 | 13.681 | 1205800 | 0.0023709 | 1.96626e-09
|  |  |  | 1 | 30 | 1200000 | 3932.77 | 3932.77 | 30.0007 | 30.008 | 7.06965e-05 | 13.6745 | 1205230 | 0.00235655 | 1.95527e-09
|  |  |  | 1 | 30 | 1200000 | 3937.78 | 3937.78 | 29.9995 | 30.0103 | 7.09593e-05 | 13.6297 | 1201280 | 0.00236531 | 1.96899e-09
|  |  |  | 1 | 30 | 1200000 | 3942.79 | 3942.79 | 30.0006 | 30.0013 | 7.15233e-05 | 13.7209 | 1209320 | 0.00238411 | 1.97145e-09
|  |  |  | 1 | 30 | 1200000 | 3942.8 | 3942.8 | 30.0006 | 30.0013 | 7.12827e-05 | 13.5202 | 1191630 | 0.00237609 | 1.99399e-09
|  |  |  | 1 | 30 | 1200000 | 3942.83 | 3942.83 | 30.0006 | 30.0013 | 7.13674e-05 | 13.7443 | 1211370 | 0.00237891 | 1.96381e-09
|  |  |  | 1 | 30 | 1200000 | 3942.94 | 3942.94 | 29.9975 | 30 | 7.11715e-05 | 13.4736 | 1187520 | 0.00237238 | 1.99777e-09
|  |  |  | 1 | 30 | 1200000 | 3942.99 | 3942.99 | 29.9982 | 30.0027 | 7.14438e-05 | 13.6881 | 1206420 | 0.00238146 | 1.97398e-09
|  |  |  | 1 | 30 | 1200000 | 3943.16 | 3943.16 | 29.9994 | 30.008 | 7.10914e-05 | 13.4529 | 1185690 | 0.00236971 | 1.99859e-09
|  |  |  | 1 | 30 | 1200000 | 3943.17 | 3943.17 | 29.9994 | 30.008 | 7.12257e-05 | 13.6629 | 1204210 | 0.00237419 | 1.97158e-09
|  |  |  | 1 | 30 | 1200000 | 3943.84 | 3943.84 | 30.0006 | 30.0058 | 7.12708e-05 | 13.4434 | 1184860 | 0.00237569 | 2.00504e-09
|  |  |  | 1 | 30 | 1200000 | 3943.85 | 3943.85 | 30.0007 | 30.0042 | 7.12424e-05 | 13.655 | 1203510 | 0.00237475 | 1.97319e-09
|  |  |  | 1 | 30 | 1200000 | 3948.86 | 3948.86 | 29.9976 | 30.0133 | 7.09799e-05 | 13.6954 | 1207070 | 0.002366 | 1.96012e-09
|  |  |  | 1 | 30 | 1200000 | 3953.87 | 3953.87 | 30.0007 | 30.0127 | 7.09118e-05 | 13.6063 | 1199220 | 0.00236373 | 1.97106e-09
|  |  |  | 1 | 30 | 1200000 | 3958.88 | 3958.88 | 30.0025 | 30.0124 | 7.15095e-05 | 13.6772 | 1205460 | 0.00238365 | 1.97738e-09
|  |  |  | 1 | 30 | 1200000 | 3963.88 | 3963.88 | 29.9949 | 30.0134 | 7.1351e-05 | 13.606 | 1199190 | 0.00237837 | 1.98331e-09
|  |  |  | 1 | 30 | 1200000 | 3968.08 | 3968.08 | 30.0007 | 30.0155 | 7.16566e-05 | 13.8068 | 1216880 | 0.00238855 | 1.96284e-09
|  |  |  | 1 | 30 | 1200000 | 3968.09 | 3968.09 | 29.9976 | 30.0151 | 7.15952e-05 | 13.6 | 1198660 | 0.00238651 | 1.99099e-09
|  |  |  | 1 | 30 | 1200000 | 3973.1 | 3973.1 | 30.0013 | 30.0134 | 7.12914e-05 | 13.652 | 1203240 | 0.00237638 | 1.97498e-09
|  |  |  | 1 | 30 | 1200000 | 3978.11 | 3978.11 | 29.9992 | 30.0107 | 7.11171e-05 | 13.5712 | 1196120 | 0.00237057 | 1.98188e-09
|  |  |  | 1 | 30 | 1200000 | 3983.11 | 3983.11 | 30.0014 | 30.011 | 7.09888e-05 | 13.5402 | 1193390 | 0.00236629 | 1.98283e-09
|  |  |  | 1 | 30 | 1200000 | 3988.12 | 3988.12 | 30.0007 | 30.0135 | 7.10732e-05 | 13.629 | 1201220 | 0.00236911 | 1.97225e-09
|  |  |  | 1 | 30 | 1200000 | 3993.13 | 3993.13 | 30.0008 | 30.0103 | 7.12231e-05 | 13.708 | 1208180 | 0.0023741 | 1.96502e-09
|  |  |  | 1 | 30 | 1200000 | 3998.13 | 3998.13 | 30.0008 | 30.0106 | 7.09787e-05 | 13.5756 | 1196510 | 0.00236596 | 1.97739e-09
|  |  |  | 1 | 30 | 1200000 | 4001.99 | 4001.99 | 29.9976 | 30.0105 | 7.12489e-05 | 13.8264 | 1218610 | 0.00237496 | 1.94891e-09
|  |  |  | 1 | 30 | 1200000 | 4002.02 | 4002.02 | 29.9951 | 30.0111 | 7.10848e-05 | 13.5684 | 1195870 | 0.00236949 | 1.98139e-09
|  |  |  | 1 | 30 | 1200000 | 4007.03 | 4007.03 | 30.0048 | 30.0049 | 7.10411e-05 | 13.6208 | 1200490 | 0.00236804 | 1.97256e-09
|  |  |  | 1 | 30 | 1200000 | 4012.03 | 4012.03 | 30.0002 | 30.0033 | 7.09522e-05 | 13.6112 | 1199640 | 0.00236507 | 1.97148e-09
|  |  |  | 1 | 30 | 1200000 | 4017.03 | 4017.03 | 30.0005 | 30.0041 | 7.10153e-05 | 13.6453 | 1202660 | 0.00236718 | 1.96829e-09
|  |  |  | 1 | 30 | 1200000 | 4022.04 | 4022.04 | 29.9981 | 30.0012 | 7.13014e-05 | 13.6189 | 1200320 | 0.00237671 | 1.98006e-09
|  |  |  | 1 | 30 | 1200000 | 4027.05 | 4027.05 | 29.9949 | 30.0076 | 7.11769e-05 | 13.6637 | 1204270 | 0.00237256 | 1.97012e-09
|  |  |  | 1 | 30 | 1200000 | 4032.05 | 4032.05 | 29.9996 | 30.0041 | 7.12316e-05 | 13.5606 | 1195190 | 0.00237439 | 1.98662e-09
|  |  |  | 1 | 30 | 1200000 | 4032.58 | 4032.58 | 29.9949 | 30.0071 | 7.12846e-05 | 13.7708 | 1213720 | 0.00237615 | 1.95775e-09
|  |  |  | 1 | 30 | 1200000 | 4032.64 | 4032.64 | 29.9949 | 30.0071 | 7.11917e-05 | 13.548 | 1194080 | 0.00237306 | 1.98735e-09
|  |  |  | 1 | 30 | 1200000 | 4034.42 | 4034.42 | 29.9944 | 30.0048 | 7.13664e-05 | 13.7619 | 1212930 | 0.00237888 | 1.96127e-09
|  |  |  | 1 | 30 | 1200000 | 4034.45 | 4034.45 | 29.9944 | 30.0048 | 7.09877e-05 | 13.5589 | 1195040 | 0.00236626 | 1.98007e-09
|  |  |  | 1 | 30 | 1200000 | 4037.93 | 4037.93 | 29.9947 | 30.008 | 7.13489e-05 | 13.783 | 1214790 | 0.0023783 | 1.95778e-09
|  |  |  | 1 | 30 | 1200000 | 4037.97 | 4037.97 | 29.9947 | 30.008 | 7.12191e-05 | 13.4948 | 1189390 | 0.00237397 | 1.99595e-09
|  |  |  | 1 | 30 | 1200000 | 4038.16 | 4038.16 | 29.9945 | 30.003 | 7.13701e-05 | 13.698 | 1207300 | 0.002379 | 1.97051e-09
|  |  |  | 1 | 30 | 1200000 | 4039.55 | 4039.55 | 29.9969 | 30.01 | 7.12434e-05 | 13.4955 | 1189450 | 0.00237478 | 1.99653e-09
|  |  |  | 1 | 30 | 1200000 | 4039.58 | 4039.58 | 29.9969 | 30.01 | 7.15459e-05 | 13.7524 | 1212100 | 0.00238486 | 1.96755e-09
|  |  |  | 1 | 30 | 1200000 | 4039.61 | 4039.61 | 29.9977 | 30.0076 | 7.12079e-05 | 13.5478 | 1194060 | 0.0023736 | 1.98784e-09
|  |  |  | 1 | 30 | 1200000 | 4041.22 | 4041.22 | 29.9976 | 30.0086 | 7.1391e-05 | 13.7593 | 1212700 | 0.0023797 | 1.96232e-09
|  |  |  | 1 | 30 | 1200000 | 4041.25 | 4041.25 | 29.9951 | 30.0096 | 7.11917e-05 | 13.5469 | 1193980 | 0.00237306 | 1.98751e-09
|  |  |  | 1 | 30 | 1200000 | 4043.28 | 4043.28 | 29.9983 | 30.0048 | 7.15371e-05 | 13.7625 | 1212980 | 0.00238457 | 1.96588e-09
|  |  |  | 1 | 30 | 1200000 | 4043.31 | 4043.31 | 29.9988 | 30.0066 | 7.12267e-05 | 13.5035 | 1190160 | 0.00237422 | 1.99489e-09
|  |  |  | 1 | 30 | 1200000 | 4043.56 | 4043.56 | 29.9999 | 30.009 | 7.14735e-05 | 13.7371 | 1210740 | 0.00238245 | 1.96776e-09
|  |  |  | 1 | 30 | 1200000 | 4043.61 | 4043.61 | 30.0001 | 30.0068 | 7.116e-05 | 13.5331 | 1192770 | 0.002372 | 1.98865e-09
|  |  |  | 1 | 30 | 1200000 | 4043.84 | 4043.84 | 30.0005 | 30.0107 | 7.14003e-05 | 13.7382 | 1210840 | 0.00238001 | 1.96558e-09
|  |  |  | 1 | 30 | 1200000 | 4043.97 | 4043.97 | 30.0006 | 30.0117 | 7.12343e-05 | 13.5133 | 1191020 | 0.00237448 | 1.99365e-09
|  |  |  | 1 | 30 | 1200000 | 4044.32 | 4044.32 | 30.0007 | 30.0101 | 7.14341e-05 | 13.7157 | 1208860 | 0.00238114 | 1.96974e-09
|  |  |  | 1 | 30 | 1200000 | 4044.41 | 4044.41 | 29.9976 | 30.0113 | 7.12749e-05 | 13.5148 | 1191150 | 0.00237583 | 1.99456e-09
|  |  |  | 1 | 30 | 1200000 | 4044.48 | 4044.48 | 29.9976 | 30.0113 | 7.17293e-05 | 13.8144 | 1217560 | 0.00239098 | 1.96375e-09
|  |  |  | 1 | 30 | 1200000 | 4044.51 | 4044.51 | 29.9951 | 30.0118 | 7.12103e-05 | 13.5071 | 1190470 | 0.00237368 | 1.9939e-09
|  |  |  | 1 | 30 | 1200000 | 4044.8 | 4044.8 | 29.9989 | 30.0129 | 7.1522e-05 | 13.7429 | 1211260 | 0.00238407 | 1.96826e-09
|  |  |  | 1 | 30 | 1200000 | 4044.83 | 4044.83 | 29.9989 | 30.0129 | 7.12015e-05 | 13.5171 | 1191350 | 0.00237339 | 1.99218e-09
|  |  |  | 1 | 30 | 1200000 | 4045.06 | 4045.06 | 30 | 30.0133 | 7.15792e-05 | 13.7376 | 1210790 | 0.00238597 | 1.97059e-09
|  |  |  | 1 | 30 | 1200000 | 4045.09 | 4045.09 | 30.0001 | 30.0133 | 7.12826e-05 | 13.5213 | 1191720 | 0.00237609 | 1.99382e-09
|  |  |  | 1 | 30 | 1200000 | 4045.6 | 4045.6 | 29.9981 | 30.0109 | 7.1336e-05 | 13.725 | 1209670 | 0.00237787 | 1.96571e-09
|  |  |  | 1 | 30 | 1200000 | 4045.71 | 4045.71 | 29.9991 | 30.0119 | 7.11119e-05 | 13.5207 | 1191670 | 0.0023704 | 1.98914e-09
|  |  |  | 1 | 30 | 1200000 | 4046.34 | 4046.34 | 30.0002 | 30.0134 | 7.13443e-05 | 13.7226 | 1209470 | 0.00237814 | 1.96627e-09
|  |  |  | 1 | 30 | 1200000 | 4046.49 | 4046.49 | 30.0005 | 30.0134 | 7.12427e-05 | 13.5087 | 1190620 | 0.00237476 | 1.99456e-09
|  |  |  | 1 | 30 | 1200000 | 4046.68 | 4046.68 | 29.9981 | 30.0134 | 7.13353e-05 | 13.7382 | 1210840 | 0.00237784 | 1.9638e-09
|  |  |  | 1 | 30 | 1200000 | 4046.73 | 4046.73 | 29.999 | 30.0103 | 7.13153e-05 | 13.5186 | 1191490 | 0.00237718 | 1.99514e-09
|  |  |  | 1 | 30 | 1200000 | 4047 | 4047 | 30 | 30.0097 | 7.14742e-05 | 13.7261 | 1209770 | 0.00238247 | 1.96935e-09
|  |  |  | 1 | 30 | 1200000 | 4047.07 | 4047.07 | 29.997 | 30.0104 | 7.12834e-05 | 13.507 | 1190460 | 0.00237611 | 1.99596e-09
|  |  |  | 1 | 30 | 1200000 | 4047.96 | 4047.96 | 30.0003 | 30.011 | 7.14021e-05 | 13.7074 | 1208130 | 0.00238007 | 1.97005e-09
|  |  |  | 1 | 30 | 1200000 | 4048.31 | 4048.31 | 30.0006 | 30.0128 | 7.11786e-05 | 13.4911 | 1189060 | 0.00237262 | 1.99538e-09
|  |  |  | 1 | 30 | 1200000 | 4048.32 | 4048.32 | 30.0006 | 30.0128 | 7.14111e-05 | 13.6919 | 1206760 | 0.00238037 | 1.97253e-09
|  |  |  | 1 | 30 | 1200000 | 4053.33 | 4053.33 | 30.0008 | 30.0135 | 7.10126e-05 | 13.5508 | 1194330 | 0.00236709 | 1.98194e-09
|  |  |  | 1 | 30 | 1200000 | 4058.34 | 4058.34 | 30.001 | 30.0135 | 7.11478e-05 | 13.6037 | 1198990 | 0.00237159 | 1.978e-09
|  |  |  | 1 | 30 | 1200000 | 4063.35 | 4063.35 | 30.0046 | 30.0135 | 7.11944e-05 | 13.6425 | 1202410 | 0.00237315 | 1.97366e-09
|  |  |  | 1 | 30 | 1200000 | 4068.36 | 4068.36 | 30.0008 | 30.0149 | 7.14686e-05 | 13.6811 | 1205810 | 0.00238229 | 1.97568e-09
|  |  |  | 1 | 30 | 1200000 | 4069.23 | 4069.23 | 30.0034 | 30.0136 | 7.15209e-05 | 13.478 | 1187910 | 0.00238403 | 2.00692e-09
|  |  |  | 1 | 30 | 1200000 | 4069.26 | 4069.26 | 30.0029 | 30.0135 | 7.16797e-05 | 13.6866 | 1206290 | 0.00238932 | 1.98072e-09
|  |  |  | 1 | 30 | 1200000 | 4071.07 | 4071.07 | 30.0013 | 30.0128 | 7.15124e-05 | 13.4847 | 1188500 | 0.00238375 | 2.00568e-09
|  |  |  | 1 | 30 | 1200000 | 4071.24 | 4071.24 | 30.001 | 30.0132 | 7.17363e-05 | 13.6934 | 1206890 | 0.00239121 | 1.9813e-09
|  |  |  | 1 | 30 | 1200000 | 4076.25 | 4076.25 | 30.0002 | 30.0106 | 7.18024e-05 | 13.6748 | 1205250 | 0.00239341 | 1.98582e-09
|  |  |  | 1 | 30 | 1200000 | 4078.04 | 4078.04 | 30.0008 | 30.0141 | 7.14502e-05 | 13.4351 | 1184130 | 0.00238167 | 2.01133e-09
|  |  |  | 1 | 30 | 1200000 | 4078.05 | 4078.05 | 30.0008 | 30.014 | 7.169e-05 | 13.649 | 1202980 | 0.00238967 | 1.98645e-09
|  |  |  | 1 | 30 | 1200000 | 4078.24 | 4078.24 | 30.0008 | 30.0106 | 7.14007e-05 | 13.4469 | 1185170 | 0.00238002 | 2.00818e-09
|  |  |  | 1 | 30 | 1200000 | 4078.27 | 4078.27 | 30.0008 | 30.0106 | 7.17349e-05 | 13.7176 | 1209020 | 0.00239116 | 1.97776e-09
|  |  |  | 1 | 30 | 1200000 | 4078.34 | 4078.34 | 30.0008 | 30.0117 | 7.16096e-05 | 13.4909 | 1189040 | 0.00238699 | 2.00749e-09
|  |  |  | 1 | 30 | 1200000 | 4078.37 | 4078.37 | 30.0008 | 30.0117 | 7.16998e-05 | 13.7621 | 1212950 | 0.00238999 | 1.9704e-09
|  |  |  | 1 | 30 | 1200000 | 4078.38 | 4078.38 | 30.0008 | 30.0117 | 7.17626e-05 | 13.5171 | 1191350 | 0.00239209 | 2.00788e-09
|  |  |  | 1 | 30 | 1200000 | 4078.41 | 4078.41 | 30.0008 | 30.012 | 7.1751e-05 | 13.7206 | 1209290 | 0.0023917 | 1.97777e-09
|  |  |  | 1 | 30 | 1200000 | 4078.48 | 4078.48 | 30.0008 | 30.0123 | 7.1618e-05 | 13.4864 | 1188640 | 0.00238727 | 2.0084e-09
|  |  |  | 1 | 30 | 1200000 | 4078.51 | 4078.51 | 30.0008 | 30.0123 | 7.1743e-05 | 13.7186 | 1209110 | 0.00239143 | 1.97784e-09
|  |  |  | 1 | 30 | 1200000 | 4078.52 | 4078.52 | 30.0008 | 30.0123 | 7.17058e-05 | 13.5147 | 1191140 | 0.00239019 | 2.00665e-09
|  |  |  | 1 | 30 | 1200000 | 4078.55 | 4078.55 | 30.0008 | 30.0126 | 7.17489e-05 | 13.7569 | 1212490 | 0.00239163 | 1.97249e-09
|  |  |  | 1 | 30 | 1200000 | 4078.56 | 4078.56 | 30.0008 | 30.0126 | 7.17289e-05 | 13.5385 | 1193240 | 0.00239096 | 2.00376e-09
|  |  |  | 1 | 30 | 1200000 | 4078.61 | 4078.61 | 30.0008 | 30.0127 | 7.1651e-05 | 13.7629 | 1213020 | 0.00238837 | 1.96895e-09
|  |  |  | 1 | 30 | 1200000 | 4078.62 | 4078.62 | 30.0008 | 30.0127 | 7.16649e-05 | 13.5197 | 1191580 | 0.00238883 | 2.00475e-09
|  |  |  | 1 | 30 | 1200000 | 4078.69 | 4078.69 | 30.0008 | 30.0155 | 7.16272e-05 | 13.7523 | 1212080 | 0.00238757 | 1.96981e-09
|  |  |  | 1 | 30 | 1200000 | 4078.72 | 4078.72 | 30.0008 | 30.0155 | 7.15108e-05 | 13.5133 | 1191020 | 0.00238369 | 2.00138e-09
|  |  |  | 1 | 30 | 1200000 | 4078.75 | 4078.75 | 30.0008 | 30.0155 | 7.16357e-05 | 13.7455 | 1211490 | 0.00238786 | 1.97101e-09
|  |  |  | 1 | 30 | 1200000 | 4078.78 | 4078.78 | 30.0008 | 30.0151 | 7.15991e-05 | 13.5317 | 1192640 | 0.00238664 | 2.00113e-09
|  |  |  | 1 | 30 | 1200000 | 4078.91 | 4078.91 | 30.0008 | 30.0145 | 7.16677e-05 | 13.7549 | 1212320 | 0.00238892 | 1.97055e-09
|  |  |  | 1 | 30 | 1200000 | 4078.92 | 4078.92 | 30.0008 | 30.0145 | 7.16091e-05 | 13.5008 | 1189920 | 0.00238697 | 2.006e-09
|  |  |  | 1 | 30 | 1200000 | 4078.95 | 4078.95 | 30.0008 | 30.0143 | 7.17188e-05 | 13.7145 | 1208760 | 0.00239063 | 1.97776e-09
|  |  |  | 1 | 30 | 1200000 | 4079.04 | 4079.04 | 30.0039 | 30.0142 | 7.12773e-05 | 13.4719 | 1187370 | 0.00237591 | 2.00098e-09
|  |  |  | 1 | 30 | 1200000 | 4079.07 | 4079.07 | 30.0033 | 30.014 | 7.16208e-05 | 13.7216 | 1209380 | 0.00238736 | 1.97404e-09
|  |  |  | 1 | 30 | 1200000 | 4079.12 | 4079.12 | 30.0033 | 30.014 | 7.15684e-05 | 13.5003 | 1189880 | 0.00238561 | 2.00493e-09
|  |  |  | 1 | 30 | 1200000 | 4079.15 | 4079.15 | 30.0028 | 30.0139 | 7.16939e-05 | 13.7237 | 1209570 | 0.0023898 | 1.97575e-09
|  |  |  | 1 | 30 | 1200000 | 4079.24 | 4079.24 | 30.002 | 30.0138 | 7.15215e-05 | 13.467 | 1186940 | 0.00238405 | 2.00857e-09
|  |  |  | 1 | 30 | 1200000 | 4079.25 | 4079.25 | 30.002 | 30.0138 | 7.15422e-05 | 13.6733 | 1205120 | 0.00238474 | 1.97883e-09
|  |  |  | 1 | 30 | 1200000 | 4079.48 | 4079.48 | 29.9997 | 30.012 | 7.14646e-05 | 13.4668 | 1186920 | 0.00238215 | 2.00701e-09
|  |  |  | 1 | 30 | 1200000 | 4079.51 | 4079.51 | 29.9997 | 30.012 | 7.16218e-05 | 13.7051 | 1207920 | 0.00238739 | 1.97645e-09
|  |  |  | 1 | 30 | 1200000 | 4079.56 | 4079.56 | 29.9999 | 30.0123 | 7.13422e-05 | 13.4742 | 1187570 | 0.00237807 | 2.00247e-09
|  |  |  | 1 | 30 | 1200000 | 4079.57 | 4079.57 | 30.0001 | 30.0125 | 7.14848e-05 | 13.6819 | 1205880 | 0.00238283 | 1.976e-09
|  |  |  | 1 | 30 | 1200000 | 4079.68 | 4079.68 | 30.0002 | 30.0127 | 7.14639e-05 | 13.48 | 1188080 | 0.00238213 | 2.00502e-09
|  |  |  | 1 | 30 | 1200000 | 4079.69 | 4079.69 | 30.0035 | 30.016 | 7.14765e-05 | 13.6854 | 1206180 | 0.00238255 | 1.97528e-09
|  |  |  | 1 | 30 | 1200000 | 4079.8 | 4079.8 | 30.0061 | 30.0155 | 7.14805e-05 | 13.4742 | 1187580 | 0.00238268 | 2.00634e-09
|  |  |  | 1 | 30 | 1200000 | 4079.81 | 4079.81 | 30.005 | 30.0151 | 7.13793e-05 | 13.6781 | 1205540 | 0.00237931 | 1.97364e-09
|  |  |  | 1 | 30 | 1200000 | 4080 | 4080 | 30.0035 | 30.0145 | 7.1359e-05 | 13.4662 | 1186870 | 0.00237863 | 2.00412e-09
|  |  |  | 1 | 30 | 1200000 | 4080.03 | 4080.03 | 30.0029 | 30.0143 | 7.16128e-05 | 13.7195 | 1209190 | 0.00238709 | 1.97412e-09
|  |  |  | 1 | 30 | 1200000 | 4080.18 | 4080.18 | 30.0019 | 30.0139 | 7.14137e-05 | 13.505 | 1190280 | 0.00238046 | 1.99991e-09
|  |  |  | 1 | 30 | 1200000 | 4080.31 | 4080.31 | 30.0046 | 30.0138 | 7.16367e-05 | 13.7279 | 1209940 | 0.00238789 | 1.97357e-09
|  |  |  | 1 | 30 | 1200000 | 4080.36 | 4080.36 | 30.0046 | 30.0138 | 7.14332e-05 | 13.4475 | 1185220 | 0.00238111 | 2.009e-09
|  |  |  | 1 | 30 | 1200000 | 4080.39 | 4080.39 | 30.007 | 30.0137 | 7.17011e-05 | 13.739 | 1210910 | 0.00239004 | 1.97375e-09
|  |  |  | 1 | 30 | 1200000 | 4080.4 | 4080.4 | 30.007 | 30.0137 | 7.15506e-05 | 13.5281 | 1192320 | 0.00238502 | 2.00031e-09
|  |  |  | 1 | 30 | 1200000 | 4080.43 | 4080.43 | 30.0057 | 30.0137 | 7.15127e-05 | 13.764 | 1213110 | 0.00238376 | 1.96499e-09
|  |  |  | 1 | 30 | 1200000 | 4080.46 | 4080.46 | 30.0057 | 30.0137 | 7.11284e-05 | 13.516 | 1191260 | 0.00237095 | 1.99029e-09
|  |  |  | 1 | 30 | 1200000 | 4080.81 | 4080.81 | 30.0041 | 30.0135 | 7.15152e-05 | 13.7188 | 1209130 | 0.00238384 | 1.97153e-09
|  |  |  | 1 | 30 | 1200000 | 4080.84 | 4080.84 | 30.0041 | 30.0135 | 7.13253e-05 | 13.4855 | 1188570 | 0.00237751 | 2.00032e-09
|  |  |  | 1 | 30 | 1200000 | 4080.93 | 4080.93 | 30.0029 | 30.0135 | 7.16932e-05 | 13.7347 | 1210540 | 0.00238977 | 1.97415e-09
|  |  |  | 1 | 30 | 1200000 | 4080.96 | 4080.96 | 30.0029 | 30.0135 | 7.13145e-05 | 13.5329 | 1192750 | 0.00237715 | 1.993e-09
|  |  |  | 1 | 30 | 1200000 | 4082.41 | 4082.41 | 30.0068 | 30.0099 | 7.14167e-05 | 13.7358 | 1210630 | 0.00238056 | 1.96638e-09
|  |  |  | 1 | 30 | 1200000 | 4082.44 | 4082.44 | 30.0068 | 30.0099 | 7.11527e-05 | 13.5179 | 1191420 | 0.00237176 | 1.9907e-09
|  |  |  | 1 | 30 | 1200000 | 4084.8 | 4084.8 | 30.0008 | 30.009 | 7.12381e-05 | 13.7309 | 1210200 | 0.0023746 | 1.96216e-09
|  |  |  | 1 | 30 | 1200000 | 4085.07 | 4085.07 | 30.0052 | 30.012 | 7.11039e-05 | 13.5175 | 1191390 | 0.00237013 | 1.98938e-09
|  |  |  | 1 | 30 | 1200000 | 4085.3 | 4085.3 | 30.0026 | 30.0129 | 7.14007e-05 | 13.7316 | 1210260 | 0.00238002 | 1.96653e-09
|  |  |  | 1 | 30 | 1200000 | 4086.27 | 4086.27 | 30.0002 | 30.0085 | 7.13228e-05 | 13.5295 | 1192440 | 0.00237743 | 1.99374e-09
|  |  |  | 1 | 30 | 1200000 | 4087.2 | 4087.2 | 30.0016 | 30.0113 | 7.15786e-05 | 13.7486 | 1211760 | 0.00238595 | 1.969e-09
|  |  |  | 1 | 30 | 1200000 | 4087.27 | 4087.27 | 29.9988 | 30.0121 | 7.11858e-05 | 13.5074 | 1190500 | 0.00237286 | 1.99316e-09
|  |  |  | 1 | 30 | 1200000 | 4088.81 | 4088.81 | 29.9957 | 30.0078 | 7.17014e-05 | 13.7346 | 1210520 | 0.00239005 | 1.97439e-09
|  |  |  | 1 | 30 | 1200000 | 4088.89 | 4088.89 | 29.9936 | 30.0089 | 7.12422e-05 | 13.5175 | 1191390 | 0.00237474 | 1.99325e-09
|  |  |  | 1 | 30 | 1200000 | 4090.05 | 4090.05 | 30.0007 | 30.0055 | 7.16204e-05 | 13.7282 | 1209960 | 0.00238735 | 1.97308e-09
|  |  |  | 1 | 30 | 1200000 | 4090.48 | 4090.48 | 30.0007 | 30.0083 | 7.1495e-05 | 13.5048 | 1190270 | 0.00238317 | 2.00221e-09
|  |  |  | 1 | 30 | 1200000 | 4090.51 | 4090.51 | 29.9976 | 30.0093 | 7.15644e-05 | 13.7126 | 1208580 | 0.00238548 | 1.97378e-09
|  |  |  | 1 | 30 | 1200000 | 4093.08 | 4093.08 | 30.0001 | 30.0133 | 7.16573e-05 | 13.511 | 1190820 | 0.00238858 | 2.00583e-09
|  |  |  | 1 | 30 | 1200000 | 4094.96 | 4094.96 | 30.0006 | 30.0111 | 7.19376e-05 | 13.7265 | 1209810 | 0.00239792 | 1.98207e-09
|  |  |  | 1 | 30 | 1200000 | 4095.69 | 4095.69 | 30.0028 | 30.0119 | 7.17951e-05 | 13.5177 | 1191400 | 0.00239317 | 2.0087e-09
|  |  |  | 1 | 30 | 1200000 | 4096 | 4096 | 30.0014 | 30.0062 | 7.18238e-05 | 13.7261 | 1209770 | 0.00239413 | 1.97899e-09
|  |  |  | 1 | 30 | 1200000 | 4096.01 | 4096.01 | 30.0013 | 30.0045 | 7.18843e-05 | 13.5229 | 1191860 | 0.00239614 | 2.01042e-09
|  |  |  | 1 | 30 | 1200000 | 4096.14 | 4096.14 | 30.0011 | 30.0052 | 7.18231e-05 | 13.7393 | 1210940 | 0.0023941 | 1.97707e-09
|  |  |  | 1 | 30 | 1200000 | 4096.17 | 4096.17 | 30.001 | 30.0069 | 7.15215e-05 | 13.467 | 1186940 | 0.00238405 | 2.00857e-09
|  |  |  | 1 | 30 | 1200000 | 4096.2 | 4096.2 | 30.001 | 30.0069 | 7.19055e-05 | 13.7193 | 1209180 | 0.00239685 | 1.98222e-09
|  |  |  | 1 | 30 | 1200000 | 4096.55 | 4096.55 | 30.0008 | 30.0118 | 7.17801e-05 | 13.4959 | 1189490 | 0.00239267 | 2.01152e-09
|  |  |  | 1 | 30 | 1200000 | 4096.58 | 4096.58 | 30.0008 | 30.0118 | 7.17349e-05 | 13.7176 | 1209020 | 0.00239116 | 1.97776e-09
|  |  |  | 1 | 30 | 1200000 | 4096.65 | 4096.65 | 29.9977 | 30.0067 | 7.17226e-05 | 13.5056 | 1190340 | 0.00239075 | 2.00846e-09
|  |  |  | 1 | 30 | 1200000 | 4096.7 | 4096.7 | 29.9977 | 30.0067 | 7.19453e-05 | 13.7352 | 1210570 | 0.00239818 | 1.98102e-09
|  |  |  | 1 | 30 | 1200000 | 4096.75 | 4096.75 | 29.9983 | 30.0081 | 7.1738e-05 | 13.5208 | 1191680 | 0.00239127 | 2.00664e-09
|  |  |  | 1 | 30 | 1200000 | 4096.9 | 4096.9 | 29.997 | 30.0051 | 7.19046e-05 | 13.7358 | 1210630 | 0.00239682 | 1.97981e-09
|  |  |  | 1 | 30 | 1200000 | 4096.91 | 4096.91 | 29.997 | 30.0051 | 7.18036e-05 | 13.512 | 1190910 | 0.00239345 | 2.00977e-09
|  |  |  | 1 | 30 | 1200000 | 4096.94 | 4096.94 | 29.997 | 30.0051 | 7.18815e-05 | 13.7131 | 1208630 | 0.00239605 | 1.98246e-09
|  |  |  | 1 | 30 | 1200000 | 4096.95 | 4096.95 | 29.997 | 30.0051 | 7.17956e-05 | 13.5089 | 1190630 | 0.00239319 | 2.01002e-09
|  |  |  | 1 | 30 | 1200000 | 4096.98 | 4096.98 | 29.9977 | 30.0067 | 7.18979e-05 | 13.7106 | 1208410 | 0.0023966 | 1.98326e-09
|  |  |  | 1 | 30 | 1200000 | 4097.45 | 4097.45 | 30.0002 | 30.0031 | 7.16738e-05 | 13.5064 | 1190410 | 0.00238913 | 2.00698e-09
|  |  |  | 1 | 30 | 1200000 | 4097.48 | 4097.48 | 30.0002 | 30.0031 | 7.16378e-05 | 13.7081 | 1208190 | 0.00238793 | 1.97645e-09
|  |  |  | 1 | 30 | 1200000 | 4097.49 | 4097.49 | 30.0003 | 30.0052 | 7.1731e-05 | 13.5011 | 1189940 | 0.00239103 | 2.00937e-09
|  |  |  | 1 | 30 | 1200000 | 4097.52 | 4097.52 | 30.0003 | 30.0052 | 7.17517e-05 | 13.7074 | 1208130 | 0.00239172 | 1.97969e-09
|  |  |  | 1 | 30 | 1200000 | 4097.83 | 4097.83 | 30.0006 | 30.0071 | 7.16854e-05 | 13.4457 | 1185060 | 0.00238951 | 2.01636e-09
|  |  |  | 1 | 30 | 1200000 | 4097.86 | 4097.86 | 30.0006 | 30.0084 | 7.17352e-05 | 13.7121 | 1208540 | 0.00239117 | 1.97856e-09
|  |  |  | 1 | 30 | 1200000 | 4097.97 | 4097.97 | 30.0007 | 30.0071 | 7.1747e-05 | 13.5063 | 1190400 | 0.00239157 | 2.00904e-09
|  |  |  | 1 | 30 | 1200000 | 4098.04 | 4098.04 | 30.0007 | 30.0071 | 7.16448e-05 | 13.7289 | 1210020 | 0.00238816 | 1.97365e-09
|  |  |  | 1 | 30 | 1200000 | 4098.11 | 4098.11 | 30.0007 | 30.0037 | 7.15836e-05 | 13.5199 | 1191600 | 0.00238612 | 2.00245e-09
|  |  |  | 1 | 30 | 1200000 | 4098.14 | 4098.14 | 30.0007 | 30.0037 | 7.1848e-05 | 13.7301 | 1210130 | 0.00239493 | 1.97908e-09
|  |  |  | 1 | 30 | 1200000 | 4098.17 | 4098.17 | 29.9976 | 30.0057 | 7.15028e-05 | 13.5102 | 1190740 | 0.00238343 | 2.00163e-09
|  |  |  | 1 | 30 | 1200000 | 4098.24 | 4098.24 | 29.9982 | 30.0041 | 7.17189e-05 | 13.7123 | 1208560 | 0.00239063 | 1.97808e-09
|  |  |  | 1 | 30 | 1200000 | 4098.31 | 4098.31 | 29.9987 | 30.0028 | 7.17477e-05 | 13.4931 | 1189240 | 0.00239159 | 2.01102e-09
|  |  |  | 1 | 30 | 1200000 | 4098.36 | 4098.36 | 29.996 | 30.005 | 7.17513e-05 | 13.7151 | 1208810 | 0.00239171 | 1.97857e-09
|  |  |  | 1 | 30 | 1200000 | 4098.39 | 4098.39 | 29.9938 | 30.0035 | 7.19667e-05 | 13.5029 | 1190100 | 0.00239889 | 2.01571e-09
|  |  |  | 1 | 30 | 1200000 | 4098.46 | 4098.46 | 29.9952 | 30.0024 | 7.17266e-05 | 13.721 | 1209330 | 0.00239089 | 1.97704e-09
|  |  |  | 1 | 30 | 1200000 | 4098.47 | 4098.47 | 29.9952 | 30.0024 | 7.17226e-05 | 13.5067 | 1190440 | 0.00239075 | 2.0083e-09
|  |  |  | 1 | 30 | 1200000 | 4098.56 | 4098.56 | 29.9963 | 30.0046 | 7.16685e-05 | 13.7406 | 1211050 | 0.00238895 | 1.97262e-09
|  |  |  | 1 | 30 | 1200000 | 4098.57 | 4098.57 | 29.9972 | 30.0064 | 7.16738e-05 | 13.5064 | 1190410 | 0.00238913 | 2.00698e-09
|  |  |  | 1 | 30 | 1200000 | 4098.72 | 4098.72 | 29.996 | 30.0089 | 7.16353e-05 | 13.7521 | 1212070 | 0.00238784 | 1.97006e-09
|  |  |  | 1 | 30 | 1200000 | 4098.73 | 4098.73 | 29.9969 | 30.0098 | 7.1559e-05 | 13.5225 | 1191830 | 0.0023853 | 2.00138e-09
|  |  |  | 1 | 30 | 1200000 | 4098.78 | 4098.78 | 29.9969 | 30.0098 | 7.16924e-05 | 13.749 | 1211800 | 0.00238975 | 1.97207e-09
|  |  |  | 1 | 30 | 1200000 | 4098.79 | 4098.79 | 29.9969 | 30.0098 | 7.17462e-05 | 13.5195 | 1191570 | 0.00239154 | 2.00705e-09
|  |  |  | 1 | 30 | 1200000 | 4098.84 | 4098.84 | 29.9977 | 30.0074 | 7.17184e-05 | 13.7211 | 1209340 | 0.00239061 | 1.9768e-09
|  |  |  | 1 | 30 | 1200000 | 4098.93 | 4098.93 | 29.9988 | 30.0071 | 7.16818e-05 | 13.5084 | 1190590 | 0.00238939 | 2.0069e-09
|  |  |  | 1 | 30 | 1200000 | 4098.96 | 4098.96 | 29.9988 | 30.0071 | 7.1662e-05 | 13.7121 | 1208540 | 0.00238873 | 1.97654e-09
|  |  |  | 1 | 30 | 1200000 | 4099.01 | 4099.01 | 29.9992 | 30.0084 | 7.15212e-05 | 13.4736 | 1187520 | 0.00238404 | 2.00758e-09
|  |  |  | 1 | 30 | 1200000 | 4099.02 | 4099.02 | 29.9992 | 30.0084 | 7.15907e-05 | 13.6792 | 1205640 | 0.00238636 | 1.97933e-09
|  |  |  | 1 | 30 | 1200000 | 4099.27 | 4099.27 | 29.9956 | 30.0098 | 7.14569e-05 | 13.4603 | 1186350 | 0.0023819 | 2.00775e-09
|  |  |  | 1 | 30 | 1200000 | 4099.28 | 4099.28 | 29.9956 | 30.0098 | 7.14535e-05 | 13.6615 | 1204080 | 0.00238178 | 1.97809e-09
|  |  |  | 1 | 30 | 1200000 | 4099.83 | 4099.83 | 30.0002 | 30.0061 | 7.14409e-05 | 13.4551 | 1185890 | 0.00238136 | 2.00809e-09
|  |  |  | 1 | 30 | 1200000 | 4099.84 | 4099.84 | 30.0002 | 30.0061 | 7.15173e-05 | 13.6836 | 1206030 | 0.00238391 | 1.97666e-09
|  |  |  | 1 | 30 | 1200000 | 4099.97 | 4099.97 | 30.0004 | 30.0031 | 7.14802e-05 | 13.4786 | 1187960 | 0.00238267 | 2.00568e-09
|  |  |  | 1 | 30 | 1200000 | 4100 | 4100 | 30.0004 | 30.0031 | 7.17093e-05 | 13.7378 | 1210800 | 0.00239031 | 1.97415e-09
|  |  |  | 1 | 30 | 1200000 | 4100.03 | 4100.03 | 30.0005 | 30.0052 | 7.14364e-05 | 13.5332 | 1192770 | 0.00238121 | 1.99637e-09
|  |  |  | 1 | 30 | 1200000 | 4100.12 | 4100.12 | 29.9974 | 30.0069 | 7.16922e-05 | 13.7523 | 1212090 | 0.00238974 | 1.97159e-09
|  |  |  | 1 | 30 | 1200000 | 4100.13 | 4100.13 | 29.9949 | 30.0082 | 7.14762e-05 | 13.5491 | 1194170 | 0.00238254 | 1.99514e-09
|  |  |  | 1 | 30 | 1200000 | 4103.27 | 4103.27 | 29.993 | 30.0095 | 7.15449e-05 | 13.7689 | 1213550 | 0.00238483 | 1.96517e-09
|  |  |  | 1 | 30 | 1200000 | 4103.31 | 4103.31 | 29.993 | 30.0095 | 7.11351e-05 | 13.5412 | 1193480 | 0.00237117 | 1.98677e-09
|  |  |  | 1 | 30 | 1200000 | 4104.47 | 4104.47 | 29.9923 | 30.0086 | 7.12862e-05 | 13.7433 | 1211290 | 0.00237621 | 1.96171e-09
|  |  |  | 1 | 30 | 1200000 | 4104.8 | 4104.8 | 29.9905 | 30.0045 | 7.1249e-05 | 13.5405 | 1193420 | 0.00237497 | 1.99005e-09
|  |  |  | 1 | 30 | 1200000 | 4105.91 | 4105.91 | 29.996 | 30.0073 | 7.14241e-05 | 13.7489 | 1211780 | 0.0023808 | 1.96472e-09
|  |  |  | 1 | 30 | 1200000 | 4105.96 | 4105.96 | 29.9938 | 30.0054 | 7.12734e-05 | 13.5401 | 1193380 | 0.00237578 | 1.99079e-09
|  |  |  | 1 | 30 | 1200000 | 4109.29 | 4109.29 | 29.9912 | 30.0117 | 7.15696e-05 | 13.7631 | 1213030 | 0.00238565 | 1.96669e-09
|  |  |  | 1 | 30 | 1200000 | 4109.32 | 4109.32 | 29.9912 | 30.0117 | 7.13458e-05 | 13.5544 | 1194640 | 0.00237819 | 1.99072e-09
|  |  |  | 1 | 30 | 1200000 | 4114.33 | 4114.33 | 30.0007 | 30.0057 | 7.2075e-05 | 13.6001 | 1198670 | 0.0024025 | 2.0043e-09
|  |  |  | 1 | 30 | 1200000 | 4119.34 | 4119.34 | 29.9934 | 30.0056 | 7.20448e-05 | 13.5599 | 1195130 | 0.00240149 | 2.0094e-09
|  |  |  | 1 | 30 | 1200000 | 4119.51 | 4119.51 | 29.9904 | 30.0059 | 7.18704e-05 | 13.7649 | 1213200 | 0.00239568 | 1.97468e-09
|  |  |  | 1 | 30 | 1200000 | 4119.54 | 4119.54 | 29.9925 | 30.0074 | 7.1689e-05 | 13.5237 | 1191940 | 0.00238963 | 2.00483e-09
|  |  |  | 1 | 30 | 1200000 | 4119.79 | 4119.79 | 29.9906 | 30.0074 | 7.17342e-05 | 13.7297 | 1210090 | 0.00239114 | 1.976e-09
|  |  |  | 1 | 30 | 1200000 | 4119.8 | 4119.8 | 29.9906 | 30.0074 | 7.17622e-05 | 13.5237 | 1191930 | 0.00239208 | 2.00689e-09
|  |  |  | 1 | 30 | 1200000 | 4119.85 | 4119.85 | 29.9895 | 30.0055 | 7.18808e-05 | 13.7252 | 1209690 | 0.00239603 | 1.98069e-09
|  |  |  | 1 | 30 | 1200000 | 4119.86 | 4119.86 | 29.9895 | 30.0055 | 7.19096e-05 | 13.5071 | 1190470 | 0.00239699 | 2.01348e-09
|  |  |  | 1 | 30 | 1200000 | 4119.89 | 4119.89 | 29.9917 | 30.0039 | 7.18491e-05 | 13.7114 | 1208480 | 0.00239497 | 1.98181e-09
|  |  |  | 1 | 30 | 1200000 | 4119.96 | 4119.96 | 29.9935 | 30.0058 | 7.16901e-05 | 13.505 | 1190290 | 0.00238967 | 2.00764e-09
|  |  |  | 1 | 30 | 1200000 | 4120.03 | 4120.03 | 29.995 | 30.0074 | 7.17505e-05 | 13.7294 | 1210070 | 0.00239168 | 1.97648e-09
|  |  |  | 1 | 30 | 1200000 | 4120.08 | 4120.08 | 29.9961 | 30.0086 | 7.18616e-05 | 13.4924 | 1189180 | 0.00239539 | 2.01432e-09
|  |  |  | 1 | 30 | 1200000 | 4120.13 | 4120.13 | 29.9939 | 30.0096 | 7.18175e-05 | 13.6954 | 1207070 | 0.00239392 | 1.98325e-09
|  |  |  | 1 | 30 | 1200000 | 4120.34 | 4120.34 | 29.9887 | 30.0099 | 7.19348e-05 | 13.4924 | 1189170 | 0.00239783 | 2.01638e-09
|  |  |  | 1 | 30 | 1200000 | 4120.37 | 4120.37 | 29.9887 | 30.0099 | 7.1849e-05 | 13.7125 | 1208580 | 0.00239497 | 1.98164e-09
|  |  |  | 1 | 30 | 1200000 | 4120.44 | 4120.44 | 29.9911 | 30.0106 | 7.17968e-05 | 13.4879 | 1188780 | 0.00239323 | 2.01317e-09
|  |  |  | 1 | 30 | 1200000 | 4120.47 | 4120.47 | 29.993 | 30.008 | 7.17604e-05 | 13.6985 | 1207340 | 0.00239201 | 1.98122e-09
|  |  |  | 1 | 30 | 1200000 | 4120.66 | 4120.66 | 29.9936 | 30.003 | 7.16745e-05 | 13.4932 | 1189240 | 0.00238915 | 2.00897e-09
|  |  |  | 1 | 30 | 1200000 | 4120.69 | 4120.69 | 29.9919 | 30.0051 | 7.19462e-05 | 13.7198 | 1209220 | 0.00239821 | 1.98327e-09
|  |  |  | 1 | 30 | 1200000 | 4120.78 | 4120.78 | 29.9905 | 30.0068 | 7.17961e-05 | 13.5012 | 1189950 | 0.0023932 | 2.01118e-09
|  |  |  | 1 | 30 | 1200000 | 4120.81 | 4120.81 | 29.9894 | 30.0081 | 7.17845e-05 | 13.7025 | 1207700 | 0.00239282 | 1.98131e-09
|  |  |  | 1 | 30 | 1200000 | 4121.52 | 4121.52 | 29.9889 | 30.006 | 7.1773e-05 | 13.4773 | 1187850 | 0.00239243 | 2.01409e-09
|  |  |  | 1 | 30 | 1200000 | 4121.55 | 4121.55 | 29.9881 | 30.0043 | 7.18903e-05 | 13.7009 | 1207550 | 0.00239634 | 1.98447e-09
|  |  |  | 1 | 30 | 1200000 | 4121.78 | 4121.78 | 29.9931 | 30.0061 | 7.15306e-05 | 13.4515 | 1185570 | 0.00238435 | 2.01115e-09
|  |  |  | 1 | 30 | 1200000 | 4121.79 | 4121.79 | 29.9931 | 30.0061 | 7.15259e-05 | 13.6747 | 1205240 | 0.0023842 | 1.97819e-09
|  |  |  | 1 | 30 | 1200000 | 4122.56 | 4122.56 | 29.989 | 30.0054 | 7.13911e-05 | 13.4734 | 1187510 | 0.0023797 | 2.00395e-09
|  |  |  | 1 | 30 | 1200000 | 4122.59 | 4122.59 | 29.989 | 30.0054 | 7.15315e-05 | 13.7186 | 1209110 | 0.00238438 | 1.97201e-09
|  |  |  | 1 | 30 | 1200000 | 4122.68 | 4122.68 | 29.9932 | 30.0027 | 7.16897e-05 | 13.5127 | 1190970 | 0.00238966 | 2.00648e-09
|  |  |  | 1 | 30 | 1200000 | 4122.73 | 4122.73 | 29.9947 | 30.0017 | 7.16607e-05 | 13.7341 | 1210480 | 0.00238869 | 1.97334e-09
|  |  |  | 1 | 30 | 1200000 | 4122.78 | 4122.78 | 29.9959 | 30.0009 | 7.16645e-05 | 13.5263 | 1192170 | 0.00238882 | 2.00376e-09
|  |  |  | 1 | 30 | 1200000 | 4123.01 | 4123.01 | 29.9988 | 30.0032 | 7.17421e-05 | 13.7329 | 1210370 | 0.0023914 | 1.97576e-09
|  |  |  | 1 | 30 | 1200000 | 4123.08 | 4123.08 | 29.9988 | 30.0032 | 7.1455e-05 | 13.4933 | 1189260 | 0.00238183 | 2.00279e-09
|  |  |  | 1 | 30 | 1200000 | 4123.15 | 4123.15 | 29.9995 | 30.0012 | 7.16529e-05 | 13.7288 | 1210010 | 0.00238843 | 1.97389e-09
|  |  |  | 1 | 30 | 1200000 | 4123.22 | 4123.22 | 29.9997 | 30.0037 | 7.14557e-05 | 13.4812 | 1188190 | 0.00238186 | 2.00461e-09
|  |  |  | 1 | 30 | 1200000 | 4123.25 | 4123.25 | 29.9999 | 30.0056 | 7.16214e-05 | 13.7117 | 1208500 | 0.00238738 | 1.97548e-09
|  |  |  | 1 | 30 | 1200000 | 4123.4 | 4123.4 | 30.0002 | 30.0085 | 7.12921e-05 | 13.4981 | 1189680 | 0.0023764 | 1.99752e-09
|  |  |  | 1 | 30 | 1200000 | 4123.41 | 4123.41 | 30.0002 | 30.0085 | 7.15082e-05 | 13.7003 | 1207500 | 0.00238361 | 1.97401e-09
|  |  |  | 1 | 30 | 1200000 | 4123.52 | 4123.52 | 30.0004 | 30.0103 | 7.14465e-05 | 13.5 | 1189850 | 0.00238155 | 2.00155e-09
|  |  |  | 1 | 30 | 1200000 | 4123.55 | 4123.55 | 30.0004 | 30.0103 | 7.16696e-05 | 13.7219 | 1209410 | 0.00238899 | 1.97534e-09
|  |  |  | 1 | 30 | 1200000 | 4123.72 | 4123.72 | 29.9986 | 30.0098 | 7.14698e-05 | 13.5184 | 1191470 | 0.00238233 | 1.99949e-09
|  |  |  | 1 | 30 | 1200000 | 4124.01 | 4124.01 | 30 | 30.0074 | 7.15476e-05 | 13.7216 | 1209380 | 0.00238492 | 1.97202e-09
|  |  |  | 1 | 30 | 1200000 | 4124.18 | 4124.18 | 30.0004 | 30.0072 | 7.14466e-05 | 13.4978 | 1189660 | 0.00238155 | 2.00188e-09
|  |  |  | 1 | 30 | 1200000 | 4124.21 | 4124.21 | 30.0005 | 30.0053 | 7.16136e-05 | 13.7063 | 1208030 | 0.00238712 | 1.97604e-09
|  |  |  | 1 | 30 | 1200000 | 4124.24 | 4124.24 | 30.0005 | 30.0053 | 7.14299e-05 | 13.5047 | 1190260 | 0.002381 | 2.0004e-09
|  |  |  | 1 | 30 | 1200000 | 4124.27 | 4124.27 | 30.0005 | 30.0053 | 7.17108e-05 | 13.7114 | 1208480 | 0.00239036 | 1.978e-09
|  |  |  | 1 | 30 | 1200000 | 4124.3 | 4124.3 | 30.0005 | 30.0038 | 7.14215e-05 | 13.5103 | 1190760 | 0.00238072 | 1.99933e-09
|  |  |  | 1 | 30 | 1200000 | 4124.45 | 4124.45 | 29.995 | 30.0009 | 7.16533e-05 | 13.7222 | 1209430 | 0.00238844 | 1.97485e-09
|  |  |  | 1 | 30 | 1200000 | 4124.54 | 4124.54 | 29.993 | 30.0034 | 7.12665e-05 | 13.5194 | 1191550 | 0.00237555 | 1.99366e-09
|  |  |  | 1 | 30 | 1200000 | 4124.87 | 4124.87 | 29.9967 | 30.0079 | 7.15554e-05 | 13.7281 | 1209950 | 0.00238518 | 1.9713e-09
|  |  |  | 1 | 30 | 1200000 | 4125.08 | 4125.08 | 29.9987 | 30.0075 | 7.13819e-05 | 13.4912 | 1189070 | 0.0023794 | 2.00106e-09
|  |  |  | 1 | 30 | 1200000 | 4125.29 | 4125.29 | 29.9938 | 30.0038 | 7.15002e-05 | 13.6971 | 1207220 | 0.00238334 | 1.97424e-09
|  |  |  | 1 | 30 | 1200000 | 4130.29 | 4130.29 | 30.0002 | 30.0047 | 7.14809e-05 | 13.6083 | 1199400 | 0.0023827 | 1.98658e-09
|  |  |  | 1 | 30 | 1200000 | 4135.3 | 4135.3 | 30.0008 | 30.0131 | 7.18052e-05 | 13.6252 | 1200880 | 0.00239351 | 1.99312e-09
|  |  |  | 1 | 30 | 1200000 | 4140.3 | 4140.3 | 30.0037 | 30.0118 | 7.19869e-05 | 13.5762 | 1196560 | 0.00239956 | 2.00538e-09
|  |  |  | 1 | 30 | 1200000 | 4145.31 | 4145.31 | 30.0007 | 30.0128 | 7.20353e-05 | 13.5842 | 1197270 | 0.00240118 | 2.00554e-09
|  |  |  | 1 | 30 | 1200000 | 4148.38 | 4148.38 | 29.9976 | 30.0155 | 7.20701e-05 | 13.8278 | 1218730 | 0.00240234 | 1.97117e-09
|  |  |  | 1 | 30 | 1200000 | 4148.39 | 4148.39 | 29.9976 | 30.0155 | 7.21416e-05 | 13.5727 | 1196250 | 0.00240472 | 2.01021e-09
|  |  |  | 1 | 30 | 1200000 | 4150.24 | 4150.24 | 30.0033 | 30.0136 | 7.1845e-05 | 13.7818 | 1214690 | 0.00239483 | 1.97157e-09
|  |  |  | 1 | 30 | 1200000 | 4150.25 | 4150.25 | 30.0033 | 30.0136 | 7.18429e-05 | 13.5356 | 1192980 | 0.00239476 | 2.00737e-09
|  |  |  | 1 | 30 | 1200000 | 4150.36 | 4150.36 | 30.0049 | 30.0135 | 7.17412e-05 | 13.7494 | 1211830 | 0.00239137 | 1.97336e-09
|  |  |  | 1 | 30 | 1200000 | 4150.39 | 4150.39 | 30.0049 | 30.0135 | 7.17143e-05 | 13.509 | 1190640 | 0.00239048 | 2.00772e-09
|  |  |  | 1 | 30 | 1200000 | 4150.44 | 4150.44 | 30.0041 | 30.0135 | 7.18408e-05 | 13.7137 | 1208680 | 0.00239469 | 1.98124e-09
|  |  |  | 1 | 30 | 1200000 | 4150.55 | 4150.55 | 30.0029 | 30.0135 | 7.18609e-05 | 13.5045 | 1190250 | 0.00239536 | 2.0125e-09
|  |  |  | 1 | 30 | 1200000 | 4150.66 | 4150.66 | 30.0021 | 30.0135 | 7.17915e-05 | 13.7222 | 1209430 | 0.00239305 | 1.97866e-09
|  |  |  | 1 | 30 | 1200000 | 4150.67 | 4150.67 | 30.0021 | 30.0135 | 7.16337e-05 | 13.4971 | 1189590 | 0.00238779 | 2.00723e-09
|  |  |  | 1 | 30 | 1200000 | 4150.7 | 4150.7 | 30.0018 | 30.0135 | 7.16776e-05 | 13.7229 | 1209490 | 0.00238925 | 1.97542e-09
|  |  |  | 1 | 30 | 1200000 | 4150.73 | 4150.73 | 30.0018 | 30.0135 | 7.17564e-05 | 13.4831 | 1188360 | 0.00239188 | 2.01277e-09
|  |  |  | 1 | 30 | 1200000 | 4150.76 | 4150.76 | 30.0018 | 30.0135 | 7.18815e-05 | 13.7131 | 1208630 | 0.00239605 | 1.98246e-09
|  |  |  | 1 | 30 | 1200000 | 4150.77 | 4150.77 | 30.0016 | 30.0135 | 7.17561e-05 | 13.4897 | 1188940 | 0.00239187 | 2.01177e-09
|  |  |  | 1 | 30 | 1200000 | 4150.8 | 4150.8 | 30.0016 | 30.0135 | 7.17496e-05 | 13.7437 | 1211330 | 0.00239165 | 1.97441e-09
|  |  |  | 1 | 30 | 1200000 | 4150.81 | 4150.81 | 30.0015 | 30.0135 | 7.18935e-05 | 13.5029 | 1190100 | 0.00239645 | 2.01365e-09
|  |  |  | 1 | 30 | 1200000 | 4150.84 | 4150.84 | 30.0015 | 30.0135 | 7.18638e-05 | 13.7387 | 1210880 | 0.00239546 | 1.97828e-09
|  |  |  | 1 | 30 | 1200000 | 4150.85 | 4150.85 | 30.0015 | 30.0135 | 7.18434e-05 | 13.5268 | 1192210 | 0.00239478 | 2.00869e-09
|  |  |  | 1 | 30 | 1200000 | 4151.06 | 4151.06 | 30.001 | 30.0135 | 7.18471e-05 | 13.7455 | 1211490 | 0.0023949 | 1.97683e-09
|  |  |  | 1 | 30 | 1200000 | 4151.09 | 4151.09 | 30.001 | 30.0135 | 7.18028e-05 | 13.5252 | 1192070 | 0.00239343 | 2.00779e-09
|  |  |  | 1 | 30 | 1200000 | 4151.16 | 4151.16 | 30.001 | 30.0135 | 7.18717e-05 | 13.7429 | 1211260 | 0.00239572 | 1.97788e-09
|  |  |  | 1 | 30 | 1200000 | 4151.19 | 4151.19 | 30.0009 | 30.0135 | 7.16213e-05 | 13.4291 | 1183600 | 0.00238738 | 2.01704e-09
|  |  |  | 1 | 30 | 1200000 | 4151.2 | 4151.2 | 30.0009 | 30.0135 | 7.16009e-05 | 13.6427 | 1202430 | 0.0023867 | 1.9849e-09
|  |  |  | 1 | 30 | 1200000 | 4154.41 | 4154.41 | 30.0013 | 30.0119 | 7.1581e-05 | 13.4221 | 1182980 | 0.00238603 | 2.01697e-09
|  |  |  | 1 | 30 | 1200000 | 4154.42 | 4154.42 | 30.0013 | 30.0119 | 7.16744e-05 | 13.6383 | 1202030 | 0.00238915 | 1.98758e-09
|  |  |  | 1 | 30 | 1200000 | 4159.43 | 4159.43 | 30.001 | 30.0136 | 7.16906e-05 | 13.4973 | 1189610 | 0.00238969 | 2.0088e-09
|  |  |  | 1 | 30 | 1200000 | 4159.48 | 4159.48 | 30.0009 | 30.0135 | 7.17929e-05 | 13.698 | 1207300 | 0.0023931 | 1.9822e-09
|  |  |  | 1 | 30 | 1200000 | 4159.95 | 4159.95 | 30.0064 | 30.0142 | 7.1634e-05 | 13.4916 | 1189110 | 0.0023878 | 2.00806e-09
|  |  |  | 1 | 30 | 1200000 | 4159.98 | 4159.98 | 30.0053 | 30.014 | 7.17016e-05 | 13.7313 | 1210230 | 0.00239005 | 1.97487e-09
|  |  |  | 1 | 30 | 1200000 | 4160.01 | 4160.01 | 30.0053 | 30.014 | 7.17551e-05 | 13.5073 | 1190490 | 0.00239184 | 2.00912e-09
|  |  |  | 1 | 30 | 1200000 | 4160.14 | 4160.14 | 30.0037 | 30.0107 | 7.17991e-05 | 13.732 | 1210290 | 0.0023933 | 1.97746e-09
|  |  |  | 1 | 30 | 1200000 | 4160.17 | 4160.17 | 30.0031 | 30.0113 | 7.1518e-05 | 13.5286 | 1192370 | 0.00238393 | 1.99933e-09
|  |  |  | 1 | 30 | 1200000 | 4160.6 | 4160.6 | 30.0012 | 30.013 | 7.16122e-05 | 13.7294 | 1210070 | 0.00238707 | 1.97268e-09
|  |  |  | 1 | 30 | 1200000 | 4160.63 | 4160.63 | 30.0011 | 30.0131 | 7.14454e-05 | 13.5188 | 1191500 | 0.00238151 | 1.99875e-09
|  |  |  | 1 | 30 | 1200000 | 4161.2 | 4161.2 | 29.9983 | 30.0134 | 7.1645e-05 | 13.7245 | 1209630 | 0.00238817 | 1.97429e-09
|  |  |  | 1 | 30 | 1200000 | 4161.23 | 4161.23 | 29.9988 | 30.0135 | 7.13645e-05 | 13.5123 | 1190930 | 0.00237882 | 1.99744e-09
|  |  |  | 1 | 30 | 1200000 | 4161.86 | 4161.86 | 30.0026 | 30.0128 | 7.1596e-05 | 13.7286 | 1209990 | 0.00238653 | 1.97236e-09
|  |  |  | 1 | 30 | 1200000 | 4161.89 | 4161.89 | 30.0022 | 30.013 | 7.15838e-05 | 13.5155 | 1191210 | 0.00238613 | 2.00311e-09
|  |  |  | 1 | 30 | 1200000 | 4162.94 | 4162.94 | 30.0024 | 30.0138 | 7.17019e-05 | 13.7258 | 1209750 | 0.00239006 | 1.97567e-09
|  |  |  | 1 | 30 | 1200000 | 4162.95 | 4162.95 | 30.0024 | 30.0138 | 7.14783e-05 | 13.5116 | 1190870 | 0.00238261 | 2.00073e-09
|  |  |  | 1 | 30 | 1200000 | 4163.02 | 4163.02 | 30.005 | 30.0193 | 7.18486e-05 | 13.7191 | 1209160 | 0.00239495 | 1.98068e-09
|  |  |  | 1 | 30 | 1200000 | 4163.45 | 4163.45 | 30.0016 | 30.0147 | 7.14944e-05 | 13.5158 | 1191240 | 0.00238315 | 2.00056e-09
|  |  |  | 1 | 30 | 1200000 | 4164.5 | 4164.5 | 30.0012 | 30.0155 | 7.17183e-05 | 13.7233 | 1209530 | 0.00239061 | 1.97648e-09
|  |  |  | 1 | 30 | 1200000 | 4164.53 | 4164.53 | 30.0012 | 30.0155 | 7.14696e-05 | 13.5217 | 1191760 | 0.00238232 | 1.999e-09
|  |  |  | 1 | 30 | 1200000 | 4164.86 | 4164.86 | 30.0009 | 30.0163 | 7.17256e-05 | 13.7386 | 1210880 | 0.00239085 | 1.97448e-09
|  |  |  | 1 | 30 | 1200000 | 4164.89 | 4164.89 | 30.0009 | 30.0163 | 7.14858e-05 | 13.5236 | 1191930 | 0.00238286 | 1.99916e-09
|  |  |  | 1 | 30 | 1200000 | 4165.86 | 4165.86 | 30.004 | 30.0136 | 7.16933e-05 | 13.7336 | 1210440 | 0.00238978 | 1.97431e-09
|  |  |  | 1 | 30 | 1200000 | 4166.41 | 4166.41 | 30.0017 | 30.0142 | 7.13316e-05 | 13.5172 | 1191370 | 0.00237772 | 1.99579e-09
|  |  |  | 1 | 30 | 1200000 | 4166.59 | 4166.59 | 30.0012 | 30.0138 | 7.13202e-05 | 13.7175 | 1209020 | 0.00237734 | 1.96634e-09
|  |  |  | 1 | 30 | 1200000 | 4168.37 | 4168.37 | 30.0008 | 30.0133 | 7.1389e-05 | 13.5097 | 1190710 | 0.00237963 | 1.99851e-09
|  |  |  | 1 | 30 | 1200000 | 4168.59 | 4168.59 | 30.0008 | 30.0134 | 7.15315e-05 | 13.7197 | 1209210 | 0.00238438 | 1.97185e-09
|  |  |  | 1 | 30 | 1200000 | 4169.19 | 4169.19 | 30.0008 | 30.0131 | 7.12665e-05 | 13.5183 | 1191460 | 0.00237555 | 1.99382e-09
|  |  |  | 1 | 30 | 1200000 | 4170.53 | 4170.53 | 30.0007 | 30.0119 | 7.14665e-05 | 13.7185 | 1209110 | 0.00238222 | 1.97023e-09
|  |  |  | 1 | 30 | 1200000 | 4171.44 | 4171.44 | 30.0043 | 30.0121 | 7.14053e-05 | 13.5095 | 1190680 | 0.00238018 | 1.999e-09
|  |  |  | 1 | 30 | 1200000 | 4171.69 | 4171.69 | 30.0019 | 30.013 | 7.14588e-05 | 13.7109 | 1208440 | 0.00238196 | 1.97111e-09
|  |  |  | 1 | 30 | 1200000 | 4173.2 | 4173.2 | 30.0007 | 30.0104 | 7.14218e-05 | 13.5037 | 1190180 | 0.00238073 | 2.00032e-09
|  |  |  | 1 | 30 | 1200000 | 4173.23 | 4173.23 | 30.0007 | 30.0104 | 7.16454e-05 | 13.719 | 1209150 | 0.00238818 | 1.97509e-09
|  |  |  | 1 | 30 | 1200000 | 4176.3 | 4176.3 | 30.0008 | 30.0137 | 7.15841e-05 | 13.51 | 1190730 | 0.00238614 | 2.00394e-09
|  |  |  | 1 | 30 | 1200000 | 4177.94 | 4177.94 | 30.0008 | 30.0094 | 7.19141e-05 | 13.7126 | 1208580 | 0.00239714 | 1.98343e-09
|  |  |  | 1 | 30 | 1200000 | 4178.02 | 4178.02 | 30.0008 | 30.0134 | 7.143e-05 | 13.5036 | 1190160 | 0.002381 | 2.00056e-09
|  |  |  | 1 | 30 | 1200000 | 4178.83 | 4178.83 | 30.0008 | 30.0135 | 7.18815e-05 | 13.7131 | 1208630 | 0.00239605 | 1.98246e-09
|  |  |  | 1 | 30 | 1200000 | 4180.36 | 4180.36 | 29.9991 | 30.0079 | 7.14866e-05 | 13.5093 | 1190670 | 0.00238289 | 2.0013e-09
|  |  |  | 1 | 30 | 1200000 | 4180.92 | 4180.92 | 30.0005 | 30.0084 | 7.17435e-05 | 13.7098 | 1208330 | 0.00239145 | 1.97913e-09
|  |  |  | 1 | 30 | 1200000 | 4184.91 | 4184.91 | 30.0009 | 30.0116 | 7.18369e-05 | 13.4972 | 1189600 | 0.00239456 | 2.01291e-09
|  |  |  | 1 | 30 | 1200000 | 4185.1 | 4185.1 | 30.0008 | 30.015 | 7.16869e-05 | 13.703 | 1207730 | 0.00238956 | 1.97855e-09
|  |  |  | 1 | 30 | 1200000 | 4186.39 | 4186.39 | 30.0008 | 30.0137 | 7.1837e-05 | 13.4961 | 1189500 | 0.00239457 | 2.01308e-09
|  |  |  | 1 | 30 | 1200000 | 4186.66 | 4186.66 | 30.0008 | 30.012 | 7.19472e-05 | 13.7022 | 1207660 | 0.00239824 | 1.98585e-09
|  |  |  | 1 | 30 | 1200000 | 4187.39 | 4187.39 | 30.0008 | 30.0134 | 7.18368e-05 | 13.4994 | 1189790 | 0.00239456 | 2.01258e-09
|  |  |  | 1 | 30 | 1200000 | 4187.42 | 4187.42 | 30.0008 | 30.0134 | 7.19469e-05 | 13.7066 | 1208050 | 0.00239823 | 1.9852e-09
|  |  |  | 1 | 30 | 1200000 | 4187.67 | 4187.67 | 30.0008 | 30.0135 | 7.18691e-05 | 13.5044 | 1190230 | 0.00239564 | 2.01274e-09
|  |  |  | 1 | 30 | 1200000 | 4187.7 | 4187.7 | 30.0008 | 30.0135 | 7.18653e-05 | 13.7111 | 1208460 | 0.00239551 | 1.98229e-09
|  |  |  | 1 | 30 | 1200000 | 4187.73 | 4187.73 | 30.0008 | 30.0135 | 7.1926e-05 | 13.5046 | 1190250 | 0.00239753 | 2.01431e-09
|  |  |  | 1 | 30 | 1200000 | 4191.71 | 4191.71 | 30.0062 | 30.0134 | 7.22069e-05 | 13.7102 | 1208370 | 0.0024069 | 1.99185e-09
|  |  |  | 1 | 30 | 1200000 | 4192.36 | 4192.36 | 29.9989 | 30.0104 | 7.20404e-05 | 13.494 | 1189320 | 0.00240135 | 2.01909e-09
|  |  |  | 1 | 30 | 1200000 | 4192.39 | 4192.39 | 29.9989 | 30.0104 | 7.2102e-05 | 13.6964 | 1207160 | 0.0024034 | 1.99096e-09
|  |  |  | 1 | 30 | 1200000 | 4193.04 | 4193.04 | 29.9986 | 30.0132 | 7.20735e-05 | 13.4836 | 1188400 | 0.00240245 | 2.02158e-09
|  |  |  | 1 | 30 | 1200000 | 4193.09 | 4193.09 | 29.999 | 30.0133 | 7.19882e-05 | 13.6949 | 1207030 | 0.00239961 | 1.98803e-09
|  |  |  | 1 | 30 | 1200000 | 4193.38 | 4193.38 | 30.0002 | 30.0109 | 7.19756e-05 | 13.4906 | 1189020 | 0.00239919 | 2.01778e-09
|  |  |  | 1 | 30 | 1200000 | 4193.41 | 4193.41 | 30.0003 | 30.0114 | 7.19965e-05 | 13.6926 | 1206820 | 0.00239988 | 1.9886e-09
|  |  |  | 1 | 30 | 1200000 | 4193.68 | 4193.68 | 29.9974 | 30.0101 | 7.19436e-05 | 13.4801 | 1188100 | 0.00239812 | 2.01846e-09
|  |  |  | 1 | 30 | 1200000 | 4193.71 | 4193.71 | 29.9974 | 30.0101 | 7.20537e-05 | 13.6884 | 1206450 | 0.00240179 | 1.99079e-09
|  |  |  | 1 | 30 | 1200000 | 4194.64 | 4194.64 | 30.0007 | 30.0126 | 7.16523e-05 | 13.4561 | 1185980 | 0.00238841 | 2.01387e-09
|  |  |  | 1 | 30 | 1200000 | 4194.67 | 4194.67 | 30.0007 | 30.0128 | 7.19207e-05 | 13.7378 | 1210800 | 0.00239736 | 1.97998e-09
|  |  |  | 1 | 30 | 1200000 | 4194.72 | 4194.72 | 30.0007 | 30.0128 | 7.17982e-05 | 13.4637 | 1186650 | 0.00239327 | 2.01683e-09
|  |  |  | 1 | 30 | 1200000 | 4194.73 | 4194.73 | 30.0007 | 30.0129 | 7.18306e-05 | 13.7491 | 1211800 | 0.00239435 | 1.97587e-09
|  |  |  | 1 | 30 | 1200000 | 4194.78 | 4194.78 | 29.9976 | 30.013 | 7.16994e-05 | 13.4851 | 1188530 | 0.00238998 | 2.01087e-09
|  |  |  | 1 | 30 | 1200000 | 4194.79 | 4194.79 | 29.9976 | 30.013 | 7.17286e-05 | 13.6858 | 1206220 | 0.00239095 | 1.98218e-09
|  |  |  | 1 | 30 | 1200000 | 4195.12 | 4195.12 | 29.9997 | 30.0133 | 7.1911e-05 | 13.4818 | 1188240 | 0.00239703 | 2.0173e-09
|  |  |  | 1 | 30 | 1200000 | 4195.15 | 4195.15 | 30.0031 | 30.0134 | 7.19381e-05 | 13.7188 | 1209130 | 0.00239794 | 1.98319e-09
|  |  |  | 1 | 30 | 1200000 | 4195.18 | 4195.18 | 30.0031 | 30.0134 | 7.19093e-05 | 13.5115 | 1190860 | 0.00239698 | 2.01282e-09
|  |  |  | 1 | 30 | 1200000 | 4195.21 | 4195.21 | 30.0057 | 30.0134 | 7.1922e-05 | 13.7157 | 1208860 | 0.0023974 | 1.98319e-09
|  |  |  | 1 | 30 | 1200000 | 4195.24 | 4195.24 | 30.0057 | 30.0134 | 7.18686e-05 | 13.5121 | 1190910 | 0.00239562 | 2.01158e-09
|  |  |  | 1 | 30 | 1200000 | 4195.27 | 4195.27 | 30.0047 | 30.0134 | 7.19281e-05 | 13.7519 | 1212050 | 0.0023976 | 1.97814e-09
|  |  |  | 1 | 30 | 1200000 | 4195.28 | 4195.28 | 30.0047 | 30.0134 | 7.18699e-05 | 13.4901 | 1188970 | 0.00239566 | 2.0149e-09
|  |  |  | 1 | 30 | 1200000 | 4195.31 | 4195.31 | 30.0047 | 30.0134 | 7.18819e-05 | 13.7065 | 1208050 | 0.00239606 | 1.98342e-09
|  |  |  | 1 | 30 | 1200000 | 4195.4 | 4195.4 | 30.0033 | 30.0134 | 7.17735e-05 | 13.4696 | 1187170 | 0.00239245 | 2.01526e-09
|  |  |  | 1 | 30 | 1200000 | 4195.43 | 4195.43 | 30.0033 | 30.0134 | 7.20188e-05 | 13.7296 | 1210080 | 0.00240063 | 1.98385e-09
|  |  |  | 1 | 30 | 1200000 | 4195.44 | 4195.44 | 30.0033 | 30.0134 | 7.18764e-05 | 13.5186 | 1191480 | 0.00239588 | 2.01084e-09
|  |  |  | 1 | 30 | 1200000 | 4195.47 | 4195.47 | 30.0028 | 30.0135 | 7.19768e-05 | 13.7534 | 1212180 | 0.00239923 | 1.97927e-09
|  |  |  | 1 | 30 | 1200000 | 4195.48 | 4195.48 | 30.0028 | 30.0135 | 7.18341e-05 | 13.5467 | 1193970 | 0.00239447 | 2.00548e-09
|  |  |  | 1 | 30 | 1200000 | 4195.81 | 4195.81 | 30.0013 | 30.0073 | 7.192e-05 | 13.751 | 1211970 | 0.00239733 | 1.97805e-09
|  |  |  | 1 | 30 | 1200000 | 4195.82 | 4195.82 | 30.0013 | 30.0073 | 7.19404e-05 | 13.5363 | 1193040 | 0.00239801 | 2.01e-09
|  |  |  | 1 | 30 | 1200000 | 4195.87 | 4195.87 | 30.0012 | 30.0086 | 7.18619e-05 | 13.7706 | 1213690 | 0.0023954 | 1.97364e-09
|  |  |  | 1 | 30 | 1200000 | 4195.88 | 4195.88 | 30.0012 | 30.0086 | 7.1737e-05 | 13.5384 | 1193230 | 0.00239123 | 2.00401e-09
|  |  |  | 1 | 30 | 1200000 | 4196.59 | 4196.59 | 30.0008 | 30.0113 | 7.1823e-05 | 13.7415 | 1211130 | 0.0023941 | 1.97675e-09
|  |  |  | 1 | 30 | 1200000 | 4196.6 | 4196.6 | 30.0008 | 30.0113 | 7.18672e-05 | 13.5363 | 1193050 | 0.00239557 | 2.00795e-09
|  |  |  | 1 | 30 | 1200000 | 4196.65 | 4196.65 | 30.0008 | 30.0117 | 7.18473e-05 | 13.7422 | 1211190 | 0.00239491 | 1.97731e-09
|  |  |  | 1 | 30 | 1200000 | 4196.66 | 4196.66 | 30.0008 | 30.0117 | 7.18427e-05 | 13.5389 | 1193270 | 0.00239476 | 2.00688e-09
|  |  |  | 1 | 30 | 1200000 | 4196.71 | 4196.71 | 30.0008 | 30.0089 | 7.17901e-05 | 13.7475 | 1211660 | 0.002393 | 1.97498e-09
|  |  |  | 1 | 30 | 1200000 | 4196.74 | 4196.74 | 30.0008 | 30.0067 | 7.16032e-05 | 13.4602 | 1186340 | 0.00238677 | 2.01188e-09
|  |  |  | 1 | 30 | 1200000 | 4196.77 | 4196.77 | 30.0008 | 30.0067 | 7.17496e-05 | 13.7437 | 1211330 | 0.00239165 | 1.97441e-09
|  |  |  | 1 | 30 | 1200000 | 4196.78 | 4196.78 | 30.0008 | 30.0067 | 7.18429e-05 | 13.5345 | 1192890 | 0.00239476 | 2.00754e-09
|  |  |  | 1 | 30 | 1200000 | 4201.79 | 4201.79 | 29.998 | 30.012 | 7.15952e-05 | 13.6011 | 1198750 | 0.00238651 | 1.99082e-09
|  |  |  | 1 | 30 | 1200000 | 4206.8 | 4206.8 | 29.9979 | 30.0125 | 7.17747e-05 | 13.5894 | 1197730 | 0.00239249 | 1.99752e-09
|  |  |  | 1 | 30 | 1200000 | 4211.8 | 4211.8 | 30.0001 | 30.0108 | 7.18848e-05 | 13.5129 | 1190990 | 0.00239616 | 2.01191e-09
|  |  |  | 1 | 30 | 1200000 | 4214.78 | 4214.78 | 30.0008 | 30.0089 | 7.24087e-05 | 13.7367 | 1210710 | 0.00241362 | 1.99356e-09
|  |  |  | 1 | 30 | 1200000 | 4214.83 | 4214.83 | 30.0008 | 30.0089 | 7.20381e-05 | 13.5347 | 1192910 | 0.00240127 | 2.01296e-09
|  |  |  | 1 | 30 | 1200000 | 4215.76 | 4215.76 | 30.0003 | 30.0113 | 7.22296e-05 | 13.7406 | 1211050 | 0.00240765 | 1.98807e-09
|  |  |  | 1 | 30 | 1200000 | 4215.85 | 4215.85 | 30.0005 | 30.0121 | 7.20464e-05 | 13.5324 | 1192700 | 0.00240155 | 2.01353e-09
|  |  |  | 1 | 30 | 1200000 | 4216.04 | 4216.04 | 30.0006 | 30.0096 | 7.21486e-05 | 13.7342 | 1210490 | 0.00240495 | 1.98677e-09
|  |  |  | 1 | 30 | 1200000 | 4216.11 | 4216.11 | 30.0006 | 30.0104 | 7.19985e-05 | 13.5167 | 1191320 | 0.00239995 | 2.01454e-09
|  |  |  | 1 | 30 | 1200000 | 4216.14 | 4216.14 | 30.0007 | 30.011 | 7.21001e-05 | 13.7294 | 1210070 | 0.00240334 | 1.98612e-09
|  |  |  | 1 | 30 | 1200000 | 4216.21 | 4216.21 | 30.0007 | 30.0115 | 7.2006e-05 | 13.5275 | 1192270 | 0.0024002 | 2.01313e-09
|  |  |  | 1 | 30 | 1200000 | 4216.32 | 4216.32 | 30.0007 | 30.0119 | 7.20342e-05 | 13.7448 | 1211420 | 0.00240114 | 1.98209e-09
|  |  |  | 1 | 30 | 1200000 | 4216.33 | 4216.33 | 30.0007 | 30.0122 | 7.19971e-05 | 13.5398 | 1193350 | 0.0023999 | 2.01106e-09
|  |  |  | 1 | 30 | 1200000 | 4216.7 | 4216.7 | 29.9991 | 30.0132 | 7.19852e-05 | 13.7477 | 1211680 | 0.00239951 | 1.98031e-09
|  |  |  | 1 | 30 | 1200000 | 4216.73 | 4216.73 | 29.9995 | 30.0132 | 7.19005e-05 | 13.5226 | 1191840 | 0.00239668 | 2.01091e-09
|  |  |  | 1 | 30 | 1200000 | 4216.76 | 4216.76 | 29.9995 | 30.0132 | 7.19698e-05 | 13.7337 | 1210440 | 0.00239899 | 1.98191e-09
|  |  |  | 1 | 30 | 1200000 | 4216.79 | 4216.79 | 29.9995 | 30.0132 | 7.19994e-05 | 13.5002 | 1189860 | 0.00239998 | 2.01703e-09
|  |  |  | 1 | 30 | 1200000 | 4216.86 | 4216.86 | 29.9999 | 30.0077 | 7.20272e-05 | 13.7251 | 1209690 | 0.00240091 | 1.98474e-09
|  |  |  | 1 | 30 | 1200000 | 4216.99 | 4216.99 | 30.0002 | 30.0072 | 7.18461e-05 | 13.4795 | 1188040 | 0.00239487 | 2.01582e-09
|  |  |  | 1 | 30 | 1200000 | 4217 | 4217 | 30.0002 | 30.0072 | 7.19479e-05 | 13.689 | 1206500 | 0.00239826 | 1.98779e-09
|  |  |  | 1 | 30 | 1200000 | 4217.17 | 4217.17 | 30.0005 | 30.0103 | 7.2107e-05 | 13.4666 | 1186900 | 0.00240357 | 2.02508e-09
|  |  |  | 1 | 30 | 1200000 | 4217.2 | 4217.2 | 30.0005 | 30.0103 | 7.19544e-05 | 13.7174 | 1209010 | 0.00239848 | 1.98384e-09
|  |  |  | 1 | 30 | 1200000 | 4217.27 | 4217.27 | 30.0005 | 30.0109 | 7.19425e-05 | 13.4999 | 1189840 | 0.00239808 | 2.01546e-09
|  |  |  | 1 | 30 | 1200000 | 4217.3 | 4217.3 | 30.0006 | 30.0114 | 7.20086e-05 | 13.765 | 1213200 | 0.00240029 | 1.97848e-09
|  |  |  | 1 | 30 | 1200000 | 4217.31 | 4217.31 | 30.0006 | 30.0114 | 7.20544e-05 | 13.5334 | 1192790 | 0.00240181 | 2.01361e-09
|  |  |  | 1 | 30 | 1200000 | 4217.46 | 4217.46 | 30.0007 | 30.0124 | 7.20343e-05 | 13.7426 | 1211230 | 0.00240114 | 1.98241e-09
|  |  |  | 1 | 30 | 1200000 | 4217.49 | 4217.49 | 30.0007 | 30.0124 | 7.20159e-05 | 13.4955 | 1189450 | 0.00240053 | 2.01819e-09
|  |  |  | 1 | 30 | 1200000 | 4217.54 | 4217.54 | 30.0007 | 30.0127 | 7.19868e-05 | 13.7202 | 1209260 | 0.00239956 | 1.98433e-09
|  |  |  | 1 | 30 | 1200000 | 4217.55 | 4217.55 | 30.0007 | 30.0127 | 7.19509e-05 | 13.4954 | 1189440 | 0.00239836 | 2.01638e-09
|  |  |  | 1 | 30 | 1200000 | 4217.58 | 4217.58 | 30.0007 | 30.0128 | 7.19394e-05 | 13.6968 | 1207190 | 0.00239798 | 1.98641e-09
|  |  |  | 1 | 30 | 1200000 | 4217.63 | 4217.63 | 30.0007 | 30.0128 | 7.19927e-05 | 13.475 | 1187640 | 0.00239976 | 2.02061e-09
|  |  |  | 1 | 30 | 1200000 | 4217.66 | 4217.66 | 30.0007 | 30.0098 | 7.19053e-05 | 13.7237 | 1209560 | 0.00239684 | 1.98158e-09
|  |  |  | 1 | 30 | 1200000 | 4217.73 | 4217.73 | 30.0007 | 30.0074 | 7.17475e-05 | 13.4975 | 1189630 | 0.00239158 | 2.01036e-09
|  |  |  | 1 | 30 | 1200000 | 4217.76 | 4217.76 | 30.0007 | 30.0074 | 7.19286e-05 | 13.742 | 1211180 | 0.00239762 | 1.97958e-09
|  |  |  | 1 | 30 | 1200000 | 4217.77 | 4217.77 | 30.0007 | 30.0086 | 7.18946e-05 | 13.4842 | 1188450 | 0.00239649 | 2.01647e-09
|  |  |  | 1 | 30 | 1200000 | 4217.8 | 4217.8 | 30.0007 | 30.0086 | 7.20162e-05 | 13.7747 | 1214060 | 0.00240054 | 1.97728e-09
|  |  |  | 1 | 30 | 1200000 | 4217.81 | 4217.81 | 30.0007 | 30.0096 | 7.19668e-05 | 13.5007 | 1189910 | 0.00239889 | 2.01604e-09
|  |  |  | 1 | 30 | 1200000 | 4217.86 | 4217.86 | 30.0007 | 30.0096 | 7.22141e-05 | 13.7276 | 1209910 | 0.00240714 | 1.98951e-09
|  |  |  | 1 | 30 | 1200000 | 4217.89 | 4217.89 | 30.0007 | 30.0104 | 7.19899e-05 | 13.5245 | 1192010 | 0.00239966 | 2.01313e-09
|  |  |  | 1 | 30 | 1200000 | 4217.92 | 4217.92 | 30.0007 | 30.0104 | 7.21002e-05 | 13.7283 | 1209970 | 0.00240334 | 1.98628e-09
|  |  |  | 1 | 30 | 1200000 | 4217.95 | 4217.95 | 30.0007 | 30.011 | 7.19096e-05 | 13.506 | 1190370 | 0.00239699 | 2.01365e-09
|  |  |  | 1 | 30 | 1200000 | 4217.98 | 4217.98 | 30.0007 | 30.011 | 7.20587e-05 | 13.7433 | 1211290 | 0.00240196 | 1.98297e-09
|  |  |  | 1 | 30 | 1200000 | 4218.01 | 4218.01 | 30.0007 | 30.0115 | 7.1892e-05 | 13.5304 | 1192530 | 0.0023964 | 2.00951e-09
|  |  |  | 1 | 30 | 1200000 | 4218.12 | 4218.12 | 30.0007 | 30.0119 | 7.18886e-05 | 13.7317 | 1210260 | 0.00239629 | 1.97997e-09
|  |  |  | 1 | 30 | 1200000 | 4218.13 | 4218.13 | 30.0007 | 30.0122 | 7.19658e-05 | 13.5194 | 1191550 | 0.00239886 | 2.01322e-09
|  |  |  | 1 | 30 | 1200000 | 4218.18 | 4218.18 | 30.0007 | 30.0125 | 7.18643e-05 | 13.7287 | 1210010 | 0.00239548 | 1.97972e-09
|  |  |  | 1 | 30 | 1200000 | 4218.21 | 4218.21 | 30.0007 | 30.0127 | 7.19176e-05 | 13.5091 | 1190650 | 0.00239725 | 2.0134e-09
|  |  |  | 1 | 30 | 1200000 | 4218.28 | 4218.28 | 30.0007 | 30.0127 | 7.19541e-05 | 13.7229 | 1209500 | 0.00239847 | 1.98303e-09
|  |  |  | 1 | 30 | 1200000 | 4218.31 | 4218.31 | 30.0008 | 30.0097 | 7.16693e-05 | 13.4427 | 1184790 | 0.00238898 | 2.01636e-09
|  |  |  | 1 | 30 | 1200000 | 4218.32 | 4218.32 | 30.0008 | 30.0097 | 7.18611e-05 | 13.6441 | 1202550 | 0.00239537 | 1.99191e-09
|  |  |  | 1 | 30 | 1200000 | 4223.33 | 4223.33 | 29.9983 | 30.0105 | 7.14497e-05 | 13.5846 | 1197310 | 0.00238166 | 1.98918e-09
|  |  |  | 1 | 30 | 1200000 | 4223.88 | 4223.88 | 30.0003 | 30.0099 | 7.20319e-05 | 13.7855 | 1215010 | 0.00240106 | 1.97617e-09
|  |  |  | 1 | 30 | 1200000 | 4223.91 | 4223.91 | 29.9973 | 30.0106 | 7.14583e-05 | 13.5779 | 1196710 | 0.00238194 | 1.9904e-09
|  |  |  | 1 | 30 | 1200000 | 4228.91 | 4228.91 | 30.0003 | 30.0112 | 7.16294e-05 | 13.5719 | 1196190 | 0.00238765 | 1.99605e-09
|  |  |  | 1 | 30 | 1200000 | 4233.92 | 4233.92 | 29.9976 | 30.0119 | 7.19905e-05 | 13.5135 | 1191040 | 0.00239968 | 2.01479e-09
|  |  |  | 1 | 30 | 1200000 | 4234.87 | 4234.87 | 30.0006 | 30.0111 | 7.21641e-05 | 13.7482 | 1211720 | 0.00240547 | 1.98516e-09
|  |  |  | 1 | 30 | 1200000 | 4234.9 | 4234.9 | 29.9974 | 30.0084 | 7.21681e-05 | 13.5371 | 1193110 | 0.0024056 | 2.01624e-09
|  |  |  | 1 | 30 | 1200000 | 4235.83 | 4235.83 | 29.9929 | 30.0133 | 7.21726e-05 | 13.7415 | 1211130 | 0.00240575 | 1.98637e-09
|  |  |  | 1 | 30 | 1200000 | 4235.86 | 4235.86 | 29.9945 | 30.0133 | 7.21773e-05 | 13.5171 | 1191360 | 0.00240591 | 2.01947e-09
|  |  |  | 1 | 30 | 1200000 | 4235.95 | 4235.95 | 29.9957 | 30.0134 | 7.21251e-05 | 13.7192 | 1209160 | 0.00240417 | 1.98829e-09
|  |  |  | 1 | 30 | 1200000 | 4235.98 | 4235.98 | 29.9936 | 30.0134 | 7.20473e-05 | 13.5159 | 1191250 | 0.00240158 | 2.01602e-09
|  |  |  | 1 | 30 | 1200000 | 4236.23 | 4236.23 | 29.9942 | 30.0166 | 7.20521e-05 | 13.7159 | 1208880 | 0.00240174 | 1.98675e-09
|  |  |  | 1 | 30 | 1200000 | 4236.4 | 4236.4 | 29.9922 | 30.0151 | 7.19279e-05 | 13.4716 | 1187340 | 0.0023976 | 2.01929e-09
|  |  |  | 1 | 30 | 1200000 | 4236.43 | 4236.43 | 29.9922 | 30.0151 | 7.21905e-05 | 13.7126 | 1208590 | 0.00240635 | 1.99104e-09
|  |  |  | 1 | 30 | 1200000 | 4236.48 | 4236.48 | 29.9939 | 30.0148 | 7.20073e-05 | 13.5044 | 1190240 | 0.00240024 | 2.01661e-09
|  |  |  | 1 | 30 | 1200000 | 4236.51 | 4236.51 | 29.9953 | 30.0145 | 7.21409e-05 | 13.7266 | 1209820 | 0.0024047 | 1.98765e-09
|  |  |  | 1 | 30 | 1200000 | 4236.56 | 4236.56 | 29.9953 | 30.0145 | 7.21703e-05 | 13.4975 | 1189620 | 0.00240568 | 2.02222e-09
|  |  |  | 1 | 30 | 1200000 | 4236.59 | 4236.59 | 29.9932 | 30.0143 | 7.22067e-05 | 13.7146 | 1208760 | 0.00240689 | 1.99121e-09
|  |  |  | 1 | 30 | 1200000 | 4236.66 | 4236.66 | 29.9916 | 30.0141 | 7.20725e-05 | 13.5012 | 1189950 | 0.00240242 | 2.01892e-09
|  |  |  | 1 | 30 | 1200000 | 4236.71 | 4236.71 | 29.9934 | 30.014 | 7.2101e-05 | 13.714 | 1208710 | 0.00240337 | 1.98837e-09
|  |  |  | 1 | 30 | 1200000 | 4236.72 | 4236.72 | 29.9934 | 30.014 | 7.19255e-05 | 13.5123 | 1190930 | 0.00239752 | 2.01315e-09
|  |  |  | 1 | 30 | 1200000 | 4236.81 | 4236.81 | 29.9961 | 30.0138 | 7.20834e-05 | 13.7374 | 1210770 | 0.00240278 | 1.9845e-09
|  |  |  | 1 | 30 | 1200000 | 4236.82 | 4236.82 | 29.9961 | 30.0138 | 7.21051e-05 | 13.5007 | 1189910 | 0.0024035 | 2.01991e-09
|  |  |  | 1 | 30 | 1200000 | 4236.87 | 4236.87 | 29.997 | 30.0138 | 7.21259e-05 | 13.7059 | 1208000 | 0.0024042 | 1.99023e-09
|  |  |  | 1 | 30 | 1200000 | 4236.94 | 4236.94 | 29.9977 | 30.0137 | 7.21465e-05 | 13.488 | 1188780 | 0.00240488 | 2.02298e-09
|  |  |  | 1 | 30 | 1200000 | 4236.99 | 4236.99 | 29.9983 | 30.0137 | 7.2078e-05 | 13.6902 | 1206610 | 0.0024026 | 1.9912e-09
|  |  |  | 1 | 30 | 1200000 | 4237.42 | 4237.42 | 29.9951 | 30.0135 | 7.17983e-05 | 13.4626 | 1186550 | 0.00239328 | 2.017e-09
|  |  |  | 1 | 30 | 1200000 | 4237.45 | 4237.45 | 29.9962 | 30.0104 | 7.20292e-05 | 13.6899 | 1206580 | 0.00240097 | 1.9899e-09
|  |  |  | 1 | 30 | 1200000 | 4237.46 | 4237.46 | 29.9962 | 30.0104 | 7.20084e-05 | 13.4857 | 1188590 | 0.00240028 | 2.01944e-09
|  |  |  | 1 | 30 | 1200000 | 4237.49 | 4237.49 | 29.9971 | 30.0079 | 7.19148e-05 | 13.7005 | 1207520 | 0.00239716 | 1.9852e-09
|  |  |  | 1 | 30 | 1200000 | 4237.64 | 4237.64 | 29.9953 | 30.0099 | 7.19833e-05 | 13.4971 | 1189590 | 0.00239944 | 2.01703e-09
|  |  |  | 1 | 30 | 1200000 | 4237.71 | 4237.71 | 29.9932 | 30.0106 | 7.19459e-05 | 13.7253 | 1209700 | 0.0023982 | 1.98247e-09
|  |  |  | 1 | 30 | 1200000 | 4237.74 | 4237.74 | 29.9916 | 30.0112 | 7.19422e-05 | 13.5044 | 1190230 | 0.00239807 | 2.0148e-09
|  |  |  | 1 | 30 | 1200000 | 4237.77 | 4237.77 | 29.9916 | 30.0112 | 7.2035e-05 | 13.7305 | 1210160 | 0.00240117 | 1.98418e-09
|  |  |  | 1 | 30 | 1200000 | 4237.82 | 4237.82 | 29.9934 | 30.0116 | 7.18682e-05 | 13.5198 | 1191590 | 0.00239561 | 2.01042e-09
|  |  |  | 1 | 30 | 1200000 | 4237.93 | 4237.93 | 29.9961 | 30.0123 | 7.19538e-05 | 13.7284 | 1209980 | 0.00239846 | 1.98223e-09
|  |  |  | 1 | 30 | 1200000 | 4237.96 | 4237.96 | 29.9961 | 30.0123 | 7.1561e-05 | 13.4884 | 1188820 | 0.00238537 | 2.0065e-09
|  |  |  | 1 | 30 | 1200000 | 4237.99 | 4237.99 | 29.997 | 30.0125 | 7.22859e-05 | 13.7518 | 1212040 | 0.00240953 | 1.98799e-09
|  |  |  | 1 | 30 | 1200000 | 4238.02 | 4238.02 | 29.997 | 30.0125 | 7.17978e-05 | 13.4703 | 1187230 | 0.00239326 | 2.01583e-09
|  |  |  | 1 | 30 | 1200000 | 4238.05 | 4238.05 | 29.9977 | 30.0127 | 7.20108e-05 | 13.7275 | 1209900 | 0.00240036 | 1.98393e-09
|  |  |  | 1 | 30 | 1200000 | 4238.1 | 4238.1 | 29.9983 | 30.0129 | 7.19012e-05 | 13.5105 | 1190770 | 0.00239671 | 2.01274e-09
|  |  |  | 1 | 30 | 1200000 | 4238.13 | 4238.13 | 29.9983 | 30.0129 | 7.1985e-05 | 13.7521 | 1212070 | 0.0023995 | 1.97967e-09
|  |  |  | 1 | 30 | 1200000 | 4238.14 | 4238.14 | 29.9983 | 30.0129 | 7.19731e-05 | 13.5335 | 1192800 | 0.0023991 | 2.01132e-09
|  |  |  | 1 | 30 | 1200000 | 4238.27 | 4238.27 | 29.9992 | 30.0131 | 7.18797e-05 | 13.745 | 1211440 | 0.00239599 | 1.9778e-09
|  |  |  | 1 | 30 | 1200000 | 4238.28 | 4238.28 | 29.9992 | 30.0131 | 7.20145e-05 | 13.5208 | 1191680 | 0.00240048 | 2.01437e-09
|  |  |  | 1 | 30 | 1200000 | 4238.31 | 4238.31 | 29.9995 | 30.01 | 7.18553e-05 | 13.7454 | 1211470 | 0.00239518 | 1.97708e-09
|  |  |  | 1 | 30 | 1200000 | 4238.34 | 4238.34 | 29.9998 | 30.0076 | 7.15417e-05 | 13.5414 | 1193500 | 0.00238472 | 1.9981e-09
|  |  |  | 1 | 30 | 1200000 | 4238.59 | 4238.59 | 29.9978 | 30.0086 | 7.20908e-05 | 13.7505 | 1211920 | 0.00240303 | 1.98282e-09
|  |  |  | 1 | 30 | 1200000 | 4238.6 | 4238.6 | 29.9978 | 30.0086 | 7.19967e-05 | 13.5475 | 1194030 | 0.00239989 | 2.00991e-09
|  |  |  | 1 | 30 | 1200000 | 4239.11 | 4239.11 | 29.9966 | 30.0107 | 7.22182e-05 | 13.7979 | 1216110 | 0.00240727 | 1.97949e-09
|  |  |  | 1 | 30 | 1200000 | 4239.12 | 4239.12 | 29.9966 | 30.0107 | 7.18963e-05 | 13.5963 | 1198340 | 0.00239654 | 1.99989e-09
|  |  |  | 1 | 30 | 1200000 | 4244.13 | 4244.13 | 29.9996 | 30.0084 | 7.18292e-05 | 13.6326 | 1201530 | 0.00239431 | 1.99272e-09
|  |  |  | 1 | 30 | 1200000 | 4249.14 | 4249.14 | 29.9984 | 30.0086 | 7.14569e-05 | 13.6021 | 1198850 | 0.0023819 | 1.98682e-09
|  |  |  | 1 | 30 | 1200000 | 4254.15 | 4254.15 | 30.0008 | 30.0093 | 7.14899e-05 | 13.5939 | 1198120 | 0.002383 | 1.98894e-09
|  |  |  | 1 | 30 | 1200000 | 4259.16 | 4259.16 | 30.0008 | 30.0103 | 7.18453e-05 | 13.6345 | 1201700 | 0.00239484 | 1.99288e-09
|  |  |  | 1 | 30 | 1200000 | 4264.17 | 4264.17 | 30.0008 | 30.0115 | 7.17918e-05 | 13.5749 | 1196450 | 0.00239306 | 2.00014e-09
|  |  |  | 1 | 30 | 1200000 | 4269.18 | 4269.18 | 30.0007 | 30.0103 | 7.2151e-05 | 13.6924 | 1206800 | 0.00240503 | 1.9929e-09
|  |  |  | 1 | 30 | 1200000 | 4270.03 | 4270.03 | 30.0008 | 30.0115 | 7.19838e-05 | 13.4883 | 1188820 | 0.00239946 | 2.01836e-09
|  |  |  | 1 | 30 | 1200000 | 4270.06 | 4270.06 | 30.0008 | 30.0119 | 7.20525e-05 | 13.7082 | 1208200 | 0.00240175 | 1.98788e-09
|  |  |  | 1 | 30 | 1200000 | 4270.11 | 4270.11 | 30.0008 | 30.0119 | 7.20568e-05 | 13.4916 | 1189100 | 0.00240189 | 2.01992e-09
|  |  |  | 1 | 30 | 1200000 | 4270.16 | 4270.16 | 30.0008 | 30.0122 | 7.21163e-05 | 13.7303 | 1210140 | 0.00240388 | 1.98644e-09
|  |  |  | 1 | 30 | 1200000 | 4270.21 | 4270.21 | 29.9976 | 30.0125 | 7.20103e-05 | 13.4527 | 1185680 | 0.00240034 | 2.02445e-09
|  |  |  | 1 | 30 | 1200000 | 4270.26 | 4270.26 | 29.9951 | 30.0095 | 7.20846e-05 | 13.7165 | 1208930 | 0.00240282 | 1.98756e-09
|  |  |  | 1 | 30 | 1200000 | 4270.35 | 4270.35 | 29.9962 | 30.0103 | 7.2229e-05 | 13.4669 | 1186930 | 0.00240763 | 2.02846e-09
|  |  |  | 1 | 30 | 1200000 | 4270.38 | 4270.38 | 29.9971 | 30.011 | 7.21665e-05 | 13.7064 | 1208040 | 0.00240555 | 1.99129e-09
|  |  |  | 1 | 30 | 1200000 | 4270.45 | 4270.45 | 29.9947 | 30.0115 | 7.21065e-05 | 13.4754 | 1187680 | 0.00240355 | 2.02374e-09
|  |  |  | 1 | 30 | 1200000 | 4270.48 | 4270.48 | 29.9947 | 30.0115 | 7.2232e-05 | 13.6977 | 1207270 | 0.00240773 | 1.99436e-09
|  |  |  | 1 | 30 | 1200000 | 4271.19 | 4271.19 | 30.0011 | 30.0097 | 7.21057e-05 | 13.4897 | 1188940 | 0.00240352 | 2.02157e-09
|  |  |  | 1 | 30 | 1200000 | 4271.22 | 4271.22 | 30.0011 | 30.0097 | 7.20524e-05 | 13.7115 | 1208490 | 0.00240175 | 1.9874e-09
|  |  |  | 1 | 30 | 1200000 | 4271.27 | 4271.27 | 30.001 | 30.0104 | 7.1839e-05 | 13.462 | 1186500 | 0.00239463 | 2.01824e-09
|  |  |  | 1 | 30 | 1200000 | 4271.3 | 4271.3 | 30.001 | 30.0079 | 7.2013e-05 | 13.689 | 1206510 | 0.00240043 | 1.98957e-09
|  |  |  | 1 | 30 | 1200000 | 4271.41 | 4271.41 | 30.0009 | 30.0099 | 7.1732e-05 | 13.4846 | 1188490 | 0.00239107 | 2.01186e-09
|  |  |  | 1 | 30 | 1200000 | 4271.44 | 4271.44 | 30.0009 | 30.0099 | 7.20827e-05 | 13.7495 | 1211840 | 0.00240276 | 1.98274e-09
|  |  |  | 1 | 30 | 1200000 | 4271.45 | 4271.45 | 30.0009 | 30.0099 | 7.19074e-05 | 13.5456 | 1193860 | 0.00239691 | 2.00769e-09
|  |  |  | 1 | 30 | 1200000 | 4272.3 | 4272.3 | 30.0008 | 30.0133 | 7.18782e-05 | 13.7703 | 1213670 | 0.00239594 | 1.97413e-09
|  |  |  | 1 | 30 | 1200000 | 4272.31 | 4272.31 | 30.0008 | 30.0133 | 7.18091e-05 | 13.557 | 1194870 | 0.00239364 | 2.00326e-09
|  |  |  | 1 | 30 | 1200000 | 4277.32 | 4277.32 | 30.0008 | 30.0123 | 7.16234e-05 | 13.5335 | 1192800 | 0.00238745 | 2.00154e-09
|  |  |  | 1 | 30 | 1200000 | 4282.33 | 4282.33 | 30.0003 | 30.0129 | 7.22226e-05 | 13.578 | 1196720 | 0.00240742 | 2.01168e-09
|  |  |  | 1 | 30 | 1200000 | 4287.34 | 4287.34 | 30.001 | 30.0122 | 7.20869e-05 | 13.534 | 1192840 | 0.0024029 | 2.01443e-09
|  |  |  | 1 | 30 | 1200000 | 4288.07 | 4288.07 | 29.9951 | 30.0103 | 7.20672e-05 | 13.7366 | 1210700 | 0.00240224 | 1.98418e-09
|  |  |  | 1 | 30 | 1200000 | 4288.08 | 4288.08 | 29.9951 | 30.0103 | 7.21386e-05 | 13.4837 | 1188410 | 0.00240462 | 2.0234e-09
|  |  |  | 1 | 30 | 1200000 | 4288.11 | 4288.11 | 29.9962 | 30.0109 | 7.22165e-05 | 13.6847 | 1206130 | 0.00240722 | 1.99582e-09
|  |  |  | 1 | 30 | 1200000 | 4288.16 | 4288.16 | 29.9971 | 30.0114 | 7.21063e-05 | 13.4787 | 1187970 | 0.00240354 | 2.02324e-09
|  |  |  | 1 | 30 | 1200000 | 4288.21 | 4288.21 | 29.9979 | 30.0087 | 7.21338e-05 | 13.7091 | 1208280 | 0.00240446 | 1.98999e-09
|  |  |  | 1 | 30 | 1200000 | 4288.4 | 4288.4 | 29.9993 | 30.011 | 7.22516e-05 | 13.4973 | 1189610 | 0.00240839 | 2.02452e-09
|  |  |  | 1 | 30 | 1200000 | 4288.47 | 4288.47 | 29.9996 | 30.0115 | 7.20934e-05 | 13.7043 | 1207850 | 0.00240311 | 1.98958e-09
|  |  |  | 1 | 30 | 1200000 | 4288.54 | 4288.54 | 29.9998 | 30.0119 | 7.18255e-05 | 13.4138 | 1182250 | 0.00239418 | 2.0251e-09
|  |  |  | 1 | 30 | 1200000 | 4288.57 | 4288.57 | 30 | 30.0122 | 7.20843e-05 | 13.722 | 1209410 | 0.00240281 | 1.98676e-09
|  |  |  | 1 | 30 | 1200000 | 4288.66 | 4288.66 | 30.0001 | 30.0125 | 7.20162e-05 | 13.4911 | 1189060 | 0.00240054 | 2.01885e-09
|  |  |  | 1 | 30 | 1200000 | 4288.69 | 4288.69 | 30.0003 | 30.0095 | 7.21007e-05 | 13.7184 | 1209100 | 0.00240336 | 1.98773e-09
|  |  |  | 1 | 30 | 1200000 | 4288.72 | 4288.72 | 30.0003 | 30.0095 | 7.20731e-05 | 13.4913 | 1189080 | 0.00240244 | 2.02042e-09
|  |  |  | 1 | 30 | 1200000 | 4288.75 | 4288.75 | 30.0004 | 30.0072 | 7.21671e-05 | 13.6965 | 1207170 | 0.00240557 | 1.99274e-09
|  |  |  | 1 | 30 | 1200000 | 4289.1 | 4289.1 | 30.0007 | 30.0118 | 7.19428e-05 | 13.4944 | 1189360 | 0.00239809 | 2.01629e-09
|  |  |  | 1 | 30 | 1200000 | 4289.13 | 4289.13 | 30.0007 | 30.0118 | 7.20766e-05 | 13.7133 | 1208650 | 0.00240255 | 1.9878e-09
|  |  |  | 1 | 30 | 1200000 | 4289.14 | 4289.14 | 30.0007 | 30.0118 | 7.19836e-05 | 13.4916 | 1189110 | 0.00239945 | 2.01786e-09
|  |  |  | 1 | 30 | 1200000 | 4289.17 | 4289.17 | 30.0007 | 30.0122 | 7.19783e-05 | 13.7259 | 1209750 | 0.00239928 | 1.98328e-09
|  |  |  | 1 | 30 | 1200000 | 4289.2 | 4289.2 | 30.0007 | 30.0122 | 7.22264e-05 | 13.512 | 1190900 | 0.00240755 | 2.02162e-09
|  |  |  | 1 | 30 | 1200000 | 4289.29 | 4289.29 | 30.0007 | 30.0126 | 7.20279e-05 | 13.713 | 1208620 | 0.00240093 | 1.98651e-09
|  |  |  | 1 | 30 | 1200000 | 4289.34 | 4289.34 | 30.0007 | 30.0128 | 7.20398e-05 | 13.505 | 1190290 | 0.00240133 | 2.01743e-09
|  |  |  | 1 | 30 | 1200000 | 4289.37 | 4289.37 | 30.0007 | 30.0128 | 7.21171e-05 | 13.7171 | 1208980 | 0.0024039 | 1.98837e-09
|  |  |  | 1 | 30 | 1200000 | 4289.38 | 4289.38 | 30.0007 | 30.0128 | 7.21053e-05 | 13.4974 | 1189620 | 0.00240351 | 2.02041e-09
|  |  |  | 1 | 30 | 1200000 | 4289.41 | 4289.41 | 30.0007 | 30.0129 | 7.2061e-05 | 13.7026 | 1207700 | 0.00240203 | 1.98893e-09
|  |  |  | 1 | 30 | 1200000 | 4289.42 | 4289.42 | 30.0007 | 30.0129 | 7.21462e-05 | 13.4934 | 1189270 | 0.00240487 | 2.02214e-09
|  |  |  | 1 | 30 | 1200000 | 4289.47 | 4289.47 | 30.0007 | 30.0131 | 7.2205e-05 | 13.7432 | 1211280 | 0.00240683 | 1.98702e-09
|  |  |  | 1 | 30 | 1200000 | 4289.48 | 4289.48 | 30.0007 | 30.0131 | 7.2024e-05 | 13.4965 | 1189540 | 0.0024008 | 2.01827e-09
|  |  |  | 1 | 30 | 1200000 | 4289.51 | 4289.51 | 30.0007 | 30.0131 | 7.20842e-05 | 13.7231 | 1209510 | 0.00240281 | 1.9866e-09
|  |  |  | 1 | 30 | 1200000 | 4289.56 | 4289.56 | 30.0007 | 30.0131 | 7.17628e-05 | 13.5149 | 1191160 | 0.00239209 | 2.00821e-09
|  |  |  | 1 | 30 | 1200000 | 4289.71 | 4289.71 | 30.0007 | 30.0077 | 7.22303e-05 | 13.7285 | 1209990 | 0.00240768 | 1.98984e-09
|  |  |  | 1 | 30 | 1200000 | 4289.76 | 4289.76 | 30.0007 | 30.0077 | 7.20172e-05 | 13.4735 | 1187510 | 0.00240057 | 2.02152e-09
|  |  |  | 1 | 30 | 1200000 | 4289.79 | 4289.79 | 30.0007 | 30.0057 | 7.20604e-05 | 13.7136 | 1208670 | 0.00240201 | 1.98732e-09
|  |  |  | 1 | 30 | 1200000 | 4289.82 | 4289.82 | 30.0007 | 30.0072 | 7.20566e-05 | 13.496 | 1189490 | 0.00240189 | 2.01926e-09
|  |  |  | 1 | 30 | 1200000 | 4289.85 | 4289.85 | 30.0007 | 30.0072 | 7.19461e-05 | 13.7209 | 1209310 | 0.0023982 | 1.98311e-09
|  |  |  | 1 | 30 | 1200000 | 4289.9 | 4289.9 | 30.0007 | 30.0085 | 7.182e-05 | 13.5085 | 1190590 | 0.002394 | 2.01076e-09
|  |  |  | 1 | 30 | 1200000 | 4289.91 | 4289.91 | 30.0007 | 30.0085 | 7.19865e-05 | 13.7257 | 1209740 | 0.00239955 | 1.98352e-09
|  |  |  | 1 | 30 | 1200000 | 4289.94 | 4289.94 | 30.0008 | 30.0095 | 7.19495e-05 | 13.5196 | 1191580 | 0.00239832 | 2.01273e-09
|  |  |  | 1 | 30 | 1200000 | 4290.05 | 4290.05 | 30.0008 | 30.0109 | 7.20596e-05 | 13.7268 | 1209830 | 0.00240199 | 1.98539e-09
|  |  |  | 1 | 30 | 1200000 | 4290.16 | 4290.16 | 30.0008 | 30.0114 | 7.19982e-05 | 13.5211 | 1191700 | 0.00239994 | 2.01387e-09
|  |  |  | 1 | 30 | 1200000 | 4290.33 | 4290.33 | 30.0008 | 30.0127 | 7.19623e-05 | 13.7228 | 1209480 | 0.00239874 | 1.98328e-09
|  |  |  | 1 | 30 | 1200000 | 4290.34 | 4290.34 | 30.0008 | 30.0127 | 7.19825e-05 | 13.5114 | 1190850 | 0.00239942 | 2.01487e-09
|  |  |  | 1 | 30 | 1200000 | 4290.49 | 4290.49 | 30.0008 | 30.013 | 7.21168e-05 | 13.7226 | 1209460 | 0.00240389 | 1.98757e-09
|  |  |  | 1 | 30 | 1200000 | 4290.54 | 4290.54 | 30.0008 | 30.0131 | 7.17949e-05 | 13.521 | 1191690 | 0.00239316 | 2.0082e-09
|  |  |  | 1 | 30 | 1200000 | 4290.67 | 4290.67 | 30.0008 | 30.0076 | 7.20019e-05 | 13.7409 | 1211080 | 0.00240006 | 1.98176e-09
|  |  |  | 1 | 30 | 1200000 | 4290.74 | 4290.74 | 30.0008 | 30.0056 | 7.17466e-05 | 13.5129 | 1190990 | 0.00239155 | 2.00805e-09
|  |  |  | 1 | 30 | 1200000 | 4290.99 | 4290.99 | 30.0008 | 30.0103 | 7.21086e-05 | 13.7238 | 1209570 | 0.00240362 | 1.98716e-09
|  |  |  | 1 | 30 | 1200000 | 4291.06 | 4291.06 | 30.0008 | 30.0114 | 7.17883e-05 | 13.4958 | 1189470 | 0.00239294 | 2.01176e-09
|  |  |  | 1 | 30 | 1200000 | 4291.15 | 4291.15 | 30.0008 | 30.0087 | 7.19296e-05 | 13.7244 | 1209630 | 0.00239765 | 1.98214e-09
|  |  |  | 1 | 30 | 1200000 | 4291.18 | 4291.18 | 30.0008 | 30.0065 | 7.18703e-05 | 13.4835 | 1188390 | 0.00239568 | 2.0159e-09
|  |  |  | 1 | 30 | 1200000 | 4291.21 | 4291.21 | 30.0008 | 30.0065 | 7.20045e-05 | 13.6947 | 1207000 | 0.00240015 | 1.98852e-09
|  |  |  | 1 | 30 | 1200000 | 4292.98 | 4292.98 | 29.9979 | 30.013 | 7.1707e-05 | 13.4938 | 1189300 | 0.00239023 | 2.00979e-09
|  |  |  | 1 | 30 | 1200000 | 4293.33 | 4293.33 | 30 | 30.0118 | 7.20284e-05 | 13.7042 | 1207840 | 0.00240095 | 1.9878e-09
|  |  |  | 1 | 30 | 1200000 | 4297.79 | 4297.79 | 29.9982 | 30.0003 | 7.16989e-05 | 13.4928 | 1189210 | 0.00238996 | 2.00971e-09
|  |  |  | 1 | 30 | 1200000 | 4297.86 | 4297.86 | 29.9987 | 30.0029 | 7.18255e-05 | 13.6975 | 1207250 | 0.00239418 | 1.98317e-09
|  |  |  | 1 | 30 | 1200000 | 4300.92 | 4300.92 | 29.9936 | 30.0073 | 7.17882e-05 | 13.4969 | 1189570 | 0.00239294 | 2.0116e-09
|  |  |  | 1 | 30 | 1200000 | 4301.34 | 4301.34 | 29.9993 | 30.0103 | 7.20118e-05 | 13.7088 | 1208250 | 0.00240039 | 1.98667e-09
|  |  |  | 1 | 30 | 1200000 | 4301.69 | 4301.69 | 29.998 | 30.0091 | 7.16656e-05 | 13.5076 | 1190520 | 0.00238885 | 2.00657e-09
|  |  |  | 1 | 30 | 1200000 | 4303.17 | 4303.17 | 30.0004 | 30.0001 | 7.18409e-05 | 13.7115 | 1208490 | 0.0023947 | 1.98156e-09
|  |  |  | 1 | 30 | 1200000 | 4307.62 | 4307.62 | 29.9979 | 30.0016 | 7.20398e-05 | 13.505 | 1190290 | 0.00240133 | 2.01743e-09
|  |  |  | 1 | 30 | 1200000 | 4309.05 | 4309.05 | 30.0007 | 30.005 | 7.21337e-05 | 13.7113 | 1208470 | 0.00240446 | 1.98967e-09
|  |  |  | 1 | 30 | 1200000 | 4310.16 | 4310.16 | 29.9992 | 30.0088 | 7.20643e-05 | 13.5035 | 1190160 | 0.00240214 | 2.01834e-09
|  |  |  | 1 | 30 | 1200000 | 4310.91 | 4310.91 | 29.9987 | 30.0085 | 7.21255e-05 | 13.7114 | 1208480 | 0.00240418 | 1.98942e-09
|  |  |  | 1 | 30 | 1200000 | 4310.98 | 4310.98 | 29.9991 | 30.0095 | 7.21303e-05 | 13.4871 | 1188710 | 0.00240434 | 2.02265e-09
|  |  |  | 1 | 30 | 1200000 | 4311.94 | 4311.94 | 29.9976 | 30.0093 | 7.24583e-05 | 13.7216 | 1209380 | 0.00241528 | 1.99712e-09
|  |  |  | 1 | 30 | 1200000 | 4312 | 4312 | 29.9976 | 30.0093 | 7.2196e-05 | 13.4751 | 1187650 | 0.00240653 | 2.0263e-09
|  |  |  | 1 | 30 | 1200000 | 4312.19 | 4312.19 | 29.9994 | 30.0118 | 7.22894e-05 | 13.6902 | 1206610 | 0.00240965 | 1.99704e-09
|  |  |  | 1 | 30 | 1200000 | 4317.2 | 4317.2 | 30.0008 | 30.0119 | 7.23502e-05 | 13.6222 | 1200610 | 0.00241167 | 2.0087e-09
|  |  |  | 1 | 30 | 1200000 | 4322.21 | 4322.21 | 30 | 30.0135 | 7.21438e-05 | 13.5342 | 1192860 | 0.00240479 | 2.01599e-09
|  |  |  | 1 | 30 | 1200000 | 4323.54 | 4323.54 | 30.0009 | 30.0104 | 7.22775e-05 | 13.7552 | 1212340 | 0.00240925 | 1.98727e-09
|  |  |  | 1 | 30 | 1200000 | 4323.59 | 4323.59 | 30.0009 | 30.0104 | 7.23316e-05 | 13.5202 | 1191630 | 0.00241105 | 2.02333e-09
|  |  |  | 1 | 30 | 1200000 | 4323.72 | 4323.72 | 30.0008 | 30.0084 | 7.23353e-05 | 13.74 | 1211000 | 0.00241118 | 1.99106e-09
|  |  |  | 1 | 30 | 1200000 | 4323.75 | 4323.75 | 30.0008 | 30.0094 | 7.22904e-05 | 13.5308 | 1192560 | 0.00240968 | 2.0206e-09
|  |  |  | 1 | 30 | 1200000 | 4324.72 | 4324.72 | 29.9976 | 30.0091 | 7.24304e-05 | 13.7836 | 1214840 | 0.00241435 | 1.98737e-09
|  |  |  | 1 | 30 | 1200000 | 4324.73 | 4324.73 | 29.9982 | 30.0069 | 7.24111e-05 | 13.5531 | 1194520 | 0.0024137 | 2.02064e-09
|  |  |  | 1 | 30 | 1200000 | 4329.74 | 4329.74 | 30.0008 | 30.0057 | 7.19e-05 | 13.6732 | 1205110 | 0.00239667 | 1.98875e-09
|  |  |  | 1 | 30 | 1200000 | 4329.77 | 4329.77 | 30.0008 | 30.0057 | 7.18807e-05 | 13.4438 | 1184890 | 0.00239602 | 2.02215e-09
|  |  |  | 1 | 30 | 1200000 | 4329.8 | 4329.8 | 30.0008 | 30.0057 | 7.20763e-05 | 13.7199 | 1209230 | 0.00240254 | 1.98684e-09
|  |  |  | 1 | 30 | 1200000 | 4330.03 | 4330.03 | 29.9992 | 30.0026 | 7.187e-05 | 13.4879 | 1188780 | 0.00239567 | 2.01523e-09
|  |  |  | 1 | 30 | 1200000 | 4330.12 | 4330.12 | 29.9997 | 30.004 | 7.2126e-05 | 13.7037 | 1207800 | 0.0024042 | 1.99055e-09
|  |  |  | 1 | 30 | 1200000 | 4330.19 | 4330.19 | 29.9999 | 30.0059 | 7.204e-05 | 13.5017 | 1190000 | 0.00240133 | 2.01793e-09
|  |  |  | 1 | 30 | 1200000 | 4330.22 | 4330.22 | 30.0001 | 30.0074 | 7.20122e-05 | 13.7033 | 1207770 | 0.00240041 | 1.98747e-09
|  |  |  | 1 | 30 | 1200000 | 4330.35 | 4330.35 | 30.0003 | 30.0096 | 7.2105e-05 | 13.5029 | 1190100 | 0.0024035 | 2.01957e-09
|  |  |  | 1 | 30 | 1200000 | 4330.38 | 4330.38 | 30.0003 | 30.0096 | 7.21828e-05 | 13.7051 | 1207920 | 0.00240609 | 1.99193e-09
|  |  |  | 1 | 30 | 1200000 | 4330.61 | 4330.61 | 30.0006 | 30.0119 | 7.18295e-05 | 13.4852 | 1188550 | 0.00239432 | 2.01449e-09
|  |  |  | 1 | 30 | 1200000 | 4330.64 | 4330.64 | 30.0006 | 30.0119 | 7.20768e-05 | 13.7111 | 1208450 | 0.00240256 | 1.98813e-09
|  |  |  | 1 | 30 | 1200000 | 4330.67 | 4330.67 | 30.0006 | 30.0122 | 7.17489e-05 | 13.4722 | 1187400 | 0.00239163 | 2.01418e-09
|  |  |  | 1 | 30 | 1200000 | 4330.7 | 4330.7 | 30.0006 | 30.0125 | 7.19707e-05 | 13.7172 | 1208990 | 0.00239902 | 1.98432e-09
|  |  |  | 1 | 30 | 1200000 | 4330.83 | 4330.83 | 30.0007 | 30.0128 | 7.19337e-05 | 13.5111 | 1190820 | 0.00239779 | 2.01356e-09
|  |  |  | 1 | 30 | 1200000 | 4330.86 | 4330.86 | 30.0007 | 30.013 | 7.20929e-05 | 13.7142 | 1208720 | 0.0024031 | 1.98813e-09
|  |  |  | 1 | 30 | 1200000 | 4330.91 | 4330.91 | 30.0007 | 30.013 | 7.18701e-05 | 13.4868 | 1188680 | 0.00239567 | 2.0154e-09
|  |  |  | 1 | 30 | 1200000 | 4330.94 | 4330.94 | 30.0039 | 30.0131 | 7.20687e-05 | 13.7101 | 1208370 | 0.00240229 | 1.98804e-09
|  |  |  | 1 | 30 | 1200000 | 4331.07 | 4331.07 | 30.0027 | 30.0132 | 7.17957e-05 | 13.5067 | 1190430 | 0.00239319 | 2.01035e-09
|  |  |  | 1 | 30 | 1200000 | 4331.46 | 4331.46 | 30.0012 | 30.0137 | 7.21335e-05 | 13.7146 | 1208760 | 0.00240445 | 1.98918e-09
|  |  |  | 1 | 30 | 1200000 | 4331.55 | 4331.55 | 30.0011 | 30.0136 | 7.18217e-05 | 13.4788 | 1187970 | 0.00239406 | 2.01524e-09
|  |  |  | 1 | 30 | 1200000 | 4331.58 | 4331.58 | 30.001 | 30.0136 | 7.18169e-05 | 13.7053 | 1207940 | 0.0023939 | 1.9818e-09
|  |  |  | 1 | 30 | 1200000 | 4331.75 | 4331.75 | 30.0009 | 30.0136 | 7.17323e-05 | 13.478 | 1187900 | 0.00239108 | 2.01285e-09
|  |  |  | 1 | 30 | 1200000 | 4331.78 | 4331.78 | 30.0009 | 30.0136 | 7.20435e-05 | 13.7237 | 1209570 | 0.00240145 | 1.98538e-09
|  |  |  | 1 | 30 | 1200000 | 4331.89 | 4331.89 | 30.0008 | 30.0135 | 7.17467e-05 | 13.5118 | 1190890 | 0.00239156 | 2.00821e-09
|  |  |  | 1 | 30 | 1200000 | 4332.34 | 4332.34 | 29.9983 | 30.0104 | 7.2149e-05 | 13.7276 | 1209900 | 0.00240497 | 1.98773e-09
|  |  |  | 1 | 30 | 1200000 | 4332.39 | 4332.39 | 29.9988 | 30.011 | 7.20636e-05 | 13.5145 | 1191130 | 0.00240212 | 2.01668e-09
|  |  |  | 1 | 30 | 1200000 | 4332.5 | 4332.5 | 30.0026 | 30.0119 | 7.19625e-05 | 13.7195 | 1209190 | 0.00239875 | 1.98376e-09
|  |  |  | 1 | 30 | 1200000 | 4332.53 | 4332.53 | 30.0022 | 30.0122 | 7.17711e-05 | 13.5114 | 1190850 | 0.00239237 | 2.00895e-09
|  |  |  | 1 | 30 | 1200000 | 4333.98 | 4333.98 | 30.0007 | 30.0127 | 7.19872e-05 | 13.7136 | 1208670 | 0.00239957 | 1.98529e-09
|  |  |  | 1 | 30 | 1200000 | 4334.01 | 4334.01 | 30.0007 | 30.0097 | 7.18053e-05 | 13.4812 | 1188190 | 0.00239351 | 2.01442e-09
|  |  |  | 1 | 30 | 1200000 | 4334.16 | 4334.16 | 30.0007 | 30.0085 | 7.2013e-05 | 13.689 | 1206510 | 0.00240043 | 1.98957e-09
|  |  |  | 1 | 30 | 1200000 | 4339.16 | 4339.16 | 30.0037 | 30.0131 | 7.19513e-05 | 13.6306 | 1201360 | 0.00239838 | 1.99638e-09
|  |  |  | 1 | 30 | 1200000 | 4344.17 | 4344.17 | 30.0004 | 30.0131 | 7.16352e-05 | 13.6125 | 1199760 | 0.00238784 | 1.99026e-09
|  |  |  | 1 | 30 | 1200000 | 4349.18 | 4349.18 | 30.0008 | 30.0133 | 7.20559e-05 | 13.6488 | 1202960 | 0.00240186 | 1.99663e-09
|  |  |  | 1 | 30 | 1200000 | 4354.19 | 4354.19 | 30.0007 | 30.0091 | 7.16065e-05 | 13.5448 | 1193800 | 0.00238688 | 1.99941e-09
|  |  |  | 1 | 30 | 1200000 | 4359.2 | 4359.2 | 29.9987 | 30.0093 | 7.20317e-05 | 13.6459 | 1202700 | 0.00240106 | 1.99639e-09
|  |  |  | 1 | 30 | 1200000 | 4364.21 | 4364.21 | 30.0008 | 30.0042 | 7.1851e-05 | 13.6784 | 1205570 | 0.00239503 | 1.98664e-09
|  |  |  | 1 | 30 | 1200000 | 4369.22 | 4369.22 | 30.0006 | 30.0045 | 7.20324e-05 | 13.6349 | 1201730 | 0.00240108 | 1.99801e-09
|  |  |  | 1 | 30 | 1200000 | 4374.22 | 4374.22 | 29.9971 | 30.0091 | 7.19282e-05 | 13.6079 | 1199360 | 0.00239761 | 1.99908e-09
|  |  |  | 1 | 30 | 1200000 | 4379.23 | 4379.23 | 30.0034 | 30.0084 | 7.23851e-05 | 13.5809 | 1196980 | 0.00241284 | 2.01577e-09
|  |  |  | 1 | 30 | 1200000 | 4384.24 | 4384.24 | 30.0014 | 30.0096 | 7.22003e-05 | 13.6839 | 1206050 | 0.00240668 | 1.9955e-09
|  |  |  | 1 | 30 | 1200000 | 4389.24 | 4389.24 | 30.0008 | 30.0085 | 7.19411e-05 | 13.6671 | 1204570 | 0.00239804 | 1.99078e-09
|  |  |  | 1 | 30 | 1200000 | 4394.25 | 4394.25 | 30.0007 | 30.0083 | 7.22112e-05 | 13.6364 | 1201870 | 0.00240704 | 2.00274e-09
|  |  |  | 1 | 30 | 1200000 | 4399.26 | 4399.26 | 30.001 | 30.0087 | 7.21296e-05 | 13.6399 | 1202180 | 0.00240432 | 1.99997e-09
|  |  |  | 1 | 30 | 1200000 | 4404.26 | 4404.26 | 30.0008 | 30.0123 | 7.21749e-05 | 13.559 | 1195040 | 0.00240583 | 2.01318e-09
|  |  |  | 1 | 30 | 1200000 | 4405.19 | 4405.19 | 29.9979 | 30.0135 | 7.21472e-05 | 13.7595 | 1212720 | 0.00240491 | 1.98307e-09
|  |  |  | 1 | 30 | 1200000 | 4405.22 | 4405.22 | 29.9979 | 30.0135 | 7.18915e-05 | 13.5392 | 1193300 | 0.00239638 | 2.00819e-09
|  |  |  | 1 | 30 | 1200000 | 4410.23 | 4410.23 | 30.0005 | 30.0135 | 7.175e-05 | 13.5953 | 1198250 | 0.00239167 | 1.99597e-09
|  |  |  | 1 | 30 | 1200000 | 4415.24 | 4415.24 | 30.0008 | 30.0078 | 7.19454e-05 | 13.5912 | 1197880 | 0.00239818 | 2.00202e-09
|  |  |  | 1 | 30 | 1200000 | 4420.25 | 4420.25 | 30.0001 | 30.0044 | 7.18806e-05 | 13.5878 | 1197580 | 0.00239602 | 2.00071e-09
|  |  |  | 1 | 30 | 1200000 | 4425.26 | 4425.26 | 30.0008 | 30.0078 | 7.20956e-05 | 13.6668 | 1204550 | 0.00240319 | 1.99509e-09
|  |  |  | 1 | 30 | 1200000 | 4430.26 | 4430.26 | 30.0013 | 30.0049 | 7.19224e-05 | 13.5673 | 1195780 | 0.00239741 | 2.00489e-09
|  |  |  | 1 | 30 | 1200000 | 4433.93 | 4433.93 | 29.9976 | 30.0052 | 7.21621e-05 | 13.7834 | 1214830 | 0.0024054 | 1.98004e-09
|  |  |  | 1 | 30 | 1200000 | 4433.96 | 4433.96 | 29.9976 | 30.0052 | 7.19877e-05 | 13.5619 | 1195300 | 0.00239959 | 2.00752e-09
|  |  |  | 1 | 30 | 1200000 | 4438.97 | 4438.97 | 29.9941 | 30.0065 | 7.18599e-05 | 13.664 | 1204300 | 0.00239533 | 1.98899e-09
|  |  |  | 1 | 30 | 1200000 | 4443.98 | 4443.98 | 29.9973 | 30.0094 | 7.20921e-05 | 13.5844 | 1197290 | 0.00240307 | 2.00709e-09
|  |  |  | 1 | 30 | 1200000 | 4448.99 | 4448.99 | 29.9997 | 30.0109 | 7.23715e-05 | 13.535 | 1192930 | 0.00241238 | 2.02223e-09
|  |  |  | 1 | 30 | 1200000 | 4449.46 | 4449.46 | 29.9974 | 30.0116 | 7.24968e-05 | 13.7606 | 1212810 | 0.00241656 | 1.99252e-09
|  |  |  | 1 | 30 | 1200000 | 4449.49 | 4449.49 | 29.9974 | 30.0116 | 7.23245e-05 | 13.5038 | 1190190 | 0.00241082 | 2.02558e-09
|  |  |  | 1 | 30 | 1200000 | 4453.85 | 4453.85 | 30.0008 | 30.0088 | 7.26218e-05 | 13.7081 | 1208180 | 0.00242073 | 2.00361e-09
|  |  |  | 1 | 30 | 1200000 | 4454.19 | 4454.19 | 30.0008 | 30.0074 | 7.24712e-05 | 13.4971 | 1189590 | 0.00241571 | 2.0307e-09
|  |  |  | 1 | 30 | 1200000 | 4454.31 | 4454.31 | 30.0008 | 30.0096 | 7.25639e-05 | 13.7244 | 1209620 | 0.0024188 | 1.99963e-09
|  |  |  | 1 | 30 | 1200000 | 4454.42 | 4454.42 | 29.9982 | 30.011 | 7.24535e-05 | 13.5227 | 1191850 | 0.00241512 | 2.02636e-09
|  |  |  | 1 | 30 | 1200000 | 4454.88 | 4454.88 | 29.9983 | 30.0131 | 7.2572e-05 | 13.7253 | 1209710 | 0.00241907 | 1.99971e-09
|  |  |  | 1 | 30 | 1200000 | 4454.94 | 4454.94 | 29.9988 | 30.01 | 7.24538e-05 | 13.5172 | 1191360 | 0.00241513 | 2.0272e-09
|  |  |  | 1 | 30 | 1200000 | 4455.25 | 4455.25 | 30.0001 | 30.0124 | 7.24498e-05 | 13.7294 | 1210070 | 0.00241499 | 1.99575e-09
|  |  |  | 1 | 30 | 1200000 | 4455.27 | 4455.27 | 30.0001 | 30.0124 | 7.24207e-05 | 13.5276 | 1192280 | 0.00241402 | 2.02471e-09
|  |  |  | 1 | 30 | 1200000 | 4455.31 | 4455.31 | 30.0002 | 30.0126 | 7.25636e-05 | 13.7288 | 1210010 | 0.00241879 | 1.99898e-09
|  |  |  | 1 | 30 | 1200000 | 4455.32 | 4455.32 | 30.0002 | 30.0126 | 7.25359e-05 | 13.5038 | 1190180 | 0.00241786 | 2.03151e-09
|  |  |  | 1 | 30 | 1200000 | 4455.35 | 4455.35 | 30.0003 | 30.0096 | 7.24175e-05 | 13.7245 | 1209630 | 0.00241392 | 1.99558e-09
|  |  |  | 1 | 30 | 1200000 | 4455.48 | 4455.48 | 29.998 | 30.011 | 7.24622e-05 | 13.5127 | 1190960 | 0.00241541 | 2.02811e-09
|  |  |  | 1 | 30 | 1200000 | 4455.54 | 4455.54 | 29.9985 | 30.0084 | 7.25314e-05 | 13.7249 | 1209670 | 0.00241771 | 1.99866e-09
|  |  |  | 1 | 30 | 1200000 | 4455.72 | 4455.72 | 29.9996 | 30.0063 | 7.25197e-05 | 13.5019 | 1190010 | 0.00241732 | 2.03134e-09
|  |  |  | 1 | 30 | 1200000 | 4455.83 | 4455.83 | 30 | 30.0089 | 7.24831e-05 | 13.7157 | 1208860 | 0.0024161 | 1.99866e-09
|  |  |  | 1 | 30 | 1200000 | 4456 | 4456 | 30.0003 | 30.0106 | 7.24946e-05 | 13.5144 | 1191110 | 0.00241649 | 2.02877e-09
|  |  |  | 1 | 30 | 1200000 | 4456.06 | 4456.06 | 30.0005 | 30.0085 | 7.24014e-05 | 13.7225 | 1209460 | 0.00241338 | 1.99542e-09
|  |  |  | 1 | 30 | 1200000 | 4456.1 | 4456.1 | 30.0005 | 30.0085 | 7.24135e-05 | 13.5101 | 1190740 | 0.00241378 | 2.02713e-09
|  |  |  | 1 | 30 | 1200000 | 4456.17 | 4456.17 | 30.0006 | 30.0046 | 7.24498e-05 | 13.7294 | 1210070 | 0.00241499 | 1.99575e-09
|  |  |  | 1 | 30 | 1200000 | 4456.18 | 4456.18 | 30.0006 | 30.0046 | 7.23746e-05 | 13.48 | 1188080 | 0.00241249 | 2.03057e-09
|  |  |  | 1 | 30 | 1200000 | 4456.21 | 4456.21 | 30.0006 | 30.0046 | 7.23938e-05 | 13.7127 | 1208600 | 0.00241313 | 1.99664e-09
|  |  |  | 1 | 30 | 1200000 | 4456.28 | 4456.28 | 30.0006 | 30.0064 | 7.24469e-05 | 13.4953 | 1189430 | 0.0024149 | 2.03029e-09
|  |  |  | 1 | 30 | 1200000 | 4456.31 | 4456.31 | 30.0006 | 30.0078 | 7.25241e-05 | 13.7096 | 1208320 | 0.00241747 | 2.00069e-09
|  |  |  | 1 | 30 | 1200000 | 4456.38 | 4456.38 | 30.0007 | 30.0089 | 7.23973e-05 | 13.5093 | 1190670 | 0.00241324 | 2.0268e-09
|  |  |  | 1 | 30 | 1200000 | 4456.4 | 4456.4 | 30.0007 | 30.0099 | 7.2426e-05 | 13.7177 | 1209040 | 0.0024142 | 1.9968e-09
|  |  |  | 1 | 30 | 1200000 | 4456.42 | 4456.42 | 30.0007 | 30.0099 | 7.24632e-05 | 13.4951 | 1189410 | 0.00241544 | 2.03078e-09
|  |  |  | 1 | 30 | 1200000 | 4456.5 | 4456.5 | 30.0007 | 30.0106 | 7.24408e-05 | 13.7439 | 1211340 | 0.00241469 | 1.99341e-09
|  |  |  | 1 | 30 | 1200000 | 4456.54 | 4456.54 | 30.0007 | 30.0112 | 7.24626e-05 | 13.505 | 1190280 | 0.00241542 | 2.02928e-09
|  |  |  | 1 | 30 | 1200000 | 4456.58 | 4456.58 | 30.0007 | 30.0112 | 7.24587e-05 | 13.7161 | 1208890 | 0.00241529 | 1.99793e-09
|  |  |  | 1 | 30 | 1200000 | 4456.66 | 4456.66 | 30.0007 | 30.012 | 7.26249e-05 | 13.5112 | 1190840 | 0.00242083 | 2.03288e-09
|  |  |  | 1 | 30 | 1200000 | 4456.75 | 4456.75 | 30.0039 | 30.0123 | 7.24345e-05 | 13.7121 | 1208540 | 0.00241448 | 1.99785e-09
|  |  |  | 1 | 30 | 1200000 | 4456.88 | 4456.88 | 30.0028 | 30.0071 | 7.23337e-05 | 13.485 | 1188530 | 0.00241112 | 2.02867e-09
|  |  |  | 1 | 30 | 1200000 | 4456.92 | 4456.92 | 30.0024 | 30.0084 | 7.2541e-05 | 13.6983 | 1207330 | 0.00241803 | 2.0028e-09
|  |  |  | 1 | 30 | 1200000 | 4457.06 | 4457.06 | 30.0018 | 30.0102 | 7.24226e-05 | 13.4946 | 1189370 | 0.00241409 | 2.02972e-09
|  |  |  | 1 | 30 | 1200000 | 4457.08 | 4457.08 | 30.0016 | 30.0109 | 7.24902e-05 | 13.7343 | 1210500 | 0.00241634 | 1.99615e-09
|  |  |  | 1 | 30 | 1200000 | 4457.12 | 4457.12 | 30.0016 | 30.0109 | 7.21869e-05 | 13.4928 | 1189210 | 0.00240623 | 2.02338e-09
|  |  |  | 1 | 30 | 1200000 | 4457.13 | 4457.13 | 30.0014 | 30.0114 | 7.24827e-05 | 13.7223 | 1209440 | 0.00241609 | 1.99769e-09
|  |  |  | 1 | 30 | 1200000 | 4457.18 | 4457.18 | 30.0014 | 30.0114 | 7.24384e-05 | 13.5021 | 1190030 | 0.00241461 | 2.02904e-09
|  |  |  | 1 | 30 | 1200000 | 4457.21 | 4457.21 | 30.0044 | 30.0118 | 7.25054e-05 | 13.7517 | 1212030 | 0.00241685 | 1.99405e-09
|  |  |  | 1 | 30 | 1200000 | 4457.22 | 4457.22 | 30.0044 | 30.0118 | 7.23887e-05 | 13.5171 | 1191360 | 0.00241296 | 2.02539e-09
|  |  |  | 1 | 30 | 1200000 | 4457.25 | 4457.25 | 30.0068 | 30.0121 | 7.23519e-05 | 13.7343 | 1210500 | 0.00241173 | 1.99235e-09
|  |  |  | 1 | 30 | 1200000 | 4457.26 | 4457.26 | 30.0068 | 30.0121 | 7.23904e-05 | 13.4885 | 1188830 | 0.00241301 | 2.02973e-09
|  |  |  | 1 | 30 | 1200000 | 4457.29 | 4457.29 | 30.0068 | 30.0121 | 7.23277e-05 | 13.7314 | 1210240 | 0.00241092 | 1.99211e-09
|  |  |  | 1 | 30 | 1200000 | 4457.3 | 4457.3 | 30.0068 | 30.0121 | 7.23004e-05 | 13.4976 | 1189640 | 0.00241001 | 2.02584e-09
|  |  |  | 1 | 30 | 1200000 | 4457.33 | 4457.33 | 30.0056 | 30.0124 | 7.23293e-05 | 13.7039 | 1207810 | 0.00241098 | 1.99615e-09
|  |  |  | 1 | 30 | 1200000 | 4457.4 | 4457.4 | 30.0047 | 30.0095 | 7.24962e-05 | 13.4868 | 1188690 | 0.00241654 | 2.03295e-09
|  |  |  | 1 | 30 | 1200000 | 4457.42 | 4457.42 | 30.0047 | 30.0095 | 7.23706e-05 | 13.6922 | 1206790 | 0.00241235 | 1.99899e-09
|  |  |  | 1 | 30 | 1200000 | 4458.12 | 4458.12 | 30.001 | 30.0132 | 7.23989e-05 | 13.4818 | 1188240 | 0.0024133 | 2.03098e-09
|  |  |  | 1 | 30 | 1200000 | 4458.15 | 4458.15 | 30.001 | 30.0133 | 7.24318e-05 | 13.7594 | 1212710 | 0.00241439 | 1.99091e-09
|  |  |  | 1 | 30 | 1200000 | 4458.16 | 4458.16 | 30.001 | 30.0133 | 7.23955e-05 | 13.5412 | 1193480 | 0.00241318 | 2.02198e-09
|  |  |  | 1 | 30 | 1200000 | 4458.71 | 4458.71 | 30.0053 | 30.011 | 7.22451e-05 | 13.7535 | 1212190 | 0.00240817 | 1.98662e-09
|  |  |  | 1 | 30 | 1200000 | 4458.74 | 4458.74 | 30.0044 | 30.0115 | 7.20994e-05 | 13.4579 | 1186140 | 0.00240331 | 2.02617e-09
|  |  |  | 1 | 30 | 1200000 | 4458.77 | 4458.77 | 30.0044 | 30.0115 | 7.2394e-05 | 13.7094 | 1208310 | 0.00241313 | 1.99712e-09
|  |  |  | 1 | 30 | 1200000 | 4458.82 | 4458.82 | 30.0037 | 30.0119 | 7.2311e-05 | 13.4557 | 1185940 | 0.00241037 | 2.03245e-09
|  |  |  | 1 | 30 | 1200000 | 4458.84 | 4458.84 | 30.0031 | 30.0122 | 7.23438e-05 | 13.7333 | 1210410 | 0.00241146 | 1.99227e-09
|  |  |  | 1 | 30 | 1200000 | 4458.86 | 4458.86 | 30.0031 | 30.0122 | 7.24127e-05 | 13.5255 | 1192100 | 0.00241376 | 2.0248e-09
|  |  |  | 1 | 30 | 1200000 | 4458.92 | 4458.92 | 30.0026 | 30.0124 | 7.23274e-05 | 13.7369 | 1210720 | 0.00241091 | 1.9913e-09
|  |  |  | 1 | 30 | 1200000 | 4458.96 | 4458.96 | 30.0026 | 30.0124 | 7.22221e-05 | 13.445 | 1185000 | 0.0024074 | 2.03157e-09
|  |  |  | 1 | 30 | 1200000 | 4458.98 | 4458.98 | 30.0023 | 30.0127 | 7.23049e-05 | 13.7031 | 1207750 | 0.00241016 | 1.99558e-09
|  |  |  | 1 | 30 | 1200000 | 4459.08 | 4459.08 | 30.002 | 30.0128 | 7.21627e-05 | 13.4888 | 1188860 | 0.00240542 | 2.0233e-09
|  |  |  | 1 | 30 | 1200000 | 4459.15 | 4459.15 | 30.0017 | 30.013 | 7.24681e-05 | 13.694 | 1206940 | 0.0024156 | 2.00142e-09
|  |  |  | 1 | 30 | 1200000 | 4459.26 | 4459.26 | 30.0014 | 30.0131 | 7.2196e-05 | 13.4751 | 1187650 | 0.00240653 | 2.0263e-09
|  |  |  | 1 | 30 | 1200000 | 4459.27 | 4459.27 | 30.0014 | 30.0131 | 7.23469e-05 | 13.6794 | 1205660 | 0.00241156 | 2.00021e-09
|  |  |  | 1 | 30 | 1200000 | 4464.27 | 4464.27 | 30.0099 | 30.0135 | 7.20547e-05 | 13.6708 | 1204900 | 0.00240182 | 1.99338e-09
|  |  |  | 1 | 30 | 1200000 | 4469.28 | 4469.28 | 30.0022 | 30.0149 | 7.1767e-05 | 13.583 | 1197160 | 0.00239223 | 1.99826e-09
|  |  |  | 1 | 30 | 1200000 | 4474.29 | 4474.29 | 30.0015 | 30.0102 | 7.21515e-05 | 13.5417 | 1193530 | 0.00240505 | 2.01508e-09
|  |  |  | 1 | 30 | 1200000 | 4475.38 | 4475.38 | 30.0008 | 30.0221 | 7.22679e-05 | 13.7807 | 1214580 | 0.00240893 | 1.98334e-09
|  |  |  | 1 | 30 | 1200000 | 4475.41 | 4475.41 | 30.0008 | 30.0235 | 7.21835e-05 | 13.5511 | 1194350 | 0.00240612 | 2.01458e-09
|  |  |  | 1 | 30 | 1200000 | 4480.42 | 4480.42 | 30.0077 | 30.0133 | 7.19612e-05 | 13.5997 | 1198630 | 0.00239871 | 2.0012e-09
|  |  |  | 1 | 30 | 1200000 | 4485.42 | 4485.42 | 30.0008 | 30.0115 | 7.21153e-05 | 13.6061 | 1199200 | 0.00240384 | 2.00455e-09
|  |  |  | 1 | 30 | 1200000 | 4490.43 | 4490.43 | 30.0008 | 30.015 | 7.24044e-05 | 13.6697 | 1204800 | 0.00241348 | 2.00322e-09
|  |  |  | 1 | 30 | 1200000 | 4495.33 | 4495.33 | 30.0008 | 30.0068 | 7.23105e-05 | 13.4634 | 1186620 | 0.00241035 | 2.03128e-09
|  |  |  | 1 | 30 | 1200000 | 4495.36 | 4495.36 | 30.0008 | 30.0068 | 7.2502e-05 | 13.6693 | 1204760 | 0.00241673 | 2.00598e-09
|  |  |  | 1 | 30 | 1200000 | 4495.76 | 4495.76 | 30.0008 | 30.0092 | 7.20994e-05 | 13.4579 | 1186140 | 0.00240331 | 2.02617e-09
|  |  |  | 1 | 30 | 1200000 | 4495.78 | 4495.78 | 30.0008 | 30.0092 | 7.25013e-05 | 13.6825 | 1205930 | 0.00241671 | 2.00402e-09
|  |  |  | 1 | 30 | 1200000 | 4496.72 | 4496.72 | 30.0017 | 30.0129 | 7.21877e-05 | 13.4785 | 1187950 | 0.00240626 | 2.02555e-09
|  |  |  | 1 | 30 | 1200000 | 4496.74 | 4496.74 | 30.0017 | 30.0129 | 7.25243e-05 | 13.7063 | 1208030 | 0.00241748 | 2.00118e-09
|  |  |  | 1 | 30 | 1200000 | 4497.1 | 4497.1 | 30.001 | 30.0089 | 7.22286e-05 | 13.4735 | 1187510 | 0.00240762 | 2.02746e-09
|  |  |  | 1 | 30 | 1200000 | 4497.12 | 4497.12 | 30.001 | 30.0098 | 7.23365e-05 | 13.7191 | 1209160 | 0.00241122 | 1.99413e-09
|  |  |  | 1 | 30 | 1200000 | 4497.25 | 4497.25 | 29.9977 | 30.0111 | 7.23321e-05 | 13.5125 | 1190950 | 0.00241107 | 2.02449e-09
|  |  |  | 1 | 30 | 1200000 | 4497.4 | 4497.4 | 29.9972 | 30.0123 | 7.2336e-05 | 13.729 | 1210030 | 0.0024112 | 1.99267e-09
|  |  |  | 1 | 30 | 1200000 | 4497.44 | 4497.44 | 29.9972 | 30.0123 | 7.2229e-05 | 13.4658 | 1186830 | 0.00240764 | 2.02863e-09
|  |  |  | 1 | 30 | 1200000 | 4497.46 | 4497.46 | 29.9972 | 30.0123 | 7.24588e-05 | 13.7139 | 1208700 | 0.00241529 | 1.99826e-09
|  |  |  | 1 | 30 | 1200000 | 4498.02 | 4498.02 | 29.9997 | 30.0078 | 7.23823e-05 | 13.4875 | 1188750 | 0.00241274 | 2.02965e-09
|  |  |  | 1 | 30 | 1200000 | 4498.04 | 4498.04 | 29.9968 | 30.0089 | 7.24108e-05 | 13.7004 | 1207510 | 0.00241369 | 1.99891e-09
|  |  |  | 1 | 30 | 1200000 | 4498.1 | 4498.1 | 29.9968 | 30.0089 | 7.2254e-05 | 13.4555 | 1185920 | 0.00240847 | 2.03088e-09
|  |  |  | 1 | 30 | 1200000 | 4498.12 | 4498.12 | 29.9944 | 30.0099 | 7.23445e-05 | 13.7223 | 1209440 | 0.00241148 | 1.99388e-09
|  |  |  | 1 | 30 | 1200000 | 4498.16 | 4498.16 | 29.9944 | 30.0099 | 7.24618e-05 | 13.5193 | 1191550 | 0.00241539 | 2.02711e-09
|  |  |  | 1 | 30 | 1200000 | 4498.2 | 4498.2 | 29.9957 | 30.0106 | 7.23276e-05 | 13.7325 | 1210340 | 0.00241092 | 1.99194e-09
|  |  |  | 1 | 30 | 1200000 | 4498.24 | 4498.24 | 29.9957 | 30.0106 | 7.22193e-05 | 13.4934 | 1189260 | 0.00240731 | 2.0242e-09
|  |  |  | 1 | 30 | 1200000 | 4498.26 | 4498.26 | 29.9967 | 30.008 | 7.23292e-05 | 13.705 | 1207910 | 0.00241097 | 1.99599e-09
|  |  |  | 1 | 30 | 1200000 | 4498.33 | 4498.33 | 29.9975 | 30.0091 | 7.2196e-05 | 13.4751 | 1187650 | 0.00240653 | 2.0263e-09
|  |  |  | 1 | 30 | 1200000 | 4498.36 | 4498.36 | 29.9982 | 30.01 | 7.24443e-05 | 13.6834 | 1206010 | 0.00241481 | 2.00232e-09
|  |  |  | 1 | 30 | 1200000 | 4498.46 | 4498.46 | 29.9987 | 30.0107 | 7.21397e-05 | 13.4639 | 1186660 | 0.00240466 | 2.0264e-09
|  |  |  | 1 | 30 | 1200000 | 4498.48 | 4498.48 | 29.9991 | 30.0081 | 7.24939e-05 | 13.6694 | 1204780 | 0.00241646 | 2.00574e-09
|  |  |  | 1 | 30 | 1200000 | 4498.56 | 4498.56 | 29.9994 | 30.006 | 7.21971e-05 | 13.4564 | 1186000 | 0.00240657 | 2.02915e-09
|  |  |  | 1 | 30 | 1200000 | 4498.58 | 4498.58 | 29.9994 | 30.006 | 7.2295e-05 | 13.7341 | 1210480 | 0.00240983 | 1.99081e-09
|  |  |  | 1 | 30 | 1200000 | 4498.62 | 4498.62 | 29.9997 | 30.0075 | 7.23479e-05 | 13.5211 | 1191700 | 0.0024116 | 2.02365e-09
|  |  |  | 1 | 30 | 1200000 | 4498.78 | 4498.78 | 29.9945 | 30.0104 | 7.27306e-05 | 13.7954 | 1215880 | 0.00242435 | 1.99391e-09
|  |  |  | 1 | 30 | 1200000 | 4498.81 | 4498.81 | 29.9945 | 30.0104 | 7.21168e-05 | 13.4378 | 1184370 | 0.00240389 | 2.02968e-09
|  |  |  | 1 | 30 | 1200000 | 4498.84 | 4498.84 | 29.9958 | 30.011 | 7.23308e-05 | 13.6763 | 1205390 | 0.00241103 | 2.00021e-09
|  |  |  | 1 | 30 | 1200000 | 4499.77 | 4499.77 | 29.991 | 30.0063 | 7.218e-05 | 13.4709 | 1187280 | 0.002406 | 2.02647e-09
|  |  |  | 1 | 30 | 1200000 | 4499.8 | 4499.8 | 29.9929 | 30.0046 | 7.24925e-05 | 13.6925 | 1206810 | 0.00241642 | 2.00232e-09
|  |  |  | 1 | 30 | 1200000 | 4499.96 | 4499.96 | 29.9957 | 30.0078 | 7.23906e-05 | 13.4852 | 1188540 | 0.00241302 | 2.03023e-09
|  |  |  | 1 | 30 | 1200000 | 4500.04 | 4500.04 | 29.995 | 30.0099 | 7.24107e-05 | 13.7015 | 1207600 | 0.00241369 | 1.99874e-09
|  |  |  | 1 | 30 | 1200000 | 4500.12 | 4500.12 | 29.9962 | 30.0106 | 7.23192e-05 | 13.4545 | 1185830 | 0.00241064 | 2.03287e-09
|  |  |  | 1 | 30 | 1200000 | 4500.14 | 4500.14 | 29.9962 | 30.0106 | 7.25508e-05 | 13.6696 | 1204790 | 0.00241836 | 2.00728e-09
|  |  |  | 1 | 30 | 1200000 | 4500.31 | 4500.31 | 29.9984 | 30.0075 | 7.23672e-05 | 13.468 | 1187030 | 0.00241224 | 2.03217e-09
|  |  |  | 1 | 30 | 1200000 | 4500.34 | 4500.34 | 29.9989 | 30.0087 | 7.2517e-05 | 13.691 | 1206680 | 0.00241723 | 2.00321e-09
|  |  |  | 1 | 30 | 1200000 | 4500.98 | 4500.98 | 29.9974 | 30.0039 | 7.23757e-05 | 13.4602 | 1186340 | 0.00241252 | 2.03359e-09
|  |  |  | 1 | 30 | 1200000 | 4500.99 | 4500.99 | 29.9974 | 30.0039 | 7.23153e-05 | 13.6634 | 1204250 | 0.00241051 | 2.00167e-09
|  |  |  | 1 | 30 | 1200000 | 4501.69 | 4501.69 | 30.0002 | 30.0051 | 7.22454e-05 | 13.4633 | 1186610 | 0.00240818 | 2.02946e-09
|  |  |  | 1 | 30 | 1200000 | 4501.72 | 4501.72 | 30.0002 | 30.0051 | 7.255e-05 | 13.6839 | 1206050 | 0.00241833 | 2.00516e-09
|  |  |  | 1 | 30 | 1200000 | 4502.44 | 4502.44 | 29.9967 | 30.0033 | 7.24641e-05 | 13.4797 | 1188050 | 0.00241547 | 2.03313e-09
|  |  |  | 1 | 30 | 1200000 | 4502.48 | 4502.48 | 29.9975 | 30.0054 | 7.24755e-05 | 13.706 | 1208000 | 0.00241585 | 1.99988e-09
|  |  |  | 1 | 30 | 1200000 | 4502.56 | 4502.56 | 29.9981 | 30.007 | 7.2311e-05 | 13.4546 | 1185840 | 0.00241037 | 2.03262e-09
|  |  |  | 1 | 30 | 1200000 | 4502.56 | 4502.56 | 29.9981 | 30.007 | 7.23963e-05 | 13.6687 | 1204720 | 0.00241321 | 2.00314e-09
|  |  |  | 1 | 30 | 1200000 | 4504.16 | 4504.16 | 30.0006 | 30.0045 | 7.22453e-05 | 13.4655 | 1186810 | 0.00240818 | 2.02912e-09
|  |  |  | 1 | 30 | 1200000 | 4504.18 | 4504.18 | 30.0006 | 30.0045 | 7.24997e-05 | 13.7089 | 1208260 | 0.00241666 | 2.00012e-09
|  |  |  | 1 | 30 | 1200000 | 4504.5 | 4504.5 | 29.9997 | 30.0072 | 7.23012e-05 | 13.4844 | 1188470 | 0.00241004 | 2.02784e-09
|  |  |  | 1 | 30 | 1200000 | 4504.52 | 4504.52 | 29.9997 | 30.0072 | 7.22973e-05 | 13.6945 | 1206990 | 0.00240991 | 1.99663e-09
|  |  |  | 1 | 30 | 1200000 | 4504.83 | 4504.83 | 30.0004 | 30.0085 | 7.22545e-05 | 13.4467 | 1185150 | 0.00240848 | 2.03223e-09
|  |  |  | 1 | 30 | 1200000 | 4504.86 | 4504.86 | 30.0005 | 30.0095 | 7.24101e-05 | 13.7125 | 1208570 | 0.00241367 | 1.99712e-09
|  |  |  | 1 | 30 | 1200000 | 4504.94 | 4504.94 | 29.9974 | 30.0072 | 7.23653e-05 | 13.4999 | 1189840 | 0.00241218 | 2.02732e-09
|  |  |  | 1 | 30 | 1200000 | 4504.96 | 4504.96 | 29.9981 | 30.0053 | 7.2457e-05 | 13.7447 | 1211420 | 0.00241523 | 1.99373e-09
|  |  |  | 1 | 30 | 1200000 | 4504.98 | 4504.98 | 29.9981 | 30.0053 | 7.22979e-05 | 13.5416 | 1193520 | 0.00240993 | 2.01919e-09
|  |  |  | 1 | 30 | 1200000 | 4505.48 | 4505.48 | 30.0004 | 30.0024 | 7.25542e-05 | 13.752 | 1212060 | 0.00241847 | 1.99535e-09
|  |  |  | 1 | 30 | 1200000 | 4505.5 | 4505.5 | 30.0004 | 30.0024 | 7.23086e-05 | 13.4975 | 1189630 | 0.00241029 | 2.02609e-09
|  |  |  | 1 | 30 | 1200000 | 4505.52 | 4505.52 | 30.0004 | 30.0024 | 7.26385e-05 | 13.699 | 1207390 | 0.00242128 | 2.0054e-09
|  |  |  | 1 | 30 | 1200000 | 4505.65 | 4505.65 | 30.0005 | 30.0064 | 7.2342e-05 | 13.4816 | 1188220 | 0.0024114 | 2.02942e-09
|  |  |  | 1 | 30 | 1200000 | 4505.68 | 4505.68 | 30.0006 | 30.0078 | 7.25325e-05 | 13.704 | 1207820 | 0.00241775 | 2.00174e-09
|  |  |  | 1 | 30 | 1200000 | 4505.75 | 4505.75 | 30.0006 | 30.009 | 7.24222e-05 | 13.5012 | 1189950 | 0.00241407 | 2.02871e-09
|  |  |  | 1 | 30 | 1200000 | 4505.76 | 4505.76 | 30.0006 | 30.009 | 7.24349e-05 | 13.7044 | 1207860 | 0.0024145 | 1.99899e-09
|  |  |  | 1 | 30 | 1200000 | 4505.96 | 4505.96 | 29.9975 | 30.0112 | 7.23603e-05 | 13.445 | 1185000 | 0.00241201 | 2.03545e-09
|  |  |  | 1 | 30 | 1200000 | 4506 | 4506 | 29.9982 | 30.0116 | 7.24367e-05 | 13.6736 | 1205150 | 0.00241456 | 2.00354e-09
|  |  |  | 1 | 30 | 1200000 | 4506.44 | 4506.44 | 29.9966 | 30.0038 | 7.21399e-05 | 13.4606 | 1186370 | 0.00240466 | 2.02691e-09
|  |  |  | 1 | 30 | 1200000 | 4506.44 | 4506.44 | 29.9974 | 30.0026 | 7.23232e-05 | 13.6677 | 1204620 | 0.00241077 | 2.00127e-09
|  |  |  | 1 | 30 | 1200000 | 4507.46 | 4507.46 | 29.9952 | 30.0022 | 7.21985e-05 | 13.4322 | 1183870 | 0.00240662 | 2.03284e-09
|  |  |  | 1 | 30 | 1200000 | 4507.48 | 4507.48 | 29.9952 | 30.0022 | 7.25095e-05 | 13.6812 | 1205820 | 0.00241698 | 2.00443e-09
|  |  |  | 1 | 30 | 1200000 | 4508.02 | 4508.02 | 29.9923 | 30.0031 | 7.22942e-05 | 13.4647 | 1186740 | 0.00240981 | 2.03061e-09
|  |  |  | 1 | 30 | 1200000 | 4508.04 | 4508.04 | 29.9909 | 30.002 | 7.25011e-05 | 13.6858 | 1206220 | 0.0024167 | 2.00353e-09
|  |  |  | 1 | 30 | 1200000 | 4508.42 | 4508.42 | 29.9982 | 30.0082 | 7.23438e-05 | 13.4497 | 1185410 | 0.00241146 | 2.03428e-09
|  |  |  | 1 | 30 | 1200000 | 4508.43 | 4508.43 | 29.9982 | 30.0082 | 7.2299e-05 | 13.6648 | 1204370 | 0.00240997 | 2.00102e-09
|  |  |  | 1 | 30 | 1200000 | 4510.31 | 4510.31 | 29.9974 | 30.0087 | 7.22703e-05 | 13.4563 | 1186000 | 0.00240901 | 2.03121e-09
|  |  |  | 1 | 30 | 1200000 | 4510.34 | 4510.34 | 29.9981 | 30.0097 | 7.24587e-05 | 13.7161 | 1208890 | 0.00241529 | 1.99793e-09
|  |  |  | 1 | 30 | 1200000 | 4510.4 | 4510.4 | 29.9986 | 30.0073 | 7.23645e-05 | 13.5142 | 1191100 | 0.00241215 | 2.02515e-09
|  |  |  | 1 | 30 | 1200000 | 4510.42 | 4510.42 | 29.9986 | 30.0073 | 7.25802e-05 | 13.7241 | 1209600 | 0.00241934 | 2.00012e-09
|  |  |  | 1 | 30 | 1200000 | 4510.44 | 4510.44 | 29.9986 | 30.0073 | 7.24543e-05 | 13.5084 | 1190590 | 0.00241514 | 2.02853e-09
|  |  |  | 1 | 30 | 1200000 | 4510.46 | 4510.46 | 29.9991 | 30.0054 | 7.23371e-05 | 13.7092 | 1208290 | 0.00241124 | 1.99558e-09
|  |  |  | 1 | 30 | 1200000 | 4510.58 | 4510.58 | 29.9997 | 30.0052 | 7.23361e-05 | 13.4432 | 1184840 | 0.0024112 | 2.03504e-09
|  |  |  | 1 | 30 | 1200000 | 4510.6 | 4510.6 | 29.9967 | 30.0037 | 7.23371e-05 | 13.7092 | 1208290 | 0.00241124 | 1.99558e-09
|  |  |  | 1 | 30 | 1200000 | 4510.88 | 4510.88 | 29.9991 | 30.0095 | 7.22954e-05 | 13.4438 | 1184900 | 0.00240985 | 2.0338e-09
|  |  |  | 1 | 30 | 1200000 | 4510.9 | 4510.9 | 29.9991 | 30.0095 | 7.25478e-05 | 13.7213 | 1209350 | 0.00241826 | 1.99963e-09
|  |  |  | 1 | 30 | 1200000 | 4511 | 4511 | 29.9997 | 30.0053 | 7.24387e-05 | 13.4965 | 1189540 | 0.00241462 | 2.02988e-09
|  |  |  | 1 | 30 | 1200000 | 4511.08 | 4511.08 | 29.9944 | 30.0057 | 7.24824e-05 | 13.7278 | 1209930 | 0.00241608 | 1.99688e-09
|  |  |  | 1 | 30 | 1200000 | 4511.09 | 4511.09 | 29.9944 | 30.0057 | 7.24297e-05 | 13.5121 | 1190910 | 0.00241432 | 2.02729e-09
|  |  |  | 1 | 30 | 1200000 | 4511.12 | 4511.12 | 29.9944 | 30.0057 | 7.24749e-05 | 13.717 | 1208970 | 0.00241583 | 1.99826e-09
|  |  |  | 1 | 30 | 1200000 | 4511.19 | 4511.19 | 29.9957 | 30.0073 | 7.23522e-05 | 13.4451 | 1185010 | 0.00241174 | 2.0352e-09
|  |  |  | 1 | 30 | 1200000 | 4511.22 | 4511.22 | 29.9967 | 30.0085 | 7.24125e-05 | 13.6696 | 1204790 | 0.00241375 | 2.00346e-09
|  |  |  | 1 | 30 | 1200000 | 4511.98 | 4511.98 | 29.9985 | 30.005 | 7.21242e-05 | 13.4509 | 1185520 | 0.00240414 | 2.02792e-09
|  |  |  | 1 | 30 | 1200000 | 4512 | 4512 | 29.9989 | 30.0036 | 7.25152e-05 | 13.7229 | 1209490 | 0.00241717 | 1.9985e-09
|  |  |  | 1 | 30 | 1200000 | 4512.09 | 4512.09 | 29.9996 | 30.0046 | 7.22518e-05 | 13.4951 | 1189410 | 0.00240839 | 2.02486e-09
|  |  |  | 1 | 30 | 1200000 | 4512.14 | 4512.14 | 29.9996 | 30.0046 | 7.24436e-05 | 13.6955 | 1207070 | 0.00241479 | 2.00053e-09
|  |  |  | 1 | 30 | 1200000 | 4512.21 | 4512.21 | 30 | 30.0078 | 7.23745e-05 | 13.4822 | 1188280 | 0.00241248 | 2.03024e-09
|  |  |  | 1 | 30 | 1200000 | 4512.24 | 4512.24 | 30 | 30.0078 | 7.24657e-05 | 13.7347 | 1210530 | 0.00241552 | 1.99542e-09
|  |  |  | 1 | 30 | 1200000 | 4512.31 | 4512.31 | 29.997 | 30.0058 | 7.23646e-05 | 13.512 | 1190900 | 0.00241215 | 2.02548e-09
|  |  |  | 1 | 30 | 1200000 | 4512.34 | 4512.34 | 29.9978 | 30.0073 | 7.24896e-05 | 13.7442 | 1211370 | 0.00241632 | 1.9947e-09
|  |  |  | 1 | 30 | 1200000 | 4512.35 | 4512.35 | 29.9978 | 30.0073 | 7.24295e-05 | 13.5154 | 1191200 | 0.00241432 | 2.02679e-09
|  |  |  | 1 | 30 | 1200000 | 4512.4 | 4512.4 | 29.9984 | 30.0054 | 7.25154e-05 | 13.7196 | 1209200 | 0.00241718 | 1.99899e-09
|  |  |  | 1 | 30 | 1200000 | 4512.46 | 4512.46 | 29.9988 | 30.007 | 7.24294e-05 | 13.5176 | 1191400 | 0.00241431 | 2.02646e-09
|  |  |  | 1 | 30 | 1200000 | 4512.62 | 4512.62 | 29.9995 | 30.0062 | 7.24423e-05 | 13.7186 | 1209110 | 0.00241474 | 1.99712e-09
|  |  |  | 1 | 30 | 1200000 | 4512.71 | 4512.71 | 30 | 30.0032 | 7.23646e-05 | 13.512 | 1190900 | 0.00241215 | 2.02548e-09
|  |  |  | 1 | 30 | 1200000 | 4512.82 | 4512.82 | 30.0002 | 30.0044 | 7.2328e-05 | 13.7259 | 1209750 | 0.00241093 | 1.99291e-09
|  |  |  | 1 | 30 | 1200000 | 4512.83 | 4512.83 | 30.0002 | 30.0044 | 7.24944e-05 | 13.5188 | 1191500 | 0.00241648 | 2.0281e-09
|  |  |  | 1 | 30 | 1200000 | 4512.88 | 4512.88 | 30.0004 | 30.0062 | 7.24821e-05 | 13.7322 | 1210310 | 0.00241607 | 1.99623e-09
|  |  |  | 1 | 30 | 1200000 | 4512.92 | 4512.92 | 30.0004 | 30.0062 | 7.23591e-05 | 13.467 | 1186940 | 0.00241197 | 2.03209e-09
|  |  |  | 1 | 30 | 1200000 | 4512.94 | 4512.94 | 30.0004 | 30.0077 | 7.24853e-05 | 13.6761 | 1205370 | 0.00241618 | 2.00451e-09
|  |  |  | 1 | 30 | 1200000 | 4513.35 | 4513.35 | 30.0007 | 30.0074 | 7.23423e-05 | 13.4761 | 1187740 | 0.00241141 | 2.03025e-09
|  |  |  | 1 | 30 | 1200000 | 4513.38 | 4513.38 | 30.0007 | 30.0055 | 7.25638e-05 | 13.7255 | 1209720 | 0.00241879 | 1.99947e-09
|  |  |  | 1 | 30 | 1200000 | 4513.46 | 4513.46 | 29.9976 | 30.0071 | 7.21958e-05 | 13.4784 | 1187940 | 0.00240653 | 2.0258e-09
|  |  |  | 1 | 30 | 1200000 | 4513.56 | 4513.56 | 29.9962 | 30.0094 | 7.22886e-05 | 13.7045 | 1207870 | 0.00240962 | 1.99493e-09
|  |  |  | 1 | 30 | 1200000 | 4513.61 | 4513.61 | 29.9971 | 30.0102 | 7.24311e-05 | 13.4879 | 1188780 | 0.00241437 | 2.03097e-09
|  |  |  | 1 | 30 | 1200000 | 4513.64 | 4513.64 | 29.9978 | 30.0077 | 7.2515e-05 | 13.7262 | 1209790 | 0.00241717 | 1.99801e-09
|  |  |  | 1 | 30 | 1200000 | 4513.73 | 4513.73 | 29.9984 | 30.0089 | 7.24301e-05 | 13.5055 | 1190330 | 0.00241434 | 2.02829e-09
|  |  |  | 1 | 30 | 1200000 | 4513.76 | 4513.76 | 29.9989 | 30.0098 | 7.25402e-05 | 13.7126 | 1208590 | 0.00241801 | 2.00069e-09
|  |  |  | 1 | 30 | 1200000 | 4513.9 | 4513.9 | 29.9996 | 30.008 | 7.23903e-05 | 13.4896 | 1188930 | 0.00241301 | 2.02956e-09
|  |  |  | 1 | 30 | 1200000 | 4513.92 | 4513.92 | 29.9996 | 30.008 | 7.25248e-05 | 13.6975 | 1207250 | 0.00241749 | 2.00248e-09
|  |  |  | 1 | 30 | 1200000 | 4514.07 | 4514.07 | 30 | 30.01 | 7.2569e-05 | 13.4934 | 1189270 | 0.00241897 | 2.034e-09
|  |  |  | 1 | 30 | 1200000 | 4514.1 | 4514.1 | 30.0001 | 30.0107 | 7.25811e-05 | 13.7087 | 1208240 | 0.00241937 | 2.00239e-09
|  |  |  | 1 | 30 | 1200000 | 4514.21 | 4514.21 | 30.0004 | 30.0117 | 7.22853e-05 | 13.477 | 1187820 | 0.00240951 | 2.02852e-09
|  |  |  | 1 | 30 | 1200000 | 4514.24 | 4514.24 | 30.0004 | 30.012 | 7.26708e-05 | 13.704 | 1207830 | 0.00242236 | 2.00556e-09
|  |  |  | 1 | 30 | 1200000 | 4514.31 | 4514.31 | 30.0004 | 30.012 | 7.23415e-05 | 13.4904 | 1189000 | 0.00241138 | 2.02808e-09
|  |  |  | 1 | 30 | 1200000 | 4514.33 | 4514.33 | 30.0005 | 30.0123 | 7.2533e-05 | 13.6963 | 1207140 | 0.00241777 | 2.00288e-09
|  |  |  | 1 | 30 | 1200000 | 4514.44 | 4514.44 | 29.9974 | 30.0126 | 7.2326e-05 | 13.4774 | 1187860 | 0.00241087 | 2.02959e-09
|  |  |  | 1 | 30 | 1200000 | 4514.46 | 4514.46 | 29.9981 | 30.0128 | 7.25325e-05 | 13.704 | 1207820 | 0.00241775 | 2.00174e-09
|  |  |  | 1 | 30 | 1200000 | 4514.52 | 4514.52 | 29.9986 | 30.0098 | 7.2254e-05 | 13.4566 | 1186020 | 0.00240847 | 2.03071e-09
|  |  |  | 1 | 30 | 1200000 | 4514.54 | 4514.54 | 29.999 | 30.0105 | 7.24282e-05 | 13.6803 | 1205740 | 0.00241427 | 2.00232e-09
|  |  |  | 1 | 30 | 1200000 | 4515.65 | 4515.65 | 29.9951 | 30.013 | 7.23184e-05 | 13.4677 | 1187000 | 0.00241061 | 2.03085e-09
|  |  |  | 1 | 30 | 1200000 | 4515.68 | 4515.68 | 29.9962 | 30.01 | 7.24523e-05 | 13.6843 | 1206090 | 0.00241508 | 2.0024e-09
|  |  |  | 1 | 30 | 1200000 | 4516 | 4516 | 29.9993 | 30.0065 | 7.22537e-05 | 13.461 | 1186410 | 0.00240846 | 2.03004e-09
|  |  |  | 1 | 30 | 1200000 | 4516 | 4516 | 29.9993 | 30.0065 | 7.24366e-05 | 13.6758 | 1205340 | 0.00241455 | 2.00321e-09
|  |  |  | 1 | 30 | 1200000 | 4516.52 | 4516.52 | 29.9989 | 30.0085 | 7.22455e-05 | 13.4622 | 1186520 | 0.00240818 | 2.02963e-09
|  |  |  | 1 | 30 | 1200000 | 4516.54 | 4516.54 | 29.9993 | 30.0095 | 7.25246e-05 | 13.7008 | 1207540 | 0.00241749 | 2.00199e-09
|  |  |  | 1 | 30 | 1200000 | 4516.87 | 4516.87 | 29.9991 | 30.0093 | 7.21547e-05 | 13.4856 | 1188580 | 0.00240516 | 2.02356e-09
|  |  |  | 1 | 30 | 1200000 | 4516.9 | 4516.9 | 29.9991 | 30.0093 | 7.2425e-05 | 13.7353 | 1210590 | 0.00241417 | 1.99421e-09
|  |  |  | 1 | 30 | 1200000 | 4516.94 | 4516.94 | 29.9994 | 30.0101 | 7.23244e-05 | 13.5049 | 1190280 | 0.00241081 | 2.02541e-09
|  |  |  | 1 | 30 | 1200000 | 4517.08 | 4517.08 | 30.0001 | 30.0093 | 7.26127e-05 | 13.7247 | 1209650 | 0.00242042 | 2.00093e-09
|  |  |  | 1 | 30 | 1200000 | 4517.09 | 4517.09 | 30.0001 | 30.0093 | 7.24219e-05 | 13.5056 | 1190340 | 0.00241406 | 2.02804e-09
|  |  |  | 1 | 30 | 1200000 | 4517.12 | 4517.12 | 30.0001 | 30.0093 | 7.24819e-05 | 13.7355 | 1210610 | 0.00241606 | 1.99575e-09
|  |  |  | 1 | 30 | 1200000 | 4517.15 | 4517.15 | 30.0001 | 30.0093 | 7.24041e-05 | 13.5323 | 1192690 | 0.00241347 | 2.02355e-09
|  |  |  | 1 | 30 | 1200000 | 4517.46 | 4517.46 | 29.9949 | 30.0092 | 7.29018e-05 | 13.7883 | 1215260 | 0.00243006 | 1.99963e-09
|  |  |  | 1 | 30 | 1200000 | 4517.47 | 4517.47 | 29.9949 | 30.0092 | 7.23703e-05 | 13.5548 | 1194680 | 0.00241234 | 2.01925e-09
|  |  |  | 1 | 30 | 1200000 | 4519.9 | 4519.9 | 29.9966 | 30.0113 | 7.28199e-05 | 13.7973 | 1216050 | 0.00242733 | 1.99608e-09
|  |  |  | 1 | 30 | 1200000 | 4519.92 | 4519.92 | 29.9966 | 30.0113 | 7.28098e-05 | 13.5479 | 1194070 | 0.00242699 | 2.03254e-09
|  |  |  | 1 | 30 | 1200000 | 4521.38 | 4521.38 | 30.0009 | 30.0082 | 7.26433e-05 | 13.7572 | 1212510 | 0.00242144 | 1.99704e-09
|  |  |  | 1 | 30 | 1200000 | 4521.4 | 4521.4 | 30.0009 | 30.0082 | 7.25016e-05 | 13.534 | 1192850 | 0.00241672 | 2.02601e-09
|  |  |  | 1 | 30 | 1200000 | 4521.6 | 4521.6 | 30.0008 | 30.0032 | 7.26444e-05 | 13.7385 | 1210870 | 0.00242148 | 1.99979e-09
|  |  |  | 1 | 30 | 1200000 | 4521.61 | 4521.61 | 30.0008 | 30.0032 | 7.24887e-05 | 13.4749 | 1187630 | 0.00241629 | 2.03455e-09
|  |  |  | 1 | 30 | 1200000 | 4521.64 | 4521.64 | 30.0008 | 30.0032 | 7.27771e-05 | 13.6924 | 1206810 | 0.00242591 | 2.01019e-09
|  |  |  | 1 | 30 | 1200000 | 4521.75 | 4521.75 | 30.0008 | 30.0013 | 7.25131e-05 | 13.4756 | 1187700 | 0.0024171 | 2.03512e-09
|  |  |  | 1 | 30 | 1200000 | 4521.78 | 4521.78 | 30.0008 | 30.0013 | 7.25821e-05 | 13.69 | 1206590 | 0.0024194 | 2.00516e-09
|  |  |  | 1 | 30 | 1200000 | 4522.09 | 4522.09 | 30.0008 | 30.0071 | 7.26749e-05 | 13.4895 | 1188920 | 0.0024225 | 2.03755e-09
|  |  |  | 1 | 30 | 1200000 | 4522.12 | 4522.12 | 30.0008 | 30.0071 | 7.25562e-05 | 13.7168 | 1208950 | 0.00241854 | 2.00053e-09
|  |  |  | 1 | 30 | 1200000 | 4522.17 | 4522.17 | 30.0008 | 30.0053 | 7.25517e-05 | 13.5113 | 1190840 | 0.00241839 | 2.03083e-09
|  |  |  | 1 | 30 | 1200000 | 4522.2 | 4522.2 | 30.0008 | 30.0038 | 7.25796e-05 | 13.734 | 1210470 | 0.00241932 | 1.99866e-09
|  |  |  | 1 | 30 | 1200000 | 4522.21 | 4522.21 | 30.0008 | 30.0038 | 7.27057e-05 | 13.5209 | 1191690 | 0.00242352 | 2.03368e-09
|  |  |  | 1 | 30 | 1200000 | 4522.36 | 4522.36 | 30.0008 | 30.0073 | 7.25801e-05 | 13.7252 | 1209690 | 0.00241934 | 1.99996e-09
|  |  |  | 1 | 30 | 1200000 | 4522.46 | 4522.46 | 30.0008 | 30.0064 | 7.24626e-05 | 13.505 | 1190280 | 0.00241542 | 2.02928e-09
|  |  |  | 1 | 30 | 1200000 | 4522.46 | 4522.46 | 30.0008 | 30.0064 | 7.26122e-05 | 13.7324 | 1210330 | 0.00242041 | 1.99979e-09
|  |  |  | 1 | 30 | 1200000 | 4522.48 | 4522.48 | 30.0008 | 30.0064 | 7.25038e-05 | 13.4966 | 1189550 | 0.00241679 | 2.03169e-09
|  |  |  | 1 | 30 | 1200000 | 4522.52 | 4522.52 | 30.0008 | 30.0046 | 7.26461e-05 | 13.7088 | 1208250 | 0.00242154 | 2.00417e-09
|  |  |  | 1 | 30 | 1200000 | 4522.67 | 4522.67 | 30.0008 | 30.0078 | 7.25778e-05 | 13.4823 | 1188280 | 0.00241926 | 2.03593e-09
|  |  |  | 1 | 30 | 1200000 | 4522.7 | 4522.7 | 30.0008 | 30.0058 | 7.25734e-05 | 13.7011 | 1207570 | 0.00241911 | 2.00329e-09
|  |  |  | 1 | 30 | 1200000 | 4523.35 | 4523.35 | 30.0008 | 30.0102 | 7.26094e-05 | 13.4972 | 1189600 | 0.00242031 | 2.03457e-09
|  |  |  | 1 | 30 | 1200000 | 4523.4 | 4523.4 | 30.0008 | 30.0114 | 7.26778e-05 | 13.7237 | 1209560 | 0.00242259 | 2.00287e-09
|  |  |  | 1 | 30 | 1200000 | 4523.44 | 4523.44 | 30.0008 | 30.0114 | 7.265e-05 | 13.4987 | 1189730 | 0.00242167 | 2.03547e-09
|  |  |  | 1 | 30 | 1200000 | 4523.46 | 4523.46 | 30.0008 | 30.0114 | 7.2492e-05 | 13.7013 | 1207590 | 0.0024164 | 2.00101e-09
|  |  |  | 1 | 30 | 1200000 | 4523.59 | 4523.59 | 30.0008 | 30.0121 | 7.24386e-05 | 13.4987 | 1189740 | 0.00241462 | 2.02954e-09
|  |  |  | 1 | 30 | 1200000 | 4523.7 | 4523.7 | 30.0008 | 30.0126 | 7.26709e-05 | 13.7018 | 1207630 | 0.00242236 | 2.00588e-09
|  |  |  | 1 | 30 | 1200000 | 4523.73 | 4523.73 | 30.0008 | 30.0096 | 7.25609e-05 | 13.4935 | 1189280 | 0.0024187 | 2.03375e-09
|  |  |  | 1 | 30 | 1200000 | 4523.76 | 4523.76 | 30.0008 | 30.0104 | 7.2606e-05 | 13.6984 | 1207330 | 0.0024202 | 2.00458e-09
|  |  |  | 1 | 30 | 1200000 | 4523.92 | 4523.92 | 29.9976 | 30.0115 | 7.25525e-05 | 13.4981 | 1189680 | 0.00241842 | 2.03284e-09
|  |  |  | 1 | 30 | 1200000 | 4523.94 | 4523.94 | 29.9982 | 30.0119 | 7.26613e-05 | 13.7283 | 1209970 | 0.00242204 | 2.00174e-09
|  |  |  | 1 | 30 | 1200000 | 4524.03 | 4524.03 | 29.9987 | 30.0122 | 7.25846e-05 | 13.5042 | 1190210 | 0.00241949 | 2.03282e-09
|  |  |  | 1 | 30 | 1200000 | 4524.08 | 4524.08 | 29.9991 | 30.0125 | 7.26049e-05 | 13.7182 | 1209080 | 0.00242016 | 2.00166e-09
|  |  |  | 1 | 30 | 1200000 | 4524.09 | 4524.09 | 29.9991 | 30.0125 | 7.26654e-05 | 13.515 | 1191170 | 0.00242218 | 2.03345e-09
|  |  |  | 1 | 30 | 1200000 | 4524.14 | 4524.14 | 29.9995 | 30.0095 | 7.26509e-05 | 13.767 | 1213380 | 0.0024217 | 1.99584e-09
|  |  |  | 1 | 30 | 1200000 | 4524.15 | 4524.15 | 29.9995 | 30.0095 | 7.25347e-05 | 13.5236 | 1191930 | 0.00241782 | 2.0285e-09
|  |  |  | 1 | 30 | 1200000 | 4524.26 | 4524.26 | 29.9999 | 30.011 | 7.25225e-05 | 13.7371 | 1210740 | 0.00241742 | 1.99664e-09
|  |  |  | 1 | 30 | 1200000 | 4524.27 | 4524.27 | 29.9999 | 30.011 | 7.25612e-05 | 13.488 | 1188790 | 0.00241871 | 2.03459e-09
|  |  |  | 1 | 30 | 1200000 | 4524.3 | 4524.3 | 30.0001 | 30.0083 | 7.25973e-05 | 13.7084 | 1208220 | 0.00241991 | 2.00288e-09
|  |  |  | 1 | 30 | 1200000 | 4524.33 | 4524.33 | 30.0001 | 30.0083 | 7.25537e-05 | 13.4772 | 1187830 | 0.00241846 | 2.03602e-09
|  |  |  | 1 | 30 | 1200000 | 4524.36 | 4524.36 | 30.0002 | 30.0062 | 7.26779e-05 | 13.7226 | 1209460 | 0.0024226 | 2.00303e-09
|  |  |  | 1 | 30 | 1200000 | 4524.42 | 4524.42 | 30.0003 | 30.0045 | 7.26248e-05 | 13.5134 | 1191030 | 0.00242083 | 2.03255e-09
|  |  |  | 1 | 30 | 1200000 | 4524.46 | 4524.46 | 30.0003 | 30.0045 | 7.26781e-05 | 13.7182 | 1209070 | 0.0024226 | 2.00368e-09
|  |  |  | 1 | 30 | 1200000 | 4524.47 | 4524.47 | 30.0003 | 30.0045 | 7.25632e-05 | 13.4528 | 1185690 | 0.00241877 | 2.03997e-09
|  |  |  | 1 | 30 | 1200000 | 4524.5 | 4524.5 | 30.0004 | 30.0063 | 7.24761e-05 | 13.6949 | 1207030 | 0.00241587 | 2.0015e-09
|  |  |  | 1 | 30 | 1200000 | 4524.63 | 4524.63 | 30.0005 | 30.0089 | 7.24585e-05 | 13.4347 | 1184090 | 0.00241528 | 2.03978e-09
|  |  |  | 1 | 30 | 1200000 | 4524.66 | 4524.66 | 30.0006 | 30.0098 | 7.26365e-05 | 13.7342 | 1210490 | 0.00242122 | 2.0002e-09
|  |  |  | 1 | 30 | 1200000 | 4524.73 | 4524.73 | 30.0006 | 30.0105 | 7.25595e-05 | 13.5166 | 1191310 | 0.00241865 | 2.03024e-09
|  |  |  | 1 | 30 | 1200000 | 4524.76 | 4524.76 | 30.0006 | 30.0111 | 7.28407e-05 | 13.7189 | 1209140 | 0.00242802 | 2.00806e-09
|  |  |  | 1 | 30 | 1200000 | 4524.77 | 4524.77 | 30.0006 | 30.0111 | 7.26503e-05 | 13.4932 | 1189250 | 0.00242168 | 2.03631e-09
|  |  |  | 1 | 30 | 1200000 | 4524.8 | 4524.8 | 30.0006 | 30.0111 | 7.25959e-05 | 13.7337 | 1210450 | 0.00241986 | 1.99915e-09
|  |  |  | 1 | 30 | 1200000 | 4524.81 | 4524.81 | 30.0006 | 30.0111 | 7.24805e-05 | 13.4772 | 1187840 | 0.00241602 | 2.03396e-09
|  |  |  | 1 | 30 | 1200000 | 4524.84 | 4524.84 | 30.0007 | 30.0116 | 7.27588e-05 | 13.7279 | 1209930 | 0.0024253 | 2.00449e-09
|  |  |  | 1 | 30 | 1200000 | 4524.88 | 4524.88 | 30.0007 | 30.0116 | 7.26243e-05 | 13.5211 | 1191710 | 0.00242081 | 2.03138e-09
|  |  |  | 1 | 30 | 1200000 | 4524.94 | 4524.94 | 30.0007 | 30.012 | 7.24817e-05 | 13.7399 | 1210990 | 0.00241606 | 1.9951e-09
|  |  |  | 1 | 30 | 1200000 | 4524.96 | 4524.96 | 30.0007 | 30.012 | 7.26814e-05 | 13.5191 | 1191530 | 0.00242271 | 2.03328e-09
|  |  |  | 1 | 30 | 1200000 | 4524.98 | 4524.98 | 30.0007 | 30.0123 | 7.26862e-05 | 13.7191 | 1209160 | 0.00242287 | 2.00376e-09
|  |  |  | 1 | 30 | 1200000 | 4524.99 | 4524.99 | 30.0007 | 30.0123 | 7.2634e-05 | 13.4935 | 1189270 | 0.00242113 | 2.03581e-09
|  |  |  | 1 | 30 | 1200000 | 4525.02 | 4525.02 | 30.0007 | 30.0094 | 7.25963e-05 | 13.7271 | 1209870 | 0.00241988 | 2.00012e-09
|  |  |  | 1 | 30 | 1200000 | 4525.07 | 4525.07 | 30.0007 | 30.0094 | 7.26576e-05 | 13.5074 | 1190500 | 0.00242192 | 2.03437e-09
|  |  |  | 1 | 30 | 1200000 | 4525.1 | 4525.1 | 30.0007 | 30.0071 | 7.26298e-05 | 13.7101 | 1208370 | 0.00242099 | 2.00352e-09
|  |  |  | 1 | 30 | 1200000 | 4525.27 | 4525.27 | 30.0007 | 30.0071 | 7.27727e-05 | 13.4858 | 1188600 | 0.00242576 | 2.04086e-09
|  |  |  | 1 | 30 | 1200000 | 4525.3 | 4525.3 | 30.0007 | 30.0071 | 7.26796e-05 | 13.6917 | 1206750 | 0.00242265 | 2.00759e-09
|  |  |  | 1 | 30 | 1200000 | 4525.51 | 4525.51 | 30.0007 | 30.0109 | 7.25938e-05 | 13.4864 | 1188650 | 0.00241979 | 2.03575e-09
|  |  |  | 1 | 30 | 1200000 | 4525.54 | 4525.54 | 30.0007 | 30.0109 | 7.25309e-05 | 13.7326 | 1210340 | 0.0024177 | 1.99753e-09
|  |  |  | 1 | 30 | 1200000 | 4525.59 | 4525.59 | 30.0007 | 30.0114 | 7.25353e-05 | 13.5148 | 1191150 | 0.00241784 | 2.02983e-09
|  |  |  | 1 | 30 | 1200000 | 4525.72 | 4525.72 | 30.0008 | 30.0124 | 7.2588e-05 | 13.7295 | 1210070 | 0.0024196 | 1.99955e-09
|  |  |  | 1 | 30 | 1200000 | 4525.75 | 4525.75 | 30.0008 | 30.0124 | 7.26585e-05 | 13.4931 | 1189240 | 0.00242195 | 2.03655e-09
|  |  |  | 1 | 30 | 1200000 | 4525.78 | 4525.78 | 30.0008 | 30.0124 | 7.25487e-05 | 13.7059 | 1207990 | 0.00241829 | 2.00191e-09
|  |  |  | 1 | 30 | 1200000 | 4525.83 | 4525.83 | 30.0008 | 30.0126 | 7.26031e-05 | 13.4665 | 1186890 | 0.0024201 | 2.03902e-09
|  |  |  | 1 | 30 | 1200000 | 4525.86 | 4525.86 | 30.0008 | 30.0128 | 7.25315e-05 | 13.7227 | 1209470 | 0.00241772 | 1.99899e-09
|  |  |  | 1 | 30 | 1200000 | 4525.93 | 4525.93 | 30.0008 | 30.0129 | 7.26255e-05 | 13.5013 | 1189960 | 0.00242085 | 2.03439e-09
|  |  |  | 1 | 30 | 1200000 | 4525.96 | 4525.96 | 30.0008 | 30.013 | 7.26375e-05 | 13.7166 | 1208940 | 0.00242125 | 2.00279e-09
|  |  |  | 1 | 30 | 1200000 | 4525.97 | 4525.97 | 30.0008 | 30.013 | 7.2462e-05 | 13.5149 | 1191160 | 0.0024154 | 2.02778e-09
|  |  |  | 1 | 30 | 1200000 | 4526.02 | 4526.02 | 30.0008 | 30.013 | 7.27502e-05 | 13.7368 | 1210720 | 0.00242501 | 2.00295e-09
|  |  |  | 1 | 30 | 1200000 | 4526.03 | 4526.03 | 30.0008 | 30.013 | 7.27545e-05 | 13.5202 | 1191620 | 0.00242515 | 2.03516e-09
|  |  |  | 1 | 30 | 1200000 | 4526.06 | 4526.06 | 30.0008 | 30.0131 | 7.26291e-05 | 13.7211 | 1209340 | 0.00242097 | 2.0019e-09
|  |  |  | 1 | 30 | 1200000 | 4526.19 | 4526.19 | 30.0008 | 30.0133 | 7.26342e-05 | 13.4902 | 1188980 | 0.00242114 | 2.03632e-09
|  |  |  | 1 | 30 | 1200000 | 4526.22 | 4526.22 | 30.0008 | 30.0133 | 7.24833e-05 | 13.7124 | 1208570 | 0.00241611 | 1.99915e-09
|  |  |  | 1 | 30 | 1200000 | 4526.33 | 4526.33 | 30.0008 | 30.0102 | 7.26177e-05 | 13.4948 | 1189390 | 0.00242059 | 2.03515e-09
|  |  |  | 1 | 30 | 1200000 | 4526.38 | 4526.38 | 30.0008 | 30.0077 | 7.26548e-05 | 13.6987 | 1207360 | 0.00242183 | 2.00588e-09
|  |  |  | 1 | 30 | 1200000 | 4526.85 | 4526.85 | 30.0008 | 30.0085 | 7.25537e-05 | 13.4772 | 1187830 | 0.00241846 | 2.03602e-09
|  |  |  | 1 | 30 | 1200000 | 4526.88 | 4526.88 | 30.0008 | 30.0085 | 7.26202e-05 | 13.7356 | 1210610 | 0.00242067 | 1.99955e-09
|  |  |  | 1 | 30 | 1200000 | 4526.92 | 4526.92 | 30.0008 | 30.0085 | 7.25761e-05 | 13.5109 | 1190810 | 0.0024192 | 2.03157e-09
|  |  |  | 1 | 30 | 1200000 | 4526.94 | 4526.94 | 30.0008 | 30.0095 | 7.2556e-05 | 13.7201 | 1209240 | 0.00241853 | 2.00004e-09
|  |  |  | 1 | 30 | 1200000 | 4526.99 | 4526.99 | 30.0008 | 30.0103 | 7.26742e-05 | 13.5027 | 1190090 | 0.00242247 | 2.03554e-09
|  |  |  | 1 | 30 | 1200000 | 4527.08 | 4527.08 | 30.0008 | 30.0115 | 7.27113e-05 | 13.7055 | 1207960 | 0.00242371 | 2.00645e-09
|  |  |  | 1 | 30 | 1200000 | 4527.11 | 4527.11 | 30.0008 | 30.0115 | 7.26091e-05 | 13.5027 | 1190080 | 0.0024203 | 2.03373e-09
|  |  |  | 1 | 30 | 1200000 | 4527.14 | 4527.14 | 30.0008 | 30.0115 | 7.24916e-05 | 13.709 | 1208270 | 0.00241639 | 1.99988e-09
|  |  |  | 1 | 30 | 1200000 | 4527.21 | 4527.21 | 30.0033 | 30.0122 | 7.27079e-05 | 13.4824 | 1188300 | 0.0024236 | 2.03955e-09
|  |  |  | 1 | 30 | 1200000 | 4527.24 | 4527.24 | 30.0033 | 30.0122 | 7.25476e-05 | 13.7246 | 1209640 | 0.00241825 | 1.99915e-09
|  |  |  | 1 | 30 | 1200000 | 4527.25 | 4527.25 | 30.0033 | 30.0122 | 7.25932e-05 | 13.4963 | 1189520 | 0.00241977 | 2.03424e-09
|  |  |  | 1 | 30 | 1200000 | 4527.3 | 4527.3 | 30.0028 | 30.0124 | 7.26298e-05 | 13.7101 | 1208370 | 0.00242099 | 2.00352e-09
|  |  |  | 1 | 30 | 1200000 | 4527.41 | 4527.41 | 30.002 | 30.0128 | 7.2448e-05 | 13.4755 | 1187690 | 0.00241493 | 2.03331e-09
|  |  |  | 1 | 30 | 1200000 | 4527.44 | 4527.44 | 30.0018 | 30.013 | 7.25572e-05 | 13.7003 | 1207500 | 0.00241857 | 2.00296e-09
|  |  |  | 1 | 30 | 1200000 | 4527.65 | 4527.65 | 30.0013 | 30.0101 | 7.26013e-05 | 13.4973 | 1189610 | 0.00242004 | 2.03432e-09
|  |  |  | 1 | 30 | 1200000 | 4527.7 | 4527.7 | 30.0012 | 30.0108 | 7.27264e-05 | 13.7262 | 1209780 | 0.00242421 | 2.00384e-09
|  |  |  | 1 | 30 | 1200000 | 4527.71 | 4527.71 | 30.0012 | 30.0108 | 7.25035e-05 | 13.501 | 1189940 | 0.00241678 | 2.03102e-09
|  |  |  | 1 | 30 | 1200000 | 4527.74 | 4527.74 | 30.0012 | 30.0108 | 7.26127e-05 | 13.7247 | 1209650 | 0.00242042 | 2.00093e-09
|  |  |  | 1 | 30 | 1200000 | 4527.75 | 4527.75 | 30.0012 | 30.0108 | 7.2673e-05 | 13.5237 | 1191930 | 0.00242243 | 2.03236e-09
|  |  |  | 1 | 30 | 1200000 | 4527.78 | 4527.78 | 29.9979 | 30.0113 | 7.26345e-05 | 13.7694 | 1213590 | 0.00242115 | 1.99503e-09
|  |  |  | 1 | 30 | 1200000 | 4527.79 | 4527.79 | 29.9979 | 30.0113 | 7.26329e-05 | 13.5133 | 1191020 | 0.0024211 | 2.0328e-09
|  |  |  | 1 | 30 | 1200000 | 4527.82 | 4527.82 | 29.9985 | 30.0117 | 7.25639e-05 | 13.7244 | 1209620 | 0.0024188 | 1.99963e-09
|  |  |  | 1 | 30 | 1200000 | 4527.95 | 4527.95 | 29.9993 | 30.0124 | 7.2683e-05 | 13.4905 | 1189010 | 0.00242277 | 2.03763e-09
|  |  |  | 1 | 30 | 1200000 | 4527.98 | 4527.98 | 29.9993 | 30.0124 | 7.27199e-05 | 13.6977 | 1207270 | 0.002424 | 2.00783e-09
|  |  |  | 1 | 30 | 1200000 | 4528.45 | 4528.45 | 30.0005 | 30.0123 | 7.2667e-05 | 13.4864 | 1188650 | 0.00242223 | 2.03781e-09
|  |  |  | 1 | 30 | 1200000 | 4528.48 | 4528.48 | 30.0006 | 30.0125 | 7.25238e-05 | 13.714 | 1208710 | 0.00241746 | 2.00004e-09
|  |  |  | 1 | 30 | 1200000 | 4528.55 | 4528.55 | 30.0006 | 30.0127 | 7.24545e-05 | 13.504 | 1190200 | 0.00241515 | 2.0292e-09
|  |  |  | 1 | 30 | 1200000 | 4528.62 | 4528.62 | 30.0006 | 30.0129 | 7.26786e-05 | 13.7094 | 1208300 | 0.00242262 | 2.00498e-09
|  |  |  | 1 | 30 | 1200000 | 4528.69 | 4528.69 | 30.0007 | 30.0131 | 7.26664e-05 | 13.4974 | 1189610 | 0.00242221 | 2.03613e-09
|  |  |  | 1 | 30 | 1200000 | 4528.72 | 4528.72 | 30.0007 | 30.0131 | 7.2613e-05 | 13.7181 | 1209070 | 0.00242043 | 2.0019e-09
|  |  |  | 1 | 30 | 1200000 | 4528.79 | 4528.79 | 30.0007 | 30.01 | 7.26094e-05 | 13.4983 | 1189690 | 0.00242031 | 2.0344e-09
|  |  |  | 1 | 30 | 1200000 | 4528.82 | 4528.82 | 30.0007 | 30.0107 | 7.25402e-05 | 13.7115 | 1208490 | 0.00241801 | 2.00085e-09
|  |  |  | 1 | 30 | 1200000 | 4528.89 | 4528.89 | 30.0007 | 30.0113 | 7.25523e-05 | 13.5003 | 1189870 | 0.00241841 | 2.0325e-09
|  |  |  | 1 | 30 | 1200000 | 4528.92 | 4528.92 | 30.0007 | 30.0117 | 7.27832e-05 | 13.7286 | 1209990 | 0.00242611 | 2.00506e-09
|  |  |  | 1 | 30 | 1200000 | 4528.99 | 4528.99 | 30.0007 | 30.0117 | 7.26425e-05 | 13.4867 | 1188680 | 0.00242142 | 2.03707e-09
|  |  |  | 1 | 30 | 1200000 | 4529.02 | 4529.02 | 30.0007 | 30.0121 | 7.26955e-05 | 13.6981 | 1207310 | 0.00242318 | 2.0071e-09
|  |  |  | 1 | 30 | 1200000 | 4529.05 | 4529.05 | 30.0007 | 30.0124 | 7.25861e-05 | 13.4788 | 1187980 | 0.00241954 | 2.03668e-09
|  |  |  | 1 | 30 | 1200000 | 4529.08 | 4529.08 | 30.0007 | 30.0124 | 7.25329e-05 | 13.6974 | 1207240 | 0.00241776 | 2.00272e-09
|  |  |  | 1 | 30 | 1200000 | 4529.41 | 4529.41 | 30.0007 | 30.0132 | 7.25365e-05 | 13.4928 | 1189210 | 0.00241788 | 2.03318e-09
|  |  |  | 1 | 30 | 1200000 | 4529.44 | 4529.44 | 30.0007 | 30.0132 | 7.2533e-05 | 13.6963 | 1207140 | 0.00241777 | 2.00288e-09
|  |  |  | 1 | 30 | 1200000 | 4530.23 | 4530.23 | 30.0006 | 30.0157 | 7.25855e-05 | 13.4898 | 1188950 | 0.00241952 | 2.035e-09
|  |  |  | 1 | 30 | 1200000 | 4530.26 | 4530.26 | 29.9975 | 30.0152 | 7.27433e-05 | 13.7149 | 1208790 | 0.00242478 | 2.00595e-09
|  |  |  | 1 | 30 | 1200000 | 4530.37 | 4530.37 | 29.9987 | 30.0146 | 7.26258e-05 | 13.4958 | 1189480 | 0.00242086 | 2.03523e-09
|  |  |  | 1 | 30 | 1200000 | 4530.42 | 4530.42 | 29.9987 | 30.0146 | 7.27753e-05 | 13.7254 | 1209720 | 0.00242584 | 2.0053e-09
|  |  |  | 1 | 30 | 1200000 | 4530.45 | 4530.45 | 29.9991 | 30.0144 | 7.27705e-05 | 13.5243 | 1191990 | 0.00242568 | 2.03499e-09
|  |  |  | 1 | 30 | 1200000 | 4530.76 | 4530.76 | 30.0002 | 30.0138 | 7.26838e-05 | 13.7598 | 1212750 | 0.00242279 | 1.99777e-09
|  |  |  | 1 | 30 | 1200000 | 4530.77 | 4530.77 | 30.0002 | 30.0138 | 7.27159e-05 | 13.4834 | 1188380 | 0.00242387 | 2.03963e-09
|  |  |  | 1 | 30 | 1200000 | 4530.8 | 4530.8 | 30.0003 | 30.0137 | 7.26458e-05 | 13.7143 | 1208730 | 0.00242153 | 2.00336e-09
|  |  |  | 1 | 30 | 1200000 | 4531.17 | 4531.17 | 30.0006 | 30.0059 | 7.26906e-05 | 13.5003 | 1189870 | 0.00242302 | 2.03637e-09
|  |  |  | 1 | 30 | 1200000 | 4531.2 | 4531.2 | 30.0007 | 30.0074 | 7.26786e-05 | 13.7094 | 1208300 | 0.00242262 | 2.00498e-09
|  |  |  | 1 | 30 | 1200000 | 4531.33 | 4531.33 | 30.0007 | 30.0071 | 7.2601e-05 | 13.5017 | 1190000 | 0.00242003 | 2.03365e-09
|  |  |  | 1 | 30 | 1200000 | 4531.36 | 4531.36 | 30.0007 | 30.0084 | 7.26287e-05 | 13.7277 | 1209920 | 0.00242096 | 2.00093e-09
|  |  |  | 1 | 30 | 1200000 | 4531.39 | 4531.39 | 30.0007 | 30.0084 | 7.2649e-05 | 13.5163 | 1191290 | 0.00242163 | 2.03279e-09
|  |  |  | 1 | 30 | 1200000 | 4531.42 | 4531.42 | 30.0007 | 30.0084 | 7.27594e-05 | 13.7191 | 1209160 | 0.00242531 | 2.00579e-09
|  |  |  | 1 | 30 | 1200000 | 4531.51 | 4531.51 | 30.0007 | 30.0102 | 7.27165e-05 | 13.4735 | 1187510 | 0.00242388 | 2.04115e-09
|  |  |  | 1 | 30 | 1200000 | 4531.54 | 4531.54 | 30.0007 | 30.0102 | 7.27612e-05 | 13.6861 | 1206250 | 0.00242537 | 2.01068e-09
|  |  |  | 1 | 30 | 1200000 | 4532.88 | 4532.88 | 30.0008 | 30.0068 | 7.28221e-05 | 13.4762 | 1187750 | 0.0024274 | 2.04369e-09
|  |  |  | 1 | 30 | 1200000 | 4532.92 | 4532.92 | 30.0008 | 30.0092 | 7.26546e-05 | 13.702 | 1207650 | 0.00242182 | 2.00539e-09
|  |  |  | 1 | 30 | 1200000 | 4533.13 | 4533.13 | 30.0008 | 30.0082 | 7.28142e-05 | 13.4709 | 1187280 | 0.00242714 | 2.04429e-09
|  |  |  | 1 | 30 | 1200000 | 4533.16 | 4533.16 | 30.0008 | 30.0092 | 7.28258e-05 | 13.6949 | 1207030 | 0.00242753 | 2.01116e-09
|  |  |  | 1 | 30 | 1200000 | 4533.4 | 4533.4 | 29.9976 | 30.0088 | 7.2635e-05 | 13.4759 | 1187720 | 0.00242117 | 2.0385e-09
|  |  |  | 1 | 30 | 1200000 | 4533.44 | 4533.44 | 29.9987 | 30.0105 | 7.27859e-05 | 13.6824 | 1205920 | 0.0024262 | 2.0119e-09
|  |  |  | 1 | 30 | 1200000 | 4538.45 | 4538.45 | 30.0012 | 30.0121 | 7.26717e-05 | 13.5468 | 1193970 | 0.00242239 | 2.02886e-09
|  |  |  | 1 | 30 | 1200000 | 4541.52 | 4541.52 | 30.0008 | 30.0128 | 7.28035e-05 | 13.7997 | 1216260 | 0.00242678 | 1.99528e-09
|  |  |  | 1 | 30 | 1200000 | 4541.53 | 4541.53 | 30.0008 | 30.0128 | 7.26795e-05 | 13.551 | 1194340 | 0.00242265 | 2.02844e-09
|  |  |  | 1 | 30 | 1200000 | 4546.53 | 4546.53 | 30.0028 | 30.0101 | 7.20113e-05 | 13.5769 | 1196630 | 0.00240038 | 2.00595e-09
|  |  |  | 1 | 30 | 1200000 | 4551.54 | 4551.54 | 29.9971 | 30.0061 | 7.21773e-05 | 13.5171 | 1191360 | 0.00240591 | 2.01947e-09
|  |  |  | 1 | 30 | 1200000 | 4556.55 | 4556.55 | 30.0008 | 30.0116 | 7.27155e-05 | 13.6329 | 1201560 | 0.00242385 | 2.01725e-09
|  |  |  | 1 | 30 | 1200000 | 4561.56 | 4561.56 | 29.999 | 30.0107 | 7.27116e-05 | 13.5593 | 1195080 | 0.00242372 | 2.02809e-09
|  |  |  | 1 | 30 | 1200000 | 4562.55 | 4562.55 | 30.0005 | 30.0031 | 7.29081e-05 | 13.8201 | 1218060 | 0.00243027 | 1.9952e-09
|  |  |  | 1 | 30 | 1200000 | 4562.56 | 4562.56 | 29.9974 | 30.0052 | 7.27999e-05 | 13.5788 | 1196790 | 0.00242666 | 2.02764e-09
|  |  |  | 1 | 30 | 1200000 | 4567.57 | 4567.57 | 30.0006 | 30.0049 | 7.25212e-05 | 13.6184 | 1200280 | 0.00241737 | 2.01401e-09
|  |  |  | 1 | 30 | 1200000 | 4567.67 | 4567.67 | 30.0007 | 30.0035 | 7.27938e-05 | 13.8285 | 1218800 | 0.00242646 | 1.99086e-09
|  |  |  | 1 | 30 | 1200000 | 4567.68 | 4567.68 | 29.9975 | 30.0024 | 7.25245e-05 | 13.5612 | 1195240 | 0.00241748 | 2.02259e-09
|  |  |  | 1 | 30 | 1200000 | 4572.69 | 4572.69 | 29.9998 | 30.0094 | 7.2422e-05 | 13.6463 | 1202740 | 0.00241407 | 2.00713e-09
|  |  |  | 1 | 30 | 1200000 | 4577.69 | 4577.69 | 29.9985 | 30.0079 | 7.23114e-05 | 13.5898 | 1197760 | 0.00241038 | 2.0124e-09
|  |  |  | 1 | 30 | 1200000 | 4582.69 | 4582.69 | 29.9972 | 30.0117 | 7.24e-05 | 13.6049 | 1199090 | 0.00241333 | 2.01263e-09
|  |  |  | 1 | 30 | 1200000 | 4587.7 | 4587.7 | 30.0013 | 30.0127 | 7.24894e-05 | 13.6057 | 1199160 | 0.00241631 | 2.015e-09
|  |  |  | 1 | 30 | 1200000 | 4592.71 | 4592.71 | 30.0008 | 30.0112 | 7.25848e-05 | 13.6427 | 1202420 | 0.00241949 | 2.01219e-09
|  |  |  | 1 | 30 | 1200000 | 4595.24 | 4595.24 | 29.9982 | 30.0082 | 7.24586e-05 | 13.4336 | 1183990 | 0.00241529 | 2.03995e-09
|  |  |  | 1 | 30 | 1200000 | 4595.27 | 4595.27 | 29.9982 | 30.0082 | 7.28103e-05 | 13.6809 | 1205790 | 0.00242701 | 2.0128e-09
|  |  |  | 1 | 30 | 1200000 | 4595.56 | 4595.56 | 30.0001 | 30.0075 | 7.27571e-05 | 13.4751 | 1187650 | 0.00242524 | 2.04205e-09
|  |  |  | 1 | 30 | 1200000 | 4595.61 | 4595.61 | 30.0001 | 30.0075 | 7.29228e-05 | 13.7055 | 1207960 | 0.00243076 | 2.01228e-09
|  |  |  | 1 | 30 | 1200000 | 4595.82 | 4595.82 | 30.0005 | 30.011 | 7.27239e-05 | 13.4855 | 1188570 | 0.00242413 | 2.03954e-09
|  |  |  | 1 | 30 | 1200000 | 4595.89 | 4595.89 | 30.0005 | 30.0115 | 7.2899e-05 | 13.6938 | 1206930 | 0.00242997 | 2.01335e-09
|  |  |  | 1 | 30 | 1200000 | 4596.86 | 4596.86 | 29.9982 | 30.0083 | 7.26097e-05 | 13.4917 | 1189110 | 0.00242032 | 2.03541e-09
|  |  |  | 1 | 30 | 1200000 | 4596.87 | 4596.87 | 29.9982 | 30.0083 | 7.28337e-05 | 13.6981 | 1207310 | 0.00242779 | 2.01091e-09
|  |  |  | 1 | 30 | 1200000 | 4597.5 | 4597.5 | 29.996 | 30.008 | 7.26668e-05 | 13.4897 | 1188940 | 0.00242223 | 2.03731e-09
|  |  |  | 1 | 30 | 1200000 | 4597.57 | 4597.57 | 29.997 | 30.0091 | 7.28505e-05 | 13.6902 | 1206610 | 0.00242835 | 2.01254e-09
|  |  |  | 1 | 30 | 1200000 | 4597.7 | 4597.7 | 29.9983 | 30.0075 | 7.28789e-05 | 13.4775 | 1187870 | 0.0024293 | 2.04509e-09
|  |  |  | 1 | 30 | 1200000 | 4597.71 | 4597.71 | 29.9983 | 30.0075 | 7.29567e-05 | 13.6808 | 1205780 | 0.00243189 | 2.01686e-09
|  |  |  | 1 | 30 | 1200000 | 4602.72 | 4602.72 | 30.0008 | 30.0112 | 7.27769e-05 | 13.555 | 1194690 | 0.0024259 | 2.03056e-09
|  |  |  | 1 | 30 | 1200000 | 4603.02 | 4603.02 | 29.9976 | 30.0071 | 7.32691e-05 | 13.7627 | 1213000 | 0.0024423 | 2.01344e-09
|  |  |  | 1 | 30 | 1200000 | 4603.06 | 4603.06 | 29.9976 | 30.0071 | 7.29474e-05 | 13.5589 | 1195040 | 0.00243158 | 2.03473e-09
|  |  |  | 1 | 30 | 1200000 | 4608.07 | 4608.07 | 30.0003 | 30.0101 | 7.30178e-05 | 13.6073 | 1199300 | 0.00243393 | 2.02945e-09
|  |  |  | 1 | 30 | 1200000 | 4613.08 | 4613.08 | 30.001 | 30.0114 | 7.29594e-05 | 13.6335 | 1201610 | 0.00243198 | 2.02393e-09
|  |  |  | 1 | 30 | 1200000 | 4618.09 | 4618.09 | 30.0021 | 30.0127 | 7.29762e-05 | 13.6244 | 1200810 | 0.00243254 | 2.02574e-09
|  |  |  | 1 | 30 | 1200000 | 4623.09 | 4623.09 | 30.001 | 30.0134 | 7.27313e-05 | 13.4996 | 1189820 | 0.00242438 | 2.03761e-09
|  |  |  | 1 | 30 | 1200000 | 4623.64 | 4623.64 | 30.0008 | 30.0116 | 7.26951e-05 | 13.7047 | 1207890 | 0.00242317 | 2.00612e-09
|  |  |  | 1 | 30 | 1200000 | 4625.55 | 4625.55 | 30.0008 | 30.0102 | 7.25041e-05 | 13.4911 | 1189060 | 0.0024168 | 2.03252e-09
|  |  |  | 1 | 30 | 1200000 | 4625.72 | 4625.72 | 30.0008 | 30.0122 | 7.26469e-05 | 13.6945 | 1206990 | 0.00242156 | 2.00629e-09
|  |  |  | 1 | 30 | 1200000 | 4630.73 | 4630.73 | 29.9979 | 30.0172 | 7.2634e-05 | 13.6353 | 1201770 | 0.00242113 | 2.01464e-09
|  |  |  | 1 | 30 | 1200000 | 4635.73 | 4635.73 | 30.0008 | 30.0078 | 7.22365e-05 | 13.6196 | 1200380 | 0.00240788 | 2.00593e-09
|  |  |  | 1 | 30 | 1200000 | 4640.74 | 4640.74 | 29.9996 | 30.0056 | 7.22877e-05 | 13.577 | 1196630 | 0.00240959 | 2.01365e-09
|  |  |  | 1 | 30 | 1200000 | 4645.75 | 4645.75 | 30.0005 | 30.0114 | 7.2428e-05 | 13.5407 | 1193430 | 0.00241427 | 2.02296e-09
|  |  |  | 1 | 30 | 1200000 | 4650.75 | 4650.75 | 30.0001 | 30.0125 | 7.23106e-05 | 13.6041 | 1199020 | 0.00241035 | 2.01027e-09
|  |  |  | 1 | 30 | 1200000 | 4655.76 | 4655.76 | 29.9984 | 30.0064 | 7.25849e-05 | 13.6416 | 1202320 | 0.0024195 | 2.01235e-09
|  |  |  | 1 | 30 | 1200000 | 4660.77 | 4660.77 | 30.0012 | 30.0113 | 7.29704e-05 | 13.5838 | 1197240 | 0.00243235 | 2.03163e-09
|  |  |  | 1 | 30 | 1200000 | 4663.24 | 4663.24 | 29.9984 | 30.0113 | 7.32026e-05 | 13.788 | 1215230 | 0.00244009 | 2.00793e-09
|  |  |  | 1 | 30 | 1200000 | 4663.27 | 4663.27 | 29.9984 | 30.0113 | 7.29956e-05 | 13.5703 | 1196040 | 0.00243319 | 2.03437e-09
|  |  |  | 1 | 30 | 1200000 | 4668.28 | 4668.28 | 30.0017 | 30.0036 | 7.31735e-05 | 13.5872 | 1197540 | 0.00243912 | 2.03678e-09
|  |  |  | 1 | 30 | 1200000 | 4673.29 | 4673.29 | 30.0005 | 30.0133 | 7.25987e-05 | 13.6853 | 1206180 | 0.00241996 | 2.0063e-09
|  |  |  | 1 | 30 | 1200000 | 4678.29 | 4678.29 | 30.0008 | 30.0052 | 7.25e-05 | 13.5626 | 1195370 | 0.00241667 | 2.02169e-09
|  |  |  | 1 | 30 | 1200000 | 4683.3 | 4683.3 | 30 | 30.0092 | 7.24908e-05 | 13.5804 | 1196930 | 0.00241636 | 2.0188e-09
|  |  |  | 1 | 30 | 1200000 | 4688.3 | 4688.3 | 29.9926 | 30.0058 | 7.23827e-05 | 13.6228 | 1200670 | 0.00241276 | 2.00951e-09
|  |  |  | 1 | 30 | 1200000 | 4693.31 | 4693.31 | 30.0006 | 30.0043 | 7.28738e-05 | 13.7085 | 1208220 | 0.00242913 | 2.0105e-09
|  |  |  | 1 | 30 | 1200000 | 4693.34 | 4693.34 | 30.0006 | 30.0062 | 7.26359e-05 | 13.4616 | 1186460 | 0.0024212 | 2.04069e-09
|  |  |  | 1 | 30 | 1200000 | 4693.37 | 4693.37 | 30.0006 | 30.0062 | 7.29137e-05 | 13.7222 | 1209430 | 0.00243046 | 2.00959e-09
|  |  |  | 1 | 30 | 1200000 | 4693.66 | 4693.66 | 30.0007 | 30.0095 | 7.26982e-05 | 13.509 | 1190640 | 0.00242327 | 2.03528e-09
|  |  |  | 1 | 30 | 1200000 | 4693.73 | 4693.73 | 30.0007 | 30.0103 | 7.29377e-05 | 13.7284 | 1209970 | 0.00243126 | 2.00935e-09
|  |  |  | 1 | 30 | 1200000 | 4693.76 | 4693.76 | 29.9976 | 30.0109 | 7.26901e-05 | 13.5091 | 1190650 | 0.002423 | 2.03503e-09
|  |  |  | 1 | 30 | 1200000 | 4693.79 | 4693.79 | 29.9976 | 30.0109 | 7.28405e-05 | 13.7222 | 1209430 | 0.00242802 | 2.00757e-09
|  |  |  | 1 | 30 | 1200000 | 4693.82 | 4693.82 | 29.9951 | 30.0083 | 7.27383e-05 | 13.5182 | 1191450 | 0.00242461 | 2.035e-09
|  |  |  | 1 | 30 | 1200000 | 4694.25 | 4694.25 | 29.9967 | 30.0021 | 7.27996e-05 | 13.7272 | 1209880 | 0.00242665 | 2.0057e-09
|  |  |  | 1 | 30 | 1200000 | 4694.28 | 4694.28 | 29.9975 | 30.0044 | 7.26667e-05 | 13.4908 | 1189030 | 0.00242222 | 2.03714e-09
|  |  |  | 1 | 30 | 1200000 | 4694.29 | 4694.29 | 29.9975 | 30.0044 | 7.27916e-05 | 13.7241 | 1209600 | 0.00242639 | 2.00595e-09
|  |  |  | 1 | 30 | 1200000 | 4694.32 | 4694.32 | 29.9982 | 30.0062 | 7.28198e-05 | 13.5158 | 1191240 | 0.00242733 | 2.03764e-09
|  |  |  | 1 | 30 | 1200000 | 4694.47 | 4694.47 | 29.9991 | 30.0088 | 7.29534e-05 | 13.738 | 1210830 | 0.00243178 | 2.00837e-09
|  |  |  | 1 | 30 | 1200000 | 4694.48 | 4694.48 | 29.9991 | 30.0088 | 7.28437e-05 | 13.5243 | 1191990 | 0.00242812 | 2.03704e-09
|  |  |  | 1 | 30 | 1200000 | 4694.91 | 4694.91 | 29.9973 | 30.0125 | 7.30355e-05 | 13.7257 | 1209740 | 0.00243452 | 2.01242e-09
|  |  |  | 1 | 30 | 1200000 | 4694.92 | 4694.92 | 29.998 | 30.0096 | 7.29503e-05 | 13.5083 | 1190580 | 0.00243168 | 2.04243e-09
|  |  |  | 1 | 30 | 1200000 | 4694.95 | 4694.95 | 29.998 | 30.0096 | 7.30189e-05 | 13.7315 | 1210250 | 0.00243396 | 2.01112e-09
|  |  |  | 1 | 30 | 1200000 | 4695 | 4695 | 29.9985 | 30.0072 | 7.266e-05 | 13.4667 | 1186910 | 0.002422 | 2.04059e-09
|  |  |  | 1 | 30 | 1200000 | 4695.01 | 4695.01 | 29.9985 | 30.0072 | 7.27944e-05 | 13.6746 | 1205230 | 0.00242648 | 2.01329e-09
|  |  |  | 1 | 30 | 1200000 | 4695.34 | 4695.34 | 29.9987 | 30.0009 | 7.27825e-05 | 13.4571 | 1186060 | 0.00242608 | 2.04549e-09
|  |  |  | 1 | 30 | 1200000 | 4695.35 | 4695.35 | 29.9987 | 30.0009 | 7.29893e-05 | 13.6792 | 1205640 | 0.00243298 | 2.018e-09
|  |  |  | 1 | 30 | 1200000 | 4696.02 | 4696.02 | 29.9991 | 30.011 | 7.30419e-05 | 13.4717 | 1187350 | 0.00243473 | 2.05056e-09
|  |  |  | 1 | 30 | 1200000 | 4696.05 | 4696.05 | 29.9991 | 30.011 | 7.29637e-05 | 13.7005 | 1207520 | 0.00243212 | 2.01415e-09
|  |  |  | 1 | 30 | 1200000 | 4696.14 | 4696.14 | 29.9972 | 30.0119 | 7.28816e-05 | 13.4302 | 1183700 | 0.00242939 | 2.05237e-09
|  |  |  | 1 | 30 | 1200000 | 4696.15 | 4696.15 | 29.9972 | 30.0119 | 7.28049e-05 | 13.6337 | 1201630 | 0.00242683 | 2.01961e-09
|  |  |  | 1 | 30 | 1200000 | 4701.16 | 4701.16 | 30.0005 | 30.0115 | 7.31221e-05 | 13.6331 | 1201580 | 0.0024374 | 2.0285e-09
|  |  |  | 1 | 30 | 1200000 | 4706.17 | 4706.17 | 30.0008 | 30.0137 | 7.27381e-05 | 13.6644 | 1204340 | 0.0024246 | 2.01322e-09
|  |  |  | 1 | 30 | 1200000 | 4711.17 | 4711.17 | 30.002 | 30.0189 | 7.2459e-05 | 13.5677 | 1195810 | 0.0024153 | 2.0198e-09
|  |  |  | 1 | 30 | 1200000 | 4716.18 | 4716.18 | 30.002 | 30.0135 | 7.33245e-05 | 13.6486 | 1202950 | 0.00244415 | 2.0318e-09
|  |  |  | 1 | 30 | 1200000 | 4721.18 | 4721.18 | 30.0018 | 30.0164 | 7.28563e-05 | 13.5878 | 1197590 | 0.00242854 | 2.02786e-09
|  |  |  | 1 | 30 | 1200000 | 4726.19 | 4726.19 | 30.0023 | 30.011 | 7.29176e-05 | 13.6539 | 1203410 | 0.00243059 | 2.01974e-09
|  |  |  | 1 | 30 | 1200000 | 4729.78 | 4729.78 | 30.0028 | 30.0142 | 7.28818e-05 | 13.4269 | 1183410 | 0.00242939 | 2.05288e-09
|  |  |  | 1 | 30 | 1200000 | 4729.79 | 4729.79 | 30.0028 | 30.0142 | 7.30242e-05 | 13.638 | 1202010 | 0.00243414 | 2.02506e-09
|  |  |  | 1 | 30 | 1200000 | 4734.8 | 4734.8 | 30.007 | 30.0144 | 7.30505e-05 | 13.6057 | 1199160 | 0.00243502 | 2.0306e-09
|  |  |  | 1 | 30 | 1200000 | 4739.81 | 4739.81 | 30.0041 | 30.011 | 7.28438e-05 | 13.6639 | 1204290 | 0.00242813 | 2.01623e-09
|  |  |  | 1 | 30 | 1200000 | 4744.81 | 4744.81 | 30.0008 | 30.0105 | 7.27754e-05 | 13.5814 | 1197020 | 0.00242585 | 2.02657e-09
|  |  |  | 1 | 30 | 1200000 | 4748.34 | 4748.34 | 30.0008 | 30.0135 | 7.33066e-05 | 13.8193 | 1217990 | 0.00244355 | 2.00622e-09
|  |  |  | 1 | 30 | 1200000 | 4748.35 | 4748.35 | 30.0008 | 30.0135 | 7.31173e-05 | 13.5738 | 1196350 | 0.00243724 | 2.03723e-09
|  |  |  | 1 | 30 | 1200000 | 4753.36 | 4753.36 | 30.002 | 30.0131 | 7.31385e-05 | 13.6296 | 1201270 | 0.00243795 | 2.02948e-09
|  |  |  | 1 | 30 | 1200000 | 4758.37 | 4758.37 | 30.0005 | 30.012 | 7.27405e-05 | 13.6215 | 1200560 | 0.00242469 | 2.01963e-09
|  |  |  | 1 | 30 | 1200000 | 4763.38 | 4763.38 | 30.0009 | 30.0106 | 7.27066e-05 | 13.6463 | 1202740 | 0.00242355 | 2.01503e-09
|  |  |  | 1 | 30 | 1200000 | 4768.39 | 4768.39 | 29.9997 | 30.0059 | 7.31984e-05 | 13.721 | 1209320 | 0.00243995 | 2.01761e-09
|  |  |  | 1 | 30 | 1200000 | 4768.46 | 4768.46 | 29.9999 | 30.0074 | 7.3066e-05 | 13.4768 | 1187800 | 0.00243553 | 2.05045e-09
|  |  |  | 1 | 30 | 1200000 | 4768.49 | 4768.49 | 30.0001 | 30.0087 | 7.31514e-05 | 13.6898 | 1206580 | 0.00243838 | 2.0209e-09
|  |  |  | 1 | 30 | 1200000 | 4769.08 | 4769.08 | 30 | 30.0115 | 7.30822e-05 | 13.4776 | 1187880 | 0.00243607 | 2.05078e-09
|  |  |  | 1 | 30 | 1200000 | 4769.15 | 4769.15 | 30.0002 | 30.0119 | 7.31173e-05 | 13.7157 | 1208850 | 0.00243724 | 2.01616e-09
|  |  |  | 1 | 30 | 1200000 | 4769.3 | 4769.3 | 30.0004 | 30.0125 | 7.30723e-05 | 13.5086 | 1190600 | 0.00243574 | 2.04581e-09
|  |  |  | 1 | 30 | 1200000 | 4769.91 | 4769.91 | 29.999 | 30.0105 | 7.32396e-05 | 13.7104 | 1208390 | 0.00244132 | 2.0203e-09
|  |  |  | 1 | 30 | 1200000 | 4774.37 | 4774.37 | 30.0008 | 30.0091 | 7.30807e-05 | 13.5041 | 1190200 | 0.00243602 | 2.04673e-09
|  |  |  | 1 | 30 | 1200000 | 4774.48 | 4774.48 | 29.9976 | 30.0107 | 7.32629e-05 | 13.7299 | 1210110 | 0.0024421 | 2.01809e-09
|  |  |  | 1 | 30 | 1200000 | 4774.53 | 4774.53 | 29.9976 | 30.0107 | 7.31044e-05 | 13.5158 | 1191240 | 0.00243681 | 2.04562e-09
|  |  |  | 1 | 30 | 1200000 | 4778.64 | 4778.64 | 29.997 | 30.0053 | 7.3066e-05 | 13.7604 | 1212800 | 0.00243553 | 2.00819e-09
|  |  |  | 1 | 30 | 1200000 | 4778.69 | 4778.69 | 29.997 | 30.0053 | 7.28754e-05 | 13.5381 | 1193200 | 0.00242918 | 2.03585e-09
|  |  |  | 1 | 30 | 1200000 | 4783.29 | 4783.29 | 29.994 | 30.0035 | 7.28931e-05 | 13.7983 | 1216140 | 0.00242977 | 1.99793e-09
|  |  |  | 1 | 30 | 1200000 | 4783.32 | 4783.32 | 29.994 | 30.0035 | 7.26151e-05 | 13.5411 | 1193460 | 0.0024205 | 2.02813e-09
|  |  |  | 1 | 30 | 1200000 | 4787.88 | 4787.88 | 29.9999 | 30.0073 | 7.29925e-05 | 13.7649 | 1213190 | 0.00243308 | 2.00552e-09
|  |  |  | 1 | 30 | 1200000 | 4787.89 | 4787.89 | 29.9999 | 30.0073 | 7.29147e-05 | 13.5627 | 1195380 | 0.00243049 | 2.03324e-09
|  |  |  | 1 | 30 | 1200000 | 4790.24 | 4790.24 | 29.9974 | 30.0064 | 7.32447e-05 | 13.7631 | 1213040 | 0.00244149 | 2.01271e-09
|  |  |  | 1 | 30 | 1200000 | 4790.27 | 4790.27 | 29.9974 | 30.0064 | 7.31637e-05 | 13.4742 | 1187570 | 0.00243879 | 2.0536e-09
|  |  |  | 1 | 30 | 1200000 | 4790.32 | 4790.32 | 29.998 | 30.0078 | 7.32654e-05 | 13.6858 | 1206230 | 0.00244218 | 2.02465e-09
|  |  |  | 1 | 30 | 1200000 | 4795.33 | 4795.33 | 29.9996 | 30.0046 | 7.30257e-05 | 13.6116 | 1199680 | 0.00243419 | 2.02904e-09
|  |  |  | 1 | 30 | 1200000 | 4800.34 | 4800.34 | 30.0001 | 30.0056 | 7.29711e-05 | 13.5717 | 1196170 | 0.00243237 | 2.03347e-09
|  |  |  | 1 | 30 | 1200000 | 4805.34 | 4805.34 | 30.0008 | 30.0069 | 7.24732e-05 | 13.6048 | 1199090 | 0.00241577 | 2.01468e-09
|  |  |  | 1 | 30 | 1200000 | 4810.35 | 4810.35 | 30.001 | 30.0119 | 7.28619e-05 | 13.6317 | 1201460 | 0.00242873 | 2.02149e-09
|  |  |  | 1 | 30 | 1200000 | 4815.36 | 4815.36 | 30.0034 | 30.0135 | 7.32567e-05 | 13.5541 | 1194610 | 0.00244189 | 2.04409e-09
|  |  |  | 1 | 30 | 1200000 | 4820.37 | 4820.37 | 30.0008 | 30.0189 | 7.32842e-05 | 13.6416 | 1202320 | 0.00244281 | 2.03174e-09
|  |  |  | 1 | 30 | 1200000 | 4825.38 | 4825.38 | 30.0014 | 30.0136 | 7.31519e-05 | 13.6799 | 1205710 | 0.0024384 | 2.02238e-09
|  |  |  | 1 | 30 | 1200000 | 4830.39 | 4830.39 | 30.0023 | 30.0136 | 7.29949e-05 | 13.5813 | 1197010 | 0.00243316 | 2.0327e-09
|  |  |  | 1 | 30 | 1200000 | 4835.4 | 4835.4 | 30.002 | 30.0118 | 7.30163e-05 | 13.6337 | 1201630 | 0.00243388 | 2.02548e-09
|  |  |  | 1 | 30 | 1200000 | 4840.41 | 4840.41 | 30.001 | 30.0055 | 7.29436e-05 | 13.6249 | 1200860 | 0.00243145 | 2.02476e-09
|  |  |  | 1 | 30 | 1200000 | 4845.42 | 4845.42 | 29.998 | 30.0104 | 7.32067e-05 | 13.7176 | 1209020 | 0.00244022 | 2.01835e-09
|  |  |  | 1 | 30 | 1200000 | 4845.49 | 4845.49 | 29.9985 | 30.011 | 7.31856e-05 | 13.5167 | 1191320 | 0.00243952 | 2.04775e-09
|  |  |  | 1 | 30 | 1200000 | 4845.52 | 4845.52 | 29.999 | 30.0115 | 7.3165e-05 | 13.7358 | 1210630 | 0.00243883 | 2.01452e-09
|  |  |  | 1 | 30 | 1200000 | 4845.53 | 4845.53 | 29.999 | 30.0115 | 7.31536e-05 | 13.5084 | 1190590 | 0.00243845 | 2.04811e-09
|  |  |  | 1 | 30 | 1200000 | 4845.56 | 4845.56 | 29.999 | 30.0115 | 7.31243e-05 | 13.7353 | 1210590 | 0.00243748 | 2.01347e-09
|  |  |  | 1 | 30 | 1200000 | 4845.57 | 4845.57 | 29.999 | 30.0115 | 7.30884e-05 | 13.5105 | 1190770 | 0.00243628 | 2.04596e-09
|  |  |  | 1 | 30 | 1200000 | 4845.62 | 4845.62 | 29.9993 | 30.0088 | 7.31864e-05 | 13.7882 | 1215250 | 0.00243955 | 2.00744e-09
|  |  |  | 1 | 30 | 1200000 | 4845.63 | 4845.63 | 29.9993 | 30.0088 | 7.30846e-05 | 13.5777 | 1196690 | 0.00243615 | 2.03574e-09
|  |  |  | 1 | 30 | 1200000 | 4850.2 | 4850.2 | 29.9975 | 30.0051 | 7.34213e-05 | 13.8043 | 1216670 | 0.00244738 | 2.01154e-09
|  |  |  | 1 | 30 | 1200000 | 4850.21 | 4850.21 | 29.9975 | 30.0051 | 7.32884e-05 | 13.5679 | 1195830 | 0.00244295 | 2.04289e-09
|  |  |  | 1 | 30 | 1200000 | 4855.22 | 4855.22 | 30.002 | 30.0105 | 7.3224e-05 | 13.6986 | 1207350 | 0.0024408 | 2.02162e-09
|  |  |  | 1 | 30 | 1200000 | 4855.27 | 4855.27 | 30.002 | 30.0105 | 7.32115e-05 | 13.4921 | 1189150 | 0.00244038 | 2.05221e-09
|  |  |  | 1 | 30 | 1200000 | 4855.3 | 4855.3 | 30.0018 | 30.0111 | 7.32293e-05 | 13.7491 | 1211800 | 0.00244098 | 2.01434e-09
|  |  |  | 1 | 30 | 1200000 | 4855.31 | 4855.31 | 30.0018 | 30.0111 | 7.32269e-05 | 13.5062 | 1190390 | 0.0024409 | 2.0505e-09
|  |  |  | 1 | 30 | 1200000 | 4855.34 | 4855.34 | 30.0016 | 30.0116 | 7.33837e-05 | 13.7499 | 1211880 | 0.00244612 | 2.01846e-09
|  |  |  | 1 | 30 | 1200000 | 4855.35 | 4855.35 | 30.0016 | 30.0116 | 7.3234e-05 | 13.5247 | 1192030 | 0.00244113 | 2.04789e-09
|  |  |  | 1 | 30 | 1200000 | 4855.52 | 4855.52 | 30.0012 | 30.0125 | 7.31973e-05 | 13.7386 | 1210870 | 0.00243991 | 2.015e-09
|  |  |  | 1 | 30 | 1200000 | 4855.59 | 4855.59 | 30.0011 | 30.0127 | 7.32499e-05 | 13.53 | 1192490 | 0.00244166 | 2.04754e-09
|  |  |  | 1 | 30 | 1200000 | 4855.62 | 4855.62 | 30.0011 | 30.0127 | 7.33031e-05 | 13.7369 | 1210730 | 0.00244344 | 2.01816e-09
|  |  |  | 1 | 30 | 1200000 | 4855.63 | 4855.63 | 30.0011 | 30.0127 | 7.30874e-05 | 13.5281 | 1192330 | 0.00243625 | 2.04327e-09
|  |  |  | 1 | 30 | 1200000 | 4855.72 | 4855.72 | 30.001 | 30.013 | 7.32548e-05 | 13.7289 | 1210020 | 0.00244183 | 2.01801e-09
|  |  |  | 1 | 30 | 1200000 | 4855.79 | 4855.79 | 30.0009 | 30.0131 | 7.30957e-05 | 13.5258 | 1192120 | 0.00243652 | 2.04386e-09
|  |  |  | 1 | 30 | 1200000 | 4855.88 | 4855.88 | 30.0009 | 30.0132 | 7.32375e-05 | 13.7479 | 1211690 | 0.00244125 | 2.01475e-09
|  |  |  | 1 | 30 | 1200000 | 4855.89 | 4855.89 | 30.0009 | 30.0132 | 7.31865e-05 | 13.5024 | 1190060 | 0.00243955 | 2.04994e-09
|  |  |  | 1 | 30 | 1200000 | 4856.04 | 4856.04 | 30.0008 | 30.0077 | 7.33129e-05 | 13.7093 | 1208290 | 0.00244376 | 2.02249e-09
|  |  |  | 1 | 30 | 1200000 | 4856.05 | 4856.05 | 30.0008 | 30.0077 | 7.31947e-05 | 13.5001 | 1189850 | 0.00243982 | 2.05053e-09
|  |  |  | 1 | 30 | 1200000 | 4856.08 | 4856.08 | 30.0008 | 30.0077 | 7.31902e-05 | 13.7211 | 1209330 | 0.00243967 | 2.01737e-09
|  |  |  | 1 | 30 | 1200000 | 4856.09 | 4856.09 | 30.0008 | 30.0077 | 7.32845e-05 | 13.4943 | 1189340 | 0.00244282 | 2.05393e-09
|  |  |  | 1 | 30 | 1200000 | 4856.14 | 4856.14 | 30.0008 | 30.0057 | 7.32536e-05 | 13.7509 | 1211960 | 0.00244179 | 2.01474e-09
|  |  |  | 1 | 30 | 1200000 | 4856.17 | 4856.17 | 30.0008 | 30.0041 | 7.32331e-05 | 13.5401 | 1193380 | 0.0024411 | 2.04553e-09
|  |  |  | 1 | 30 | 1200000 | 4856.74 | 4856.74 | 30.0039 | 30.0122 | 7.32294e-05 | 13.7469 | 1211610 | 0.00244098 | 2.01467e-09
|  |  |  | 1 | 30 | 1200000 | 4856.75 | 4856.75 | 30.0039 | 30.0122 | 7.31299e-05 | 13.4967 | 1189550 | 0.00243766 | 2.04922e-09
|  |  |  | 1 | 30 | 1200000 | 4856.78 | 4856.78 | 30.0033 | 30.0093 | 7.31577e-05 | 13.7205 | 1209280 | 0.00243859 | 2.01656e-09
|  |  |  | 1 | 30 | 1200000 | 4856.79 | 4856.79 | 30.0033 | 30.0093 | 7.31456e-05 | 13.5063 | 1190400 | 0.00243819 | 2.0482e-09
|  |  |  | 1 | 30 | 1200000 | 4856.82 | 4856.82 | 30.0033 | 30.0093 | 7.33042e-05 | 13.7182 | 1209080 | 0.00244347 | 2.02094e-09
|  |  |  | 1 | 30 | 1200000 | 4856.83 | 4856.83 | 30.0033 | 30.0093 | 7.32438e-05 | 13.4949 | 1189400 | 0.00244146 | 2.05269e-09
|  |  |  | 1 | 30 | 1200000 | 4856.88 | 4856.88 | 30.0024 | 30.0083 | 7.33112e-05 | 13.7379 | 1210810 | 0.00244371 | 2.01824e-09
|  |  |  | 1 | 30 | 1200000 | 4856.91 | 4856.91 | 30.0024 | 30.0083 | 7.31795e-05 | 13.4816 | 1188230 | 0.00243932 | 2.05291e-09
|  |  |  | 1 | 30 | 1200000 | 4856.94 | 4856.94 | 30.0024 | 30.0083 | 7.32155e-05 | 13.7053 | 1207940 | 0.00244052 | 2.02039e-09
|  |  |  | 1 | 30 | 1200000 | 4857.05 | 4857.05 | 30.0018 | 30.0102 | 7.33014e-05 | 13.483 | 1188350 | 0.00244338 | 2.05612e-09
|  |  |  | 1 | 30 | 1200000 | 4857.08 | 4857.08 | 30.0016 | 30.0108 | 7.32401e-05 | 13.7016 | 1207620 | 0.00244134 | 2.02161e-09
|  |  |  | 1 | 30 | 1200000 | 4857.13 | 4857.13 | 30.0014 | 30.0114 | 7.33248e-05 | 13.5002 | 1189870 | 0.00244416 | 2.05415e-09
|  |  |  | 1 | 30 | 1200000 | 4857.2 | 4857.2 | 30.0013 | 30.0118 | 7.33128e-05 | 13.7104 | 1208390 | 0.00244376 | 2.02233e-09
|  |  |  | 1 | 30 | 1200000 | 4857.21 | 4857.21 | 30.0013 | 30.0118 | 7.32197e-05 | 13.4909 | 1189040 | 0.00244066 | 2.05262e-09
|  |  |  | 1 | 30 | 1200000 | 4857.26 | 4857.26 | 30.0012 | 30.0121 | 7.32789e-05 | 13.734 | 1210470 | 0.00244263 | 2.01792e-09
|  |  |  | 1 | 30 | 1200000 | 4857.27 | 4857.27 | 30.0012 | 30.0121 | 7.31946e-05 | 13.5023 | 1190050 | 0.00243982 | 2.05019e-09
|  |  |  | 1 | 30 | 1200000 | 4857.3 | 4857.3 | 30.0012 | 30.0121 | 7.32881e-05 | 13.7152 | 1208810 | 0.00244294 | 2.02094e-09
|  |  |  | 1 | 30 | 1200000 | 4857.43 | 4857.43 | 30.001 | 30.0126 | 7.30814e-05 | 13.4919 | 1189140 | 0.00243605 | 2.04858e-09
|  |  |  | 1 | 30 | 1200000 | 4857.46 | 4857.46 | 30.001 | 30.0128 | 7.3289e-05 | 13.7009 | 1207550 | 0.00244297 | 2.02308e-09
|  |  |  | 1 | 30 | 1200000 | 4857.61 | 4857.61 | 30.0009 | 30.0106 | 7.3195e-05 | 13.4957 | 1189460 | 0.00243983 | 2.0512e-09
|  |  |  | 1 | 30 | 1200000 | 4857.64 | 4857.64 | 30.0008 | 30.0112 | 7.31821e-05 | 13.7201 | 1209250 | 0.0024394 | 2.01729e-09
|  |  |  | 1 | 30 | 1200000 | 4857.67 | 4857.67 | 30.0008 | 30.0112 | 7.32356e-05 | 13.4961 | 1189500 | 0.00244119 | 2.05227e-09
|  |  |  | 1 | 30 | 1200000 | 4857.7 | 4857.7 | 30.0008 | 30.0112 | 7.31971e-05 | 13.743 | 1211260 | 0.0024399 | 2.01435e-09
|  |  |  | 1 | 30 | 1200000 | 4857.71 | 4857.71 | 30.0008 | 30.0112 | 7.33085e-05 | 13.5016 | 1189990 | 0.00244362 | 2.05348e-09
|  |  |  | 1 | 30 | 1200000 | 4857.74 | 4857.74 | 30.0008 | 30.0117 | 7.32471e-05 | 13.7213 | 1209350 | 0.00244157 | 2.01891e-09
|  |  |  | 1 | 30 | 1200000 | 4857.75 | 4857.75 | 30.0008 | 30.0117 | 7.3269e-05 | 13.4813 | 1188200 | 0.0024423 | 2.05546e-09
|  |  |  | 1 | 30 | 1200000 | 4857.78 | 4857.78 | 30.0008 | 30.012 | 7.32946e-05 | 13.7437 | 1211320 | 0.00244315 | 2.01693e-09
|  |  |  | 1 | 30 | 1200000 | 4857.79 | 4857.79 | 30.0008 | 30.012 | 7.32994e-05 | 13.5193 | 1191550 | 0.00244331 | 2.05054e-09
|  |  |  | 1 | 30 | 1200000 | 4857.82 | 4857.82 | 30.0008 | 30.012 | 7.31653e-05 | 13.7303 | 1210140 | 0.00243884 | 2.01533e-09
|  |  |  | 1 | 30 | 1200000 | 4857.83 | 4857.83 | 30.0008 | 30.012 | 7.31693e-05 | 13.5181 | 1191440 | 0.00243898 | 2.04709e-09
|  |  |  | 1 | 30 | 1200000 | 4857.86 | 4857.86 | 30.0008 | 30.0123 | 7.32623e-05 | 13.7398 | 1210980 | 0.00244208 | 2.01662e-09
|  |  |  | 1 | 30 | 1200000 | 4857.87 | 4857.87 | 30.0008 | 30.0123 | 7.31853e-05 | 13.5233 | 1191900 | 0.00243951 | 2.04674e-09
|  |  |  | 1 | 30 | 1200000 | 4858.06 | 4858.06 | 30.0008 | 30.0129 | 7.32207e-05 | 13.7569 | 1212490 | 0.00244069 | 2.01296e-09
|  |  |  | 1 | 30 | 1200000 | 4858.07 | 4858.07 | 30.0008 | 30.0129 | 7.32494e-05 | 13.5399 | 1193360 | 0.00244165 | 2.04602e-09
|  |  |  | 1 | 30 | 1200000 | 4858.8 | 4858.8 | 30.0008 | 30.0103 | 7.3384e-05 | 13.7455 | 1211490 | 0.00244613 | 2.01911e-09
|  |  |  | 1 | 30 | 1200000 | 4858.81 | 4858.81 | 30.0008 | 30.0103 | 7.3168e-05 | 13.5412 | 1193470 | 0.00243893 | 2.04356e-09
|  |  |  | 1 | 30 | 1200000 | 4859.7 | 4859.7 | 30.0037 | 30.013 | 7.33027e-05 | 13.7446 | 1211410 | 0.00244342 | 2.01701e-09
|  |  |  | 1 | 30 | 1200000 | 4859.71 | 4859.71 | 30.0037 | 30.013 | 7.32745e-05 | 13.5274 | 1192260 | 0.00244248 | 2.04861e-09
|  |  |  | 1 | 30 | 1200000 | 4859.76 | 4859.76 | 30.0031 | 30.0131 | 7.31561e-05 | 13.7491 | 1211800 | 0.00243854 | 2.01232e-09
|  |  |  | 1 | 30 | 1200000 | 4859.77 | 4859.77 | 30.0031 | 30.0131 | 7.31689e-05 | 13.5258 | 1192120 | 0.00243896 | 2.04591e-09
|  |  |  | 1 | 30 | 1200000 | 4859.98 | 4859.98 | 30.0017 | 30.0133 | 7.32385e-05 | 13.7302 | 1210140 | 0.00244128 | 2.01736e-09
|  |  |  | 1 | 30 | 1200000 | 4860.01 | 4860.01 | 30.0017 | 30.0133 | 7.32278e-05 | 13.4907 | 1189030 | 0.00244093 | 2.05287e-09
|  |  |  | 1 | 30 | 1200000 | 4860.04 | 4860.04 | 30.0047 | 30.0134 | 7.32809e-05 | 13.6999 | 1207460 | 0.0024427 | 2.023e-09
|  |  |  | 1 | 30 | 1200000 | 4860.19 | 4860.19 | 30.0033 | 30.0134 | 7.3188e-05 | 13.4749 | 1187630 | 0.0024396 | 2.05417e-09
|  |  |  | 1 | 30 | 1200000 | 4860.22 | 4860.22 | 30.0028 | 30.0134 | 7.32055e-05 | 13.7374 | 1210770 | 0.00244018 | 2.0154e-09
|  |  |  | 1 | 30 | 1200000 | 4860.25 | 4860.25 | 30.0028 | 30.0134 | 7.31869e-05 | 13.4947 | 1189380 | 0.00243956 | 2.05112e-09
|  |  |  | 1 | 30 | 1200000 | 4860.28 | 4860.28 | 30.0024 | 30.0134 | 7.32155e-05 | 13.7064 | 1208040 | 0.00244052 | 2.02023e-09
|  |  |  | 1 | 30 | 1200000 | 4860.65 | 4860.65 | 30.0012 | 30.011 | 7.31567e-05 | 13.4545 | 1185840 | 0.00243856 | 2.0564e-09
|  |  |  | 1 | 30 | 1200000 | 4860.68 | 4860.68 | 30.0011 | 30.0115 | 7.31483e-05 | 13.7438 | 1211330 | 0.00243828 | 2.01289e-09
|  |  |  | 1 | 30 | 1200000 | 4860.73 | 4860.73 | 30.0011 | 30.0115 | 7.30883e-05 | 13.5127 | 1190970 | 0.00243628 | 2.04563e-09
|  |  |  | 1 | 30 | 1200000 | 4860.8 | 4860.8 | 30.0041 | 30.0122 | 7.31901e-05 | 13.7233 | 1209530 | 0.00243967 | 2.01704e-09
|  |  |  | 1 | 30 | 1200000 | 4860.81 | 4860.81 | 30.0041 | 30.0122 | 7.32672e-05 | 13.5121 | 1190910 | 0.00244224 | 2.05073e-09
|  |  |  | 1 | 30 | 1200000 | 4861.04 | 4861.04 | 30.0021 | 30.0098 | 7.3231e-05 | 13.7183 | 1209080 | 0.00244103 | 2.01891e-09
|  |  |  | 1 | 30 | 1200000 | 4861.09 | 4861.09 | 30.0021 | 30.0098 | 7.31942e-05 | 13.5089 | 1190630 | 0.00243981 | 2.04918e-09
|  |  |  | 1 | 30 | 1200000 | 4861.12 | 4861.12 | 30.0019 | 30.0074 | 7.31006e-05 | 13.7247 | 1209650 | 0.00243669 | 2.01437e-09
|  |  |  | 1 | 30 | 1200000 | 4861.13 | 4861.13 | 30.0019 | 30.0074 | 7.31611e-05 | 13.5193 | 1191550 | 0.0024387 | 2.04667e-09
|  |  |  | 1 | 30 | 1200000 | 4861.32 | 4861.32 | 30.0013 | 30.0104 | 7.33688e-05 | 13.726 | 1209770 | 0.00244563 | 2.02157e-09
|  |  |  | 1 | 30 | 1200000 | 4861.39 | 4861.39 | 30.0012 | 30.0079 | 7.32439e-05 | 13.4938 | 1189300 | 0.00244146 | 2.05286e-09
|  |  |  | 1 | 30 | 1200000 | 4861.42 | 4861.42 | 30.0011 | 30.0058 | 7.30366e-05 | 13.7059 | 1208000 | 0.00243455 | 2.01536e-09
|  |  |  | 1 | 30 | 1200000 | 4861.67 | 4861.67 | 30.0045 | 30.0058 | 7.30422e-05 | 13.4662 | 1186870 | 0.00243474 | 2.0514e-09
|  |  |  | 1 | 30 | 1200000 | 4861.7 | 4861.7 | 30.0045 | 30.0058 | 7.33284e-05 | 13.7222 | 1209430 | 0.00244428 | 2.02101e-09
|  |  |  | 1 | 30 | 1200000 | 4861.81 | 4861.81 | 30.0032 | 30.0054 | 7.30635e-05 | 13.5208 | 1191680 | 0.00243545 | 2.04371e-09
|  |  |  | 1 | 30 | 1200000 | 4861.88 | 4861.88 | 30.0023 | 30.0058 | 7.31735e-05 | 13.7291 | 1210040 | 0.00243912 | 2.01574e-09
|  |  |  | 1 | 30 | 1200000 | 4861.91 | 4861.91 | 30.0023 | 30.0058 | 7.2961e-05 | 13.4631 | 1186590 | 0.00243203 | 2.0496e-09
|  |  |  | 1 | 30 | 1200000 | 4861.94 | 4861.94 | 30.0023 | 30.0058 | 7.32253e-05 | 13.6766 | 1205410 | 0.00244084 | 2.02491e-09
|  |  |  | 1 | 30 | 1200000 | 4862.03 | 4862.03 | 30.0017 | 30.0086 | 7.3034e-05 | 13.4674 | 1186970 | 0.00243447 | 2.05098e-09
|  |  |  | 1 | 30 | 1200000 | 4862.06 | 4862.06 | 30.0017 | 30.0086 | 7.33035e-05 | 13.7303 | 1210150 | 0.00244345 | 2.01914e-09
|  |  |  | 1 | 30 | 1200000 | 4862.07 | 4862.07 | 30.0017 | 30.0086 | 7.32827e-05 | 13.5262 | 1192150 | 0.00244276 | 2.04903e-09
|  |  |  | 1 | 30 | 1200000 | 4862.28 | 4862.28 | 30.0011 | 30.0119 | 7.32628e-05 | 13.731 | 1210200 | 0.00244209 | 2.01792e-09
|  |  |  | 1 | 30 | 1200000 | 4862.29 | 4862.29 | 30.0011 | 30.0119 | 7.32424e-05 | 13.5191 | 1191530 | 0.00244141 | 2.04897e-09
|  |  |  | 1 | 30 | 1200000 | 4862.52 | 4862.52 | 30.004 | 30.0103 | 7.32942e-05 | 13.7514 | 1212000 | 0.00244314 | 2.01579e-09
|  |  |  | 1 | 30 | 1200000 | 4862.53 | 4862.53 | 30.004 | 30.0103 | 7.32579e-05 | 13.5331 | 1192770 | 0.00244193 | 2.04728e-09
|  |  |  | 1 | 30 | 1200000 | 4862.66 | 4862.66 | 30.0029 | 30.0083 | 7.31794e-05 | 13.7686 | 1213520 | 0.00243931 | 2.01012e-09
|  |  |  | 1 | 30 | 1200000 | 4862.67 | 4862.67 | 30.0029 | 30.0083 | 7.31774e-05 | 13.519 | 1191520 | 0.00243925 | 2.04717e-09
|  |  |  | 1 | 30 | 1200000 | 4862.92 | 4862.92 | 30.0016 | 30.0052 | 7.3304e-05 | 13.7215 | 1209370 | 0.00244347 | 2.02045e-09
|  |  |  | 1 | 30 | 1200000 | 4862.99 | 4862.99 | 30.0014 | 30.0069 | 7.32591e-05 | 13.5122 | 1190930 | 0.00244197 | 2.05048e-09
|  |  |  | 1 | 30 | 1200000 | 4863.1 | 4863.1 | 30.0012 | 30.0124 | 7.31815e-05 | 13.7311 | 1210220 | 0.00243938 | 2.01566e-09
|  |  |  | 1 | 30 | 1200000 | 4863.11 | 4863.11 | 30.0012 | 30.0124 | 7.32508e-05 | 13.5146 | 1191130 | 0.00244169 | 2.0499e-09
|  |  |  | 1 | 30 | 1200000 | 4863.2 | 4863.2 | 30.001 | 30.0128 | 7.32864e-05 | 13.7449 | 1211430 | 0.00244288 | 2.01653e-09
|  |  |  | 1 | 30 | 1200000 | 4863.21 | 4863.21 | 30.001 | 30.0128 | 7.30955e-05 | 13.5291 | 1192410 | 0.00243652 | 2.04335e-09
|  |  |  | 1 | 30 | 1200000 | 4863.9 | 4863.9 | 30.0008 | 30.007 | 7.32792e-05 | 13.7296 | 1210080 | 0.00244264 | 2.01857e-09
|  |  |  | 1 | 30 | 1200000 | 4863.91 | 4863.91 | 30.0008 | 30.007 | 7.32105e-05 | 13.5086 | 1190610 | 0.00244035 | 2.04967e-09
|  |  |  | 1 | 30 | 1200000 | 4863.94 | 4863.94 | 30.0008 | 30.0083 | 7.31982e-05 | 13.7243 | 1209610 | 0.00243994 | 2.01712e-09
|  |  |  | 1 | 30 | 1200000 | 4864.03 | 4864.03 | 30.0008 | 30.0093 | 7.31868e-05 | 13.4969 | 1189570 | 0.00243956 | 2.05079e-09
|  |  |  | 1 | 30 | 1200000 | 4864.06 | 4864.06 | 30.0008 | 30.0101 | 7.31906e-05 | 13.7134 | 1208660 | 0.00243969 | 2.01851e-09
|  |  |  | 1 | 30 | 1200000 | 4864.39 | 4864.39 | 30.0008 | 30.0067 | 7.31069e-05 | 13.4729 | 1187450 | 0.0024369 | 2.0522e-09
|  |  |  | 1 | 30 | 1200000 | 4864.42 | 4864.42 | 30.0008 | 30.0081 | 7.31248e-05 | 13.7265 | 1209810 | 0.00243749 | 2.01477e-09
|  |  |  | 1 | 30 | 1200000 | 4864.49 | 4864.49 | 30.0008 | 30.0092 | 7.30876e-05 | 13.5248 | 1192040 | 0.00243625 | 2.04378e-09
|  |  |  | 1 | 30 | 1200000 | 4864.66 | 4864.66 | 30.0008 | 30.0093 | 7.319e-05 | 13.7255 | 1209720 | 0.00243967 | 2.01672e-09
|  |  |  | 1 | 30 | 1200000 | 4864.69 | 4864.69 | 30.0008 | 30.0101 | 7.30569e-05 | 13.4934 | 1189270 | 0.00243523 | 2.04767e-09
|  |  |  | 1 | 30 | 1200000 | 4864.72 | 4864.72 | 30.0008 | 30.0108 | 7.31586e-05 | 13.7051 | 1207920 | 0.00243862 | 2.01885e-09
|  |  |  | 1 | 30 | 1200000 | 4864.77 | 4864.77 | 30.0008 | 30.0108 | 7.33087e-05 | 13.4983 | 1189690 | 0.00244362 | 2.05399e-09
|  |  |  | 1 | 30 | 1200000 | 4864.86 | 4864.86 | 30.0008 | 30.0061 | 7.31493e-05 | 13.7261 | 1209780 | 0.00243831 | 2.0155e-09
|  |  |  | 1 | 30 | 1200000 | 4864.89 | 4864.89 | 30.0008 | 30.0061 | 7.30243e-05 | 13.4939 | 1189310 | 0.00243414 | 2.04668e-09
|  |  |  | 1 | 30 | 1200000 | 4864.9 | 4864.9 | 30.0008 | 30.0061 | 7.3123e-05 | 13.7595 | 1212720 | 0.00243743 | 2.00989e-09
|  |  |  | 1 | 30 | 1200000 | 4864.93 | 4864.93 | 30.0008 | 30.0076 | 7.30903e-05 | 13.4775 | 1187860 | 0.00243634 | 2.05103e-09
|  |  |  | 1 | 30 | 1200000 | 4864.98 | 4864.98 | 30.0008 | 30.0088 | 7.32313e-05 | 13.7128 | 1208600 | 0.00244105 | 2.01973e-09
|  |  |  | 1 | 30 | 1200000 | 4865.01 | 4865.01 | 30.0008 | 30.0088 | 7.3121e-05 | 13.51 | 1190730 | 0.00243737 | 2.04695e-09
|  |  |  | 1 | 30 | 1200000 | 4865.04 | 4865.04 | 30.0008 | 30.0066 | 7.31984e-05 | 13.7199 | 1209230 | 0.00243995 | 2.01778e-09
|  |  |  | 1 | 30 | 1200000 | 4865.07 | 4865.07 | 30.0008 | 30.0066 | 7.31373e-05 | 13.5087 | 1190610 | 0.00243791 | 2.04762e-09
|  |  |  | 1 | 30 | 1200000 | 4865.12 | 4865.12 | 30.0008 | 30.0048 | 7.32619e-05 | 13.7475 | 1211660 | 0.00244206 | 2.01547e-09
|  |  |  | 1 | 30 | 1200000 | 4865.15 | 4865.15 | 30.0008 | 30.0048 | 7.31611e-05 | 13.5193 | 1191550 | 0.0024387 | 2.04667e-09
|  |  |  | 1 | 30 | 1200000 | 4865.5 | 4865.5 | 30.0008 | 30.0112 | 7.3173e-05 | 13.7379 | 1210810 | 0.0024391 | 2.01443e-09
|  |  |  | 1 | 30 | 1200000 | 4865.51 | 4865.51 | 30.0008 | 30.0112 | 7.3211e-05 | 13.5009 | 1189930 | 0.00244037 | 2.05085e-09
|  |  |  | 1 | 30 | 1200000 | 4865.64 | 4865.64 | 30.0008 | 30.0103 | 7.31908e-05 | 13.7112 | 1208460 | 0.00243969 | 2.01884e-09
|  |  |  | 1 | 30 | 1200000 | 4865.65 | 4865.65 | 30.0008 | 30.0103 | 7.3147e-05 | 13.4821 | 1188270 | 0.00243823 | 2.05192e-09
|  |  |  | 1 | 30 | 1200000 | 4865.68 | 4865.68 | 29.9976 | 30.0078 | 7.31402e-05 | 13.7417 | 1211150 | 0.00243801 | 2.01297e-09
|  |  |  | 1 | 30 | 1200000 | 4865.71 | 4865.71 | 29.9976 | 30.0078 | 7.32838e-05 | 13.5075 | 1190500 | 0.00244279 | 2.0519e-09
|  |  |  | 1 | 30 | 1200000 | 4865.8 | 4865.8 | 29.9987 | 30.0042 | 7.32227e-05 | 13.7228 | 1209480 | 0.00244076 | 2.01802e-09
|  |  |  | 1 | 30 | 1200000 | 4865.85 | 4865.85 | 29.9987 | 30.0042 | 7.31938e-05 | 13.5166 | 1191310 | 0.00243979 | 2.048e-09
|  |  |  | 1 | 30 | 1200000 | 4865.94 | 4865.94 | 29.9995 | 30.0075 | 7.31475e-05 | 13.757 | 1212490 | 0.00243825 | 2.01094e-09
|  |  |  | 1 | 30 | 1200000 | 4865.95 | 4865.95 | 29.9995 | 30.0075 | 7.32095e-05 | 13.5262 | 1192160 | 0.00244032 | 2.04698e-09
|  |  |  | 1 | 30 | 1200000 | 4866 | 4866 | 29.9997 | 30.0056 | 7.31491e-05 | 13.7294 | 1210070 | 0.0024383 | 2.01501e-09
|  |  |  | 1 | 30 | 1200000 | 4866.03 | 4866.03 | 29.9997 | 30.0056 | 7.3137e-05 | 13.5142 | 1191090 | 0.0024379 | 2.04677e-09
|  |  |  | 1 | 30 | 1200000 | 4866.14 | 4866.14 | 30.0001 | 30.0059 | 7.31889e-05 | 13.7431 | 1211270 | 0.00243963 | 2.0141e-09
|  |  |  | 1 | 30 | 1200000 | 4866.15 | 4866.15 | 30.0001 | 30.0059 | 7.31043e-05 | 13.518 | 1191430 | 0.00243681 | 2.04528e-09
|  |  |  | 1 | 30 | 1200000 | 4866.36 | 4866.36 | 30.0005 | 30.0104 | 7.319e-05 | 13.7244 | 1209630 | 0.00243967 | 2.01688e-09
|  |  |  | 1 | 30 | 1200000 | 4866.37 | 4866.37 | 30.0005 | 30.0104 | 7.33155e-05 | 13.5213 | 1191720 | 0.00244385 | 2.05069e-09
|  |  |  | 1 | 30 | 1200000 | 4866.86 | 4866.86 | 30.0043 | 30.0066 | 7.32226e-05 | 13.7239 | 1209580 | 0.00244075 | 2.01785e-09
|  |  |  | 1 | 30 | 1200000 | 4866.95 | 4866.95 | 30.003 | 30.0034 | 7.30978e-05 | 13.4895 | 1188920 | 0.00243659 | 2.04942e-09
|  |  |  | 1 | 30 | 1200000 | 4866.96 | 4866.96 | 30.003 | 30.0034 | 7.32558e-05 | 13.7113 | 1208470 | 0.00244186 | 2.02062e-09
|  |  |  | 1 | 30 | 1200000 | 4867.09 | 4867.09 | 30.0022 | 30.007 | 7.32443e-05 | 13.4872 | 1188720 | 0.00244148 | 2.05387e-09
|  |  |  | 1 | 30 | 1200000 | 4867.12 | 4867.12 | 30.0019 | 30.0052 | 7.31027e-05 | 13.6873 | 1206350 | 0.00243676 | 2.01993e-09
|  |  |  | 1 | 30 | 1200000 | 4867.79 | 4867.79 | 30.0009 | 30.0095 | 7.30174e-05 | 13.4732 | 1187480 | 0.00243391 | 2.04964e-09
|  |  |  | 1 | 30 | 1200000 | 4867.84 | 4867.84 | 30.0008 | 30.0103 | 7.31672e-05 | 13.6973 | 1207230 | 0.00243891 | 2.02024e-09
|  |  |  | 1 | 30 | 1200000 | 4868.03 | 4868.03 | 30.0008 | 30.0119 | 7.31543e-05 | 13.4963 | 1189520 | 0.00243848 | 2.04997e-09
|  |  |  | 1 | 30 | 1200000 | 4868.1 | 4868.1 | 30.0008 | 30.0122 | 7.31669e-05 | 13.7017 | 1207620 | 0.0024389 | 2.01959e-09
|  |  |  | 1 | 30 | 1200000 | 4868.17 | 4868.17 | 30.0008 | 30.0124 | 7.31874e-05 | 13.487 | 1188700 | 0.00243958 | 2.05231e-09
|  |  |  | 1 | 30 | 1200000 | 4868.2 | 4868.2 | 30.0008 | 30.0127 | 7.31413e-05 | 13.7241 | 1209600 | 0.00243804 | 2.01558e-09
|  |  |  | 1 | 30 | 1200000 | 4868.23 | 4868.23 | 30.0008 | 30.0127 | 7.30744e-05 | 13.4723 | 1187400 | 0.00243581 | 2.05138e-09
|  |  |  | 1 | 30 | 1200000 | 4868.26 | 4868.26 | 30.0008 | 30.0128 | 7.32496e-05 | 13.6784 | 1205570 | 0.00244165 | 2.02531e-09
|  |  |  | 1 | 30 | 1200000 | 4868.95 | 4868.95 | 30.0008 | 30.008 | 7.31964e-05 | 13.4704 | 1187230 | 0.00243988 | 2.0551e-09
|  |  |  | 1 | 30 | 1200000 | 4868.98 | 4868.98 | 30.0008 | 30.0091 | 7.32062e-05 | 13.7264 | 1209800 | 0.00244021 | 2.01704e-09
|  |  |  | 1 | 30 | 1200000 | 4869.03 | 4869.03 | 30.0008 | 30.0091 | 7.32833e-05 | 13.5152 | 1191180 | 0.00244278 | 2.05072e-09
|  |  |  | 1 | 30 | 1200000 | 4869.06 | 4869.06 | 30.0008 | 30.01 | 7.31324e-05 | 13.7374 | 1210770 | 0.00243775 | 2.01338e-09
|  |  |  | 1 | 30 | 1200000 | 4869.07 | 4869.07 | 30.0008 | 30.01 | 7.32019e-05 | 13.5164 | 1191300 | 0.00244006 | 2.04824e-09
|  |  |  | 1 | 30 | 1200000 | 4869.24 | 4869.24 | 30.0008 | 30.0092 | 7.33123e-05 | 13.7192 | 1209170 | 0.00244374 | 2.02102e-09
|  |  |  | 1 | 30 | 1200000 | 4869.25 | 4869.25 | 30.0008 | 30.0092 | 7.33092e-05 | 13.4895 | 1188920 | 0.00244364 | 2.05535e-09
|  |  |  | 1 | 30 | 1200000 | 4869.28 | 4869.28 | 30.0008 | 30.0069 | 7.3265e-05 | 13.6924 | 1206810 | 0.00244217 | 2.02366e-09
|  |  |  | 1 | 30 | 1200000 | 4870.11 | 4870.11 | 29.9989 | 30.0122 | 7.32522e-05 | 13.4904 | 1189000 | 0.00244174 | 2.05361e-09
|  |  |  | 1 | 30 | 1200000 | 4870.2 | 4870.2 | 29.9996 | 30.0095 | 7.32809e-05 | 13.6999 | 1207460 | 0.0024427 | 2.023e-09
|  |  |  | 1 | 30 | 1200000 | 4870.39 | 4870.39 | 30 | 30.0053 | 7.32533e-05 | 13.4706 | 1187250 | 0.00244178 | 2.05666e-09
|  |  |  | 1 | 30 | 1200000 | 4870.42 | 4870.42 | 30.0002 | 30.0038 | 7.32079e-05 | 13.6966 | 1207180 | 0.00244026 | 2.02146e-09
|  |  |  | 1 | 30 | 1200000 | 4870.61 | 4870.61 | 30.0004 | 30.0029 | 7.32855e-05 | 13.4766 | 1187790 | 0.00244285 | 2.05664e-09
|  |  |  | 1 | 30 | 1200000 | 4870.64 | 4870.64 | 30.0005 | 30.0018 | 7.33145e-05 | 13.6807 | 1205770 | 0.00244382 | 2.02677e-09
|  |  |  | 1 | 30 | 1200000 | 4871.31 | 4871.31 | 30.0007 | 30.0025 | 7.33027e-05 | 13.4599 | 1186310 | 0.00244342 | 2.05968e-09
|  |  |  | 1 | 30 | 1200000 | 4871.34 | 4871.34 | 30.0007 | 30.0025 | 7.33206e-05 | 13.7169 | 1208960 | 0.00244402 | 2.02159e-09
|  |  |  | 1 | 30 | 1200000 | 4871.39 | 4871.39 | 30.0007 | 30.0047 | 7.3259e-05 | 13.5133 | 1191020 | 0.00244197 | 2.05031e-09
|  |  |  | 1 | 30 | 1200000 | 4871.4 | 4871.4 | 29.9976 | 30.0065 | 7.31978e-05 | 13.7309 | 1210200 | 0.00243993 | 2.01614e-09
|  |  |  | 1 | 30 | 1200000 | 4871.45 | 4871.45 | 29.9976 | 30.0065 | 7.29453e-05 | 13.4545 | 1185840 | 0.00243151 | 2.05046e-09
|  |  |  | 1 | 30 | 1200000 | 4871.48 | 4871.48 | 29.9951 | 30.0079 | 7.33474e-05 | 13.6747 | 1205240 | 0.00244491 | 2.02857e-09
|  |  |  | 1 | 30 | 1200000 | 4876.48 | 4876.48 | 30.0005 | 30.0034 | 7.33951e-05 | 13.6937 | 1206920 | 0.0024465 | 2.02706e-09
|  |  |  | 1 | 30 | 1200000 | 4876.75 | 4876.75 | 29.9965 | 30.0048 | 7.33742e-05 | 13.4895 | 1188930 | 0.00244581 | 2.05716e-09
|  |  |  | 1 | 30 | 1200000 | 4876.86 | 4876.86 | 29.9981 | 30.0023 | 7.3533e-05 | 13.6981 | 1207310 | 0.0024511 | 2.03022e-09
|  |  |  | 1 | 30 | 1200000 | 4881.87 | 4881.87 | 29.9947 | 30.0068 | 7.34987e-05 | 13.5876 | 1197570 | 0.00244996 | 2.04577e-09
|  |  |  | 1 | 30 | 1200000 | 4886.88 | 4886.88 | 29.9938 | 30.0033 | 7.3504e-05 | 13.637 | 1201920 | 0.00245013 | 2.03851e-09
|  |  |  | 1 | 30 | 1200000 | 4891.89 | 4891.89 | 29.9967 | 30.0085 | 7.35287e-05 | 13.6322 | 1201500 | 0.00245096 | 2.03991e-09
|  |  |  | 1 | 30 | 1200000 | 4896.89 | 4896.89 | 29.9998 | 30.0125 | 7.35115e-05 | 13.6479 | 1202880 | 0.00245038 | 2.03709e-09
|  |  |  | 1 | 30 | 1200000 | 4901.9 | 4901.9 | 29.9993 | 30.0062 | 7.34603e-05 | 13.6905 | 1206630 | 0.00244868 | 2.02934e-09
|  |  |  | 1 | 30 | 1200000 | 4902.03 | 4902.03 | 29.9998 | 30.0088 | 7.33748e-05 | 13.4796 | 1188050 | 0.00244583 | 2.05869e-09
|  |  |  | 1 | 30 | 1200000 | 4902.04 | 4902.04 | 30 | 30.0098 | 7.3305e-05 | 13.705 | 1207920 | 0.0024435 | 2.02291e-09
|  |  |  | 1 | 30 | 1200000 | 4902.11 | 4902.11 | 30 | 30.0098 | 7.32609e-05 | 13.4803 | 1188110 | 0.00244203 | 2.05539e-09
|  |  |  | 1 | 30 | 1200000 | 4902.14 | 4902.14 | 30.0001 | 30.0105 | 7.33216e-05 | 13.6982 | 1207310 | 0.00244405 | 2.02438e-09
|  |  |  | 1 | 30 | 1200000 | 4902.49 | 4902.49 | 29.9977 | 30.0034 | 7.34074e-05 | 13.4791 | 1188010 | 0.00244691 | 2.05968e-09
|  |  |  | 1 | 30 | 1200000 | 4902.52 | 4902.52 | 29.9952 | 30.0054 | 7.33784e-05 | 13.7006 | 1207520 | 0.00244595 | 2.02559e-09
|  |  |  | 1 | 30 | 1200000 | 4902.81 | 4902.81 | 29.9964 | 30.0063 | 7.33005e-05 | 13.4984 | 1189710 | 0.00244335 | 2.05374e-09
|  |  |  | 1 | 30 | 1200000 | 4902.84 | 4902.84 | 29.9964 | 30.0063 | 7.33619e-05 | 13.7052 | 1207930 | 0.0024454 | 2.02445e-09
|  |  |  | 1 | 30 | 1200000 | 4902.89 | 4902.89 | 29.9973 | 30.0078 | 7.3431e-05 | 13.4931 | 1189230 | 0.0024477 | 2.05821e-09
|  |  |  | 1 | 30 | 1200000 | 4902.96 | 4902.96 | 29.998 | 30.0089 | 7.33606e-05 | 13.7283 | 1209970 | 0.00244535 | 2.021e-09
|  |  |  | 1 | 30 | 1200000 | 4903.01 | 4903.01 | 29.9985 | 30.0067 | 7.33588e-05 | 13.4744 | 1187590 | 0.00244529 | 2.05904e-09
|  |  |  | 1 | 30 | 1200000 | 4903.06 | 4903.06 | 29.999 | 30.008 | 7.34525e-05 | 13.6851 | 1206160 | 0.00244842 | 2.02993e-09
|  |  |  | 1 | 30 | 1200000 | 4903.91 | 4903.91 | 29.9973 | 30.0132 | 7.32283e-05 | 13.4819 | 1188260 | 0.00244094 | 2.05423e-09
|  |  |  | 1 | 30 | 1200000 | 4903.96 | 4903.96 | 29.998 | 30.0133 | 7.3312e-05 | 13.7247 | 1209650 | 0.00244373 | 2.0202e-09
|  |  |  | 1 | 30 | 1200000 | 4903.99 | 4903.99 | 29.998 | 30.0133 | 7.33153e-05 | 13.5246 | 1192010 | 0.00244384 | 2.05019e-09
|  |  |  | 1 | 30 | 1200000 | 4904.22 | 4904.22 | 29.9976 | 30.0118 | 7.33115e-05 | 13.7335 | 1210430 | 0.00244372 | 2.01889e-09
|  |  |  | 1 | 30 | 1200000 | 4904.25 | 4904.25 | 29.9982 | 30.0121 | 7.30648e-05 | 13.4966 | 1189550 | 0.00243549 | 2.04741e-09
|  |  |  | 1 | 30 | 1200000 | 4904.38 | 4904.38 | 29.9991 | 30.0101 | 7.33858e-05 | 13.7136 | 1208680 | 0.00244619 | 2.02386e-09
|  |  |  | 1 | 30 | 1200000 | 4904.45 | 4904.45 | 29.9995 | 30.0108 | 7.32594e-05 | 13.5078 | 1190540 | 0.00244198 | 2.05116e-09
|  |  |  | 1 | 30 | 1200000 | 4904.58 | 4904.58 | 29.9999 | 30.0092 | 7.34429e-05 | 13.7105 | 1208400 | 0.0024481 | 2.02589e-09
|  |  |  | 1 | 30 | 1200000 | 4904.81 | 4904.81 | 29.9948 | 30.0056 | 7.29831e-05 | 13.5045 | 1190240 | 0.00243277 | 2.04393e-09
|  |  |  | 1 | 30 | 1200000 | 4904.84 | 4904.84 | 29.9928 | 30.004 | 7.33691e-05 | 13.7205 | 1209280 | 0.00244564 | 2.02239e-09
|  |  |  | 1 | 30 | 1200000 | 4904.91 | 4904.91 | 29.9944 | 30.0059 | 7.3341e-05 | 13.5022 | 1190040 | 0.0024447 | 2.05431e-09
|  |  |  | 1 | 30 | 1200000 | 4904.94 | 4904.94 | 29.9944 | 30.0059 | 7.32397e-05 | 13.7082 | 1208200 | 0.00244132 | 2.02063e-09
|  |  |  | 1 | 30 | 1200000 | 4905.17 | 4905.17 | 29.9981 | 30.0104 | 7.31549e-05 | 13.4853 | 1188550 | 0.0024385 | 2.05166e-09
|  |  |  | 1 | 30 | 1200000 | 4905.2 | 4905.2 | 29.9987 | 30.011 | 7.33531e-05 | 13.7175 | 1209010 | 0.0024451 | 2.0224e-09
|  |  |  | 1 | 30 | 1200000 | 4905.21 | 4905.21 | 29.9987 | 30.011 | 7.32358e-05 | 13.4939 | 1189310 | 0.00244119 | 2.05261e-09
|  |  |  | 1 | 30 | 1200000 | 4905.24 | 4905.24 | 29.9991 | 30.0084 | 7.33045e-05 | 13.7138 | 1208690 | 0.00244348 | 2.02159e-09
|  |  |  | 1 | 30 | 1200000 | 4905.31 | 4905.31 | 29.9991 | 30.0084 | 7.33747e-05 | 13.4807 | 1188150 | 0.00244582 | 2.05852e-09
|  |  |  | 1 | 30 | 1200000 | 4905.34 | 4905.34 | 29.9994 | 30.0062 | 7.31912e-05 | 13.7035 | 1207780 | 0.00243971 | 2.01999e-09
|  |  |  | 1 | 30 | 1200000 | 4905.41 | 4905.41 | 29.9997 | 30.0077 | 7.3309e-05 | 13.4928 | 1189210 | 0.00244363 | 2.05484e-09
|  |  |  | 1 | 30 | 1200000 | 4905.44 | 4905.44 | 29.9999 | 30.0057 | 7.31499e-05 | 13.7151 | 1208810 | 0.00243833 | 2.01713e-09
|  |  |  | 1 | 30 | 1200000 | 4905.47 | 4905.47 | 29.9999 | 30.0057 | 7.33005e-05 | 13.4995 | 1189800 | 0.00244335 | 2.05358e-09
|  |  |  | 1 | 30 | 1200000 | 4905.5 | 4905.5 | 30.0001 | 30.0073 | 7.31336e-05 | 13.7165 | 1208930 | 0.00243779 | 2.01648e-09
|  |  |  | 1 | 30 | 1200000 | 4905.51 | 4905.51 | 30.0001 | 30.0073 | 7.32201e-05 | 13.4832 | 1188360 | 0.00244067 | 2.05381e-09
|  |  |  | 1 | 30 | 1200000 | 4905.56 | 4905.56 | 30.0002 | 30.0085 | 7.32804e-05 | 13.7087 | 1208240 | 0.00244268 | 2.02168e-09
|  |  |  | 1 | 30 | 1200000 | 4905.85 | 4905.85 | 30.0006 | 30.0119 | 7.33336e-05 | 13.4891 | 1188880 | 0.00244445 | 2.05609e-09
|  |  |  | 1 | 30 | 1200000 | 4905.88 | 4905.88 | 30.0006 | 30.0119 | 7.33129e-05 | 13.7093 | 1208290 | 0.00244376 | 2.02249e-09
|  |  |  | 1 | 30 | 1200000 | 4906.07 | 4906.07 | 30.0007 | 30.0106 | 7.3042e-05 | 13.4695 | 1187160 | 0.00243473 | 2.05089e-09
|  |  |  | 1 | 30 | 1200000 | 4906.1 | 4906.1 | 30.0007 | 30.0112 | 7.32808e-05 | 13.701 | 1207560 | 0.00244269 | 2.02283e-09
|  |  |  | 1 | 30 | 1200000 | 4906.29 | 4906.29 | 30.0007 | 30.0123 | 7.29849e-05 | 13.4726 | 1187430 | 0.00243283 | 2.04882e-09
|  |  |  | 1 | 30 | 1200000 | 4906.3 | 4906.3 | 30.0007 | 30.0123 | 7.3225e-05 | 13.6821 | 1205890 | 0.00244083 | 2.02408e-09
|  |  |  | 1 | 30 | 1200000 | 4906.51 | 4906.51 | 30.0007 | 30.0072 | 7.30667e-05 | 13.4636 | 1186640 | 0.00243556 | 2.05249e-09
|  |  |  | 1 | 30 | 1200000 | 4906.54 | 4906.54 | 30.0007 | 30.0085 | 7.33062e-05 | 13.683 | 1205980 | 0.00244354 | 2.02619e-09
|  |  |  | 1 | 30 | 1200000 | 4906.71 | 4906.71 | 30.0007 | 30.0109 | 7.31067e-05 | 13.4762 | 1187750 | 0.00243689 | 2.05169e-09
|  |  |  | 1 | 30 | 1200000 | 4906.74 | 4906.74 | 30.0007 | 30.0109 | 7.31825e-05 | 13.7135 | 1208670 | 0.00243942 | 2.01827e-09
|  |  |  | 1 | 30 | 1200000 | 4906.91 | 4906.91 | 30.0008 | 30.0122 | 7.29993e-05 | 13.5053 | 1190320 | 0.00243331 | 2.04425e-09
|  |  |  | 1 | 30 | 1200000 | 4906.94 | 4906.94 | 30.0008 | 30.0124 | 7.32962e-05 | 13.7161 | 1208900 | 0.00244321 | 2.02102e-09
|  |  |  | 1 | 30 | 1200000 | 4907.01 | 4907.01 | 30.0008 | 30.0126 | 7.31309e-05 | 13.4791 | 1188000 | 0.0024377 | 2.05193e-09
|  |  |  | 1 | 30 | 1200000 | 4907.04 | 4907.04 | 30.0008 | 30.0097 | 7.33288e-05 | 13.7145 | 1208750 | 0.00244429 | 2.02216e-09
|  |  |  | 1 | 30 | 1200000 | 4907.07 | 4907.07 | 30.0008 | 30.0097 | 7.31469e-05 | 13.4832 | 1188370 | 0.00243823 | 2.05175e-09
|  |  |  | 1 | 30 | 1200000 | 4907.1 | 4907.1 | 30.0008 | 30.0097 | 7.31499e-05 | 13.7151 | 1208810 | 0.00243833 | 2.01713e-09
|  |  |  | 1 | 30 | 1200000 | 4907.25 | 4907.25 | 30.0008 | 30.0115 | 7.30725e-05 | 13.5042 | 1190220 | 0.00243575 | 2.04648e-09
|  |  |  | 1 | 30 | 1200000 | 4907.44 | 4907.44 | 30.0008 | 30.0127 | 7.31666e-05 | 13.7072 | 1208110 | 0.00243889 | 2.01877e-09
|  |  |  | 1 | 30 | 1200000 | 4907.49 | 4907.49 | 30.0008 | 30.0127 | 7.31481e-05 | 13.4634 | 1186620 | 0.00243827 | 2.0548e-09
|  |  |  | 1 | 30 | 1200000 | 4907.52 | 4907.52 | 30.0008 | 30.0128 | 7.33544e-05 | 13.6932 | 1206880 | 0.00244515 | 2.02601e-09
|  |  |  | 1 | 30 | 1200000 | 4908.75 | 4908.75 | 30.0008 | 30.0074 | 7.29041e-05 | 13.4639 | 1186670 | 0.00243014 | 2.04786e-09
|  |  |  | 1 | 30 | 1200000 | 4908.78 | 4908.78 | 30.0008 | 30.0054 | 7.32073e-05 | 13.7065 | 1208050 | 0.00244024 | 2.01998e-09
|  |  |  | 1 | 30 | 1200000 | 4909.41 | 4909.41 | 30.0008 | 30.0126 | 7.29749e-05 | 13.5046 | 1190250 | 0.0024325 | 2.04368e-09
|  |  |  | 1 | 30 | 1200000 | 4911.88 | 4911.88 | 30.0026 | 30.0123 | 7.32234e-05 | 13.7096 | 1208320 | 0.00244078 | 2.01998e-09
|  |  |  | 1 | 30 | 1200000 | 4916.88 | 4916.88 | 30.0024 | 30.0135 | 7.31722e-05 | 13.6104 | 1199570 | 0.00243907 | 2.03328e-09
|  |  |  | 1 | 30 | 1200000 | 4921.89 | 4921.89 | 30.0013 | 30.0139 | 7.29617e-05 | 13.5939 | 1198120 | 0.00243206 | 2.02989e-09
|  |  |  | 1 | 30 | 1200000 | 4926.9 | 4926.9 | 30.0008 | 30.0135 | 7.31327e-05 | 13.5901 | 1197790 | 0.00243776 | 2.03522e-09
|  |  |  | 1 | 30 | 1200000 | 4931.91 | 4931.91 | 30.0008 | 30.0101 | 7.27753e-05 | 13.5836 | 1197220 | 0.00242584 | 2.02624e-09
|  |  |  | 1 | 30 | 1200000 | 4936.92 | 4936.92 | 30.0011 | 30.0128 | 7.33149e-05 | 13.673 | 1205090 | 0.00244383 | 2.02792e-09
|  |  |  | 1 | 30 | 1200000 | 4939.05 | 4939.05 | 30.0028 | 30.0095 | 7.31733e-05 | 13.4487 | 1185330 | 0.00243911 | 2.05775e-09
|  |  |  | 1 | 30 | 1200000 | 4939.06 | 4939.06 | 30.0028 | 30.0095 | 7.32835e-05 | 13.6548 | 1203490 | 0.00244278 | 2.02975e-09
|  |  |  | 1 | 30 | 1200000 | 4944.07 | 4944.07 | 30.0008 | 30.0102 | 7.34522e-05 | 13.5477 | 1194050 | 0.00244841 | 2.05051e-09
|  |  |  | 1 | 30 | 1200000 | 4944.64 | 4944.64 | 30.0041 | 30.0131 | 7.35867e-05 | 13.7545 | 1212270 | 0.00245289 | 2.02338e-09
|  |  |  | 1 | 30 | 1200000 | 4944.67 | 4944.67 | 30.0041 | 30.0131 | 7.33871e-05 | 13.5487 | 1194140 | 0.00244624 | 2.04853e-09
|  |  |  | 1 | 30 | 1200000 | 4947.58 | 4947.58 | 30.0008 | 30.0128 | 7.37818e-05 | 13.7569 | 1212490 | 0.00245939 | 2.02839e-09
|  |  |  | 1 | 30 | 1200000 | 4947.73 | 4947.73 | 30.0008 | 30.01 | 7.35659e-05 | 13.5503 | 1194280 | 0.0024522 | 2.05329e-09
|  |  |  | 1 | 30 | 1200000 | 4952.74 | 4952.74 | 30.0009 | 30.0114 | 7.35778e-05 | 13.626 | 1200950 | 0.00245259 | 2.04221e-09
|  |  |  | 1 | 30 | 1200000 | 4957.75 | 4957.75 | 29.9998 | 30.0068 | 7.34926e-05 | 13.5525 | 1194480 | 0.00244975 | 2.0509e-09
|  |  |  | 1 | 30 | 1200000 | 4958.56 | 4958.56 | 30.0005 | 30.0091 | 7.37235e-05 | 13.7798 | 1214510 | 0.00245745 | 2.02342e-09
|  |  |  | 1 | 30 | 1200000 | 4958.59 | 4958.59 | 30.0005 | 30.0091 | 7.34039e-05 | 13.5396 | 1193340 | 0.0024468 | 2.05037e-09
|  |  |  | 1 | 30 | 1200000 | 4959.32 | 4959.32 | 29.9984 | 30.0024 | 7.38461e-05 | 13.7691 | 1213560 | 0.00246154 | 2.02836e-09
|  |  |  | 1 | 30 | 1200000 | 4959.37 | 4959.37 | 29.9984 | 30.0024 | 7.35583e-05 | 13.5405 | 1193420 | 0.00245194 | 2.05456e-09
|  |  |  | 1 | 30 | 1200000 | 4960.44 | 4960.44 | 30.0006 | 30.0058 | 7.38228e-05 | 13.7507 | 1211950 | 0.00246076 | 2.03042e-09
|  |  |  | 1 | 30 | 1200000 | 4960.49 | 4960.49 | 30.0007 | 30.0073 | 7.35173e-05 | 13.5467 | 1193960 | 0.00245058 | 2.05248e-09
|  |  |  | 1 | 30 | 1200000 | 4965.5 | 4965.5 | 29.9922 | 30.0044 | 7.37646e-05 | 13.6296 | 1201270 | 0.00245882 | 2.04685e-09
|  |  |  | 1 | 30 | 1200000 | 4970.51 | 4970.51 | 30.0007 | 30.0057 | 7.34624e-05 | 13.6531 | 1203340 | 0.00244875 | 2.03496e-09
|  |  |  | 1 | 30 | 1200000 | 4975.51 | 4975.51 | 30.0008 | 30.0109 | 7.31974e-05 | 13.5957 | 1198280 | 0.00243991 | 2.03618e-09
|  |  |  | 1 | 30 | 1200000 | 4980.52 | 4980.52 | 30.0008 | 30.0027 | 7.30346e-05 | 13.5982 | 1198500 | 0.00243449 | 2.03127e-09
|  |  |  | 1 | 30 | 1200000 | 4985.53 | 4985.53 | 30.0039 | 30.009 | 7.32862e-05 | 13.6064 | 1199220 | 0.00244287 | 2.03705e-09
|  |  |  | 1 | 30 | 1200000 | 4987.94 | 4987.94 | 29.9974 | 30.0087 | 7.35245e-05 | 13.8478 | 1220500 | 0.00245082 | 2.00804e-09
|  |  |  | 1 | 30 | 1200000 | 4987.97 | 4987.97 | 29.9949 | 30.0065 | 7.30853e-05 | 13.5655 | 1195620 | 0.00243618 | 2.03758e-09
|  |  |  | 1 | 30 | 1200000 | 4990.58 | 4990.58 | 29.9977 | 30.0012 | 7.33326e-05 | 13.7903 | 1215440 | 0.00244442 | 2.01115e-09
|  |  |  | 1 | 30 | 1200000 | 4990.62 | 4990.62 | 29.9977 | 30.0012 | 7.30219e-05 | 13.5369 | 1193100 | 0.00243406 | 2.04012e-09
|  |  |  | 1 | 30 | 1200000 | 4995.63 | 4995.63 | 29.9981 | 30.0093 | 7.34934e-05 | 13.6812 | 1205810 | 0.00244978 | 2.03164e-09
|  |  |  | 1 | 30 | 1200000 | 4997.02 | 4997.02 | 30.0007 | 30.0081 | 7.32204e-05 | 13.4777 | 1187880 | 0.00244068 | 2.05466e-09
|  |  |  | 1 | 30 | 1200000 | 4997.05 | 4997.05 | 30.0007 | 30.0081 | 7.34034e-05 | 13.6903 | 1206620 | 0.00244678 | 2.0278e-09
|  |  |  | 1 | 30 | 1200000 | 4997.38 | 4997.38 | 29.9931 | 30.0121 | 7.3293e-05 | 13.4886 | 1188840 | 0.0024431 | 2.05502e-09
|  |  |  | 1 | 30 | 1200000 | 4997.41 | 4997.41 | 29.9946 | 30.0124 | 7.34192e-05 | 13.6977 | 1207270 | 0.00244731 | 2.02714e-09
|  |  |  | 1 | 30 | 1200000 | 4997.72 | 4997.72 | 29.9962 | 30.0106 | 7.35205e-05 | 13.4916 | 1189110 | 0.00245068 | 2.06094e-09
|  |  |  | 1 | 30 | 1200000 | 4997.75 | 4997.75 | 29.9962 | 30.0106 | 7.33541e-05 | 13.6987 | 1207360 | 0.00244514 | 2.02519e-09
|  |  |  | 1 | 30 | 1200000 | 4997.94 | 4997.94 | 29.9984 | 30.012 | 7.32805e-05 | 13.4218 | 1182950 | 0.00244268 | 2.06491e-09
|  |  |  | 1 | 30 | 1200000 | 4997.95 | 4997.95 | 29.9984 | 30.012 | 7.34397e-05 | 13.6237 | 1200750 | 0.00244799 | 2.03871e-09
|  |  |  | 1 | 30 | 1200000 | 5002.96 | 5002.96 | 30.0012 | 30.0119 | 7.36715e-05 | 13.553 | 1194520 | 0.00245572 | 2.05582e-09
|  |  |  | 1 | 30 | 1200000 | 5007.97 | 5007.97 | 30.0008 | 30.0129 | 7.35818e-05 | 13.5566 | 1194840 | 0.00245273 | 2.05277e-09
|  |  |  | 1 | 30 | 1200000 | 5012.98 | 5012.98 | 30.0008 | 30.0109 | 7.33824e-05 | 13.6301 | 1201320 | 0.00244608 | 2.03617e-09
|  |  |  | 1 | 30 | 1200000 | 5017.98 | 5017.98 | 30.0008 | 30.0081 | 7.32791e-05 | 13.5889 | 1197680 | 0.00244264 | 2.03947e-09
|  |  |  | 1 | 30 | 1200000 | 5022.99 | 5022.99 | 29.9987 | 30.0115 | 7.33674e-05 | 13.6095 | 1199500 | 0.00244558 | 2.03884e-09
|  |  |  | 1 | 30 | 1200000 | 5025.44 | 5025.44 | 29.9976 | 30.0037 | 7.35751e-05 | 13.8151 | 1217620 | 0.0024525 | 2.01418e-09
|  |  |  | 1 | 30 | 1200000 | 5025.45 | 5025.45 | 29.9976 | 30.0037 | 7.34664e-05 | 13.5837 | 1197230 | 0.00244888 | 2.04546e-09
|  |  |  | 1 | 30 | 1200000 | 5030.45 | 5030.45 | 30.0008 | 30.0086 | 7.35676e-05 | 13.5206 | 1191660 | 0.00245225 | 2.05785e-09
|  |  |  | 1 | 30 | 1200000 | 5030.98 | 5030.98 | 30.0024 | 30.0128 | 7.39364e-05 | 13.7545 | 1212270 | 0.00246455 | 2.033e-09
|  |  |  | 1 | 30 | 1200000 | 5031.05 | 5031.05 | 30.002 | 30.013 | 7.36314e-05 | 13.5427 | 1193610 | 0.00245438 | 2.05627e-09
|  |  |  | 1 | 30 | 1200000 | 5031.46 | 5031.46 | 30.001 | 30.0124 | 7.37817e-05 | 13.758 | 1212580 | 0.00245939 | 2.02822e-09
|  |  |  | 1 | 30 | 1200000 | 5031.49 | 5031.49 | 30.001 | 30.0124 | 7.3688e-05 | 13.5484 | 1194110 | 0.00245627 | 2.05698e-09
|  |  |  | 1 | 30 | 1200000 | 5032.62 | 5032.62 | 30.0026 | 30.0132 | 7.38867e-05 | 13.7706 | 1213700 | 0.00246289 | 2.02924e-09
|  |  |  | 1 | 30 | 1200000 | 5032.65 | 5032.65 | 30.0022 | 30.0133 | 7.35405e-05 | 13.5683 | 1195870 | 0.00245135 | 2.04985e-09
|  |  |  | 1 | 30 | 1200000 | 5037.66 | 5037.66 | 30.0019 | 30.0058 | 7.3774e-05 | 13.6075 | 1199320 | 0.00245913 | 2.05044e-09
|  |  |  | 1 | 30 | 1200000 | 5042.67 | 5042.67 | 30.0008 | 30.0115 | 7.33987e-05 | 13.6299 | 1201290 | 0.00244662 | 2.03666e-09
|  |  |  | 1 | 30 | 1200000 | 5047.67 | 5047.67 | 30.0019 | 30.0132 | 7.31345e-05 | 13.5582 | 1194970 | 0.00243782 | 2.04006e-09
|  |  |  | 1 | 30 | 1200000 | 5052.67 | 5052.67 | 30.0007 | 30.013 | 7.31169e-05 | 13.5815 | 1197030 | 0.00243723 | 2.03606e-09
|  |  |  | 1 | 30 | 1200000 | 5057.68 | 5057.68 | 30.0007 | 30.0125 | 7.29184e-05 | 13.6396 | 1202150 | 0.00243061 | 2.02188e-09
|  |  |  | 1 | 30 | 1200000 | 5062.68 | 5062.68 | 30.0007 | 30.0078 | 7.30994e-05 | 13.6027 | 1198900 | 0.00243665 | 2.03241e-09
|  |  |  | 1 | 30 | 1200000 | 5067.69 | 5067.69 | 30.0019 | 30.0133 | 7.35249e-05 | 13.6983 | 1207320 | 0.00245083 | 2.02998e-09
|  |  |  | 1 | 30 | 1200000 | 5067.74 | 5067.74 | 30.0019 | 30.0133 | 7.33904e-05 | 13.4915 | 1189100 | 0.00244635 | 2.05731e-09
|  |  |  | 1 | 30 | 1200000 | 5067.75 | 5067.75 | 30.0019 | 30.0133 | 7.33537e-05 | 13.7064 | 1208040 | 0.00244512 | 2.02404e-09
|  |  |  | 1 | 30 | 1200000 | 5068.02 | 5068.02 | 30.0011 | 30.0103 | 7.34144e-05 | 13.4988 | 1189740 | 0.00244715 | 2.05687e-09
|  |  |  | 1 | 30 | 1200000 | 5068.05 | 5068.05 | 30.0011 | 30.0078 | 7.37032e-05 | 13.7098 | 1208330 | 0.00245677 | 2.03319e-09
|  |  |  | 1 | 30 | 1200000 | 5068.12 | 5068.12 | 30.001 | 30.0058 | 7.34707e-05 | 13.5089 | 1190630 | 0.00244902 | 2.05691e-09
|  |  |  | 1 | 30 | 1200000 | 5068.19 | 5068.19 | 30.0009 | 30.0042 | 7.34103e-05 | 13.7122 | 1208550 | 0.00244701 | 2.02476e-09
|  |  |  | 1 | 30 | 1200000 | 5068.36 | 5068.36 | 29.9988 | 30.0067 | 7.33986e-05 | 13.4903 | 1188990 | 0.00244662 | 2.05773e-09
|  |  |  | 1 | 30 | 1200000 | 5068.39 | 5068.39 | 29.9988 | 30.0067 | 7.36042e-05 | 13.7344 | 1210510 | 0.00245347 | 2.02682e-09
|  |  |  | 1 | 30 | 1200000 | 5068.42 | 5068.42 | 29.9992 | 30.0081 | 7.34864e-05 | 13.5186 | 1191480 | 0.00244955 | 2.05588e-09
|  |  |  | 1 | 30 | 1200000 | 5068.77 | 5068.77 | 30.002 | 30.0121 | 7.35558e-05 | 13.7275 | 1209890 | 0.00245186 | 2.02651e-09
|  |  |  | 1 | 30 | 1200000 | 5068.86 | 5068.86 | 30.0017 | 30.0124 | 7.34628e-05 | 13.5046 | 1190260 | 0.00244876 | 2.05734e-09
|  |  |  | 1 | 30 | 1200000 | 5068.89 | 5068.89 | 30.0015 | 30.0126 | 7.3564e-05 | 13.7262 | 1209790 | 0.00245213 | 2.02691e-09
|  |  |  | 1 | 30 | 1200000 | 5068.92 | 5068.92 | 30.0014 | 30.0128 | 7.35192e-05 | 13.5137 | 1191050 | 0.00245064 | 2.05755e-09
|  |  |  | 1 | 30 | 1200000 | 5068.95 | 5068.95 | 30.0014 | 30.0128 | 7.35321e-05 | 13.7146 | 1208760 | 0.00245107 | 2.02775e-09
|  |  |  | 1 | 30 | 1200000 | 5068.96 | 5068.96 | 30.0014 | 30.0128 | 7.36105e-05 | 13.4825 | 1188310 | 0.00245368 | 2.06486e-09
|  |  |  | 1 | 30 | 1200000 | 5068.99 | 5068.99 | 30.0014 | 30.0128 | 7.34397e-05 | 13.7667 | 1213350 | 0.00244799 | 2.01755e-09
|  |  |  | 1 | 30 | 1200000 | 5069 | 5069 | 30.0013 | 30.0129 | 7.35428e-05 | 13.5276 | 1192280 | 0.00245143 | 2.05609e-09
|  |  |  | 1 | 30 | 1200000 | 5069.37 | 5069.37 | 30.0009 | 30.0086 | 7.3604e-05 | 13.7377 | 1210800 | 0.00245347 | 2.02632e-09
|  |  |  | 1 | 30 | 1200000 | 5069.38 | 5069.38 | 30.0009 | 30.0086 | 7.35019e-05 | 13.5326 | 1192720 | 0.00245006 | 2.05418e-09
|  |  |  | 1 | 30 | 1200000 | 5070.21 | 5070.21 | 30 | 30.0122 | 7.35636e-05 | 13.7328 | 1210370 | 0.00245212 | 2.02593e-09
|  |  |  | 1 | 30 | 1200000 | 5070.26 | 5070.26 | 30.0001 | 30.0125 | 7.35272e-05 | 13.5157 | 1191230 | 0.00245091 | 2.05746e-09
|  |  |  | 1 | 30 | 1200000 | 5070.29 | 5070.29 | 30.0001 | 30.0125 | 7.3532e-05 | 13.7168 | 1208960 | 0.00245107 | 2.02742e-09
|  |  |  | 1 | 30 | 1200000 | 5070.3 | 5070.3 | 30.0001 | 30.0125 | 7.36348e-05 | 13.4844 | 1188470 | 0.00245449 | 2.06526e-09
|  |  |  | 1 | 30 | 1200000 | 5070.33 | 5070.33 | 30.0003 | 30.0127 | 7.36785e-05 | 13.7145 | 1208760 | 0.00245595 | 2.0318e-09
|  |  |  | 1 | 30 | 1200000 | 5070.34 | 5070.34 | 30.0003 | 30.0127 | 7.35609e-05 | 13.4954 | 1189440 | 0.00245203 | 2.0615e-09
|  |  |  | 1 | 30 | 1200000 | 5070.37 | 5070.37 | 30.0004 | 30.0129 | 7.36869e-05 | 13.71 | 1208360 | 0.00245623 | 2.0327e-09
|  |  |  | 1 | 30 | 1200000 | 5070.4 | 5070.4 | 30.0004 | 30.013 | 7.36187e-05 | 13.4813 | 1188200 | 0.00245396 | 2.06527e-09
|  |  |  | 1 | 30 | 1200000 | 5070.43 | 5070.43 | 30.0004 | 30.013 | 7.36138e-05 | 13.709 | 1208260 | 0.00245379 | 2.03084e-09
|  |  |  | 1 | 30 | 1200000 | 5070.58 | 5070.58 | 30.0006 | 30.0132 | 7.3601e-05 | 13.5058 | 1190360 | 0.00245337 | 2.06104e-09
|  |  |  | 1 | 30 | 1200000 | 5070.63 | 5070.63 | 30.0006 | 30.0132 | 7.36288e-05 | 13.7296 | 1210080 | 0.00245429 | 2.0282e-09
|  |  |  | 1 | 30 | 1200000 | 5070.66 | 5070.66 | 30.0006 | 30.0101 | 7.36572e-05 | 13.5181 | 1191440 | 0.00245524 | 2.06073e-09
|  |  |  | 1 | 30 | 1200000 | 5070.69 | 5070.69 | 30.0006 | 30.0101 | 7.36121e-05 | 13.7387 | 1210880 | 0.00245374 | 2.0264e-09
|  |  |  | 1 | 30 | 1200000 | 5070.7 | 5070.7 | 30.0006 | 30.0101 | 7.38199e-05 | 13.5166 | 1191310 | 0.00246066 | 2.06551e-09
|  |  |  | 1 | 30 | 1200000 | 5070.75 | 5070.75 | 30.0007 | 30.0108 | 7.36619e-05 | 13.7203 | 1209260 | 0.0024554 | 2.03049e-09
|  |  |  | 1 | 30 | 1200000 | 5070.76 | 5070.76 | 30.0007 | 30.0082 | 7.37641e-05 | 13.4966 | 1189550 | 0.0024588 | 2.06701e-09
|  |  |  | 1 | 30 | 1200000 | 5070.81 | 5070.81 | 30.0007 | 30.0082 | 7.37849e-05 | 13.703 | 1207740 | 0.0024595 | 2.03645e-09
|  |  |  | 1 | 30 | 1200000 | 5070.98 | 5070.98 | 30.0007 | 30.0108 | 7.36024e-05 | 13.4805 | 1188120 | 0.00245341 | 2.06495e-09
|  |  |  | 1 | 30 | 1200000 | 5071.01 | 5071.01 | 30.0007 | 30.0113 | 7.36463e-05 | 13.7084 | 1208220 | 0.00245488 | 2.03182e-09
|  |  |  | 1 | 30 | 1200000 | 5071.1 | 5071.1 | 29.9976 | 30.0118 | 7.35051e-05 | 13.4765 | 1187780 | 0.00245017 | 2.06282e-09
|  |  |  | 1 | 30 | 1200000 | 5071.13 | 5071.13 | 29.9982 | 30.0121 | 7.35563e-05 | 13.7187 | 1209120 | 0.00245188 | 2.02782e-09
|  |  |  | 1 | 30 | 1200000 | 5071.34 | 5071.34 | 29.9995 | 30.0071 | 7.34788e-05 | 13.5099 | 1190720 | 0.00244929 | 2.05699e-09
|  |  |  | 1 | 30 | 1200000 | 5071.49 | 5071.49 | 29.9944 | 30.0057 | 7.38224e-05 | 13.7573 | 1212530 | 0.00246075 | 2.02943e-09
|  |  |  | 1 | 30 | 1200000 | 5071.52 | 5071.52 | 29.9944 | 30.0057 | 7.35928e-05 | 13.5059 | 1190370 | 0.0024531 | 2.06079e-09
|  |  |  | 1 | 30 | 1200000 | 5071.55 | 5071.55 | 29.9944 | 30.0057 | 7.37758e-05 | 13.7185 | 1209100 | 0.00245919 | 2.0339e-09
|  |  |  | 1 | 30 | 1200000 | 5071.68 | 5071.68 | 29.9975 | 30.0064 | 7.35923e-05 | 13.5158 | 1191240 | 0.00245308 | 2.05926e-09
|  |  |  | 1 | 30 | 1200000 | 5071.79 | 5071.79 | 29.9982 | 30.0078 | 7.36861e-05 | 13.7232 | 1209520 | 0.0024562 | 2.03073e-09
|  |  |  | 1 | 30 | 1200000 | 5071.82 | 5071.82 | 29.9987 | 30.0058 | 7.36764e-05 | 13.4661 | 1186860 | 0.00245588 | 2.06923e-09
|  |  |  | 1 | 30 | 1200000 | 5071.87 | 5071.87 | 29.9991 | 30.0073 | 7.36321e-05 | 13.6724 | 1205040 | 0.0024544 | 2.03678e-09
|  |  |  | 1 | 30 | 1200000 | 5073.96 | 5073.96 | 30.0009 | 30.0115 | 7.37751e-05 | 13.447 | 1185170 | 0.00245917 | 2.07495e-09
|  |  |  | 1 | 30 | 1200000 | 5073.99 | 5073.99 | 30.0009 | 30.0115 | 7.38519e-05 | 13.6689 | 1204740 | 0.00246173 | 2.04338e-09
|  |  |  | 1 | 30 | 1200000 | 5078.99 | 5078.99 | 30.0007 | 30.0076 | 7.38833e-05 | 13.6882 | 1206440 | 0.00246278 | 2.04136e-09
|  |  |  | 1 | 30 | 1200000 | 5084 | 5084 | 30.0005 | 30.0117 | 7.36259e-05 | 13.4966 | 1189550 | 0.0024542 | 2.06314e-09
|  |  |  | 1 | 30 | 1200000 | 5084.05 | 5084.05 | 30.0006 | 30.0089 | 7.38322e-05 | 13.7275 | 1209900 | 0.00246107 | 2.03412e-09
|  |  |  | 1 | 30 | 1200000 | 5084.08 | 5084.08 | 30.0006 | 30.0089 | 7.35918e-05 | 13.5235 | 1191920 | 0.00245306 | 2.05808e-09
|  |  |  | 1 | 30 | 1200000 | 5084.35 | 5084.35 | 30.0007 | 30.0085 | 7.35872e-05 | 13.7457 | 1211500 | 0.00245291 | 2.02469e-09
|  |  |  | 1 | 30 | 1200000 | 5084.4 | 5084.4 | 30.0007 | 30.0103 | 7.3583e-05 | 13.5357 | 1193000 | 0.00245277 | 2.05597e-09
|  |  |  | 1 | 30 | 1200000 | 5085.15 | 5085.15 | 30.0008 | 30.0076 | 7.36608e-05 | 13.739 | 1210910 | 0.00245536 | 2.0277e-09
|  |  |  | 1 | 30 | 1200000 | 5085.2 | 5085.2 | 30.0008 | 30.0088 | 7.36009e-05 | 13.5069 | 1190450 | 0.00245336 | 2.06087e-09
|  |  |  | 1 | 30 | 1200000 | 5085.33 | 5085.33 | 30.0008 | 30.0073 | 7.35973e-05 | 13.7125 | 1208580 | 0.00245324 | 2.02986e-09
|  |  |  | 1 | 30 | 1200000 | 5085.46 | 5085.46 | 30.0008 | 30.0064 | 7.36337e-05 | 13.502 | 1190020 | 0.00245446 | 2.06254e-09
|  |  |  | 1 | 30 | 1200000 | 5085.55 | 5085.55 | 30.0008 | 30.0058 | 7.35327e-05 | 13.7047 | 1207890 | 0.00245109 | 2.02923e-09
|  |  |  | 1 | 30 | 1200000 | 5086.04 | 5086.04 | 29.9976 | 30.0043 | 7.34905e-05 | 13.447 | 1185180 | 0.00244968 | 2.06693e-09
|  |  |  | 1 | 30 | 1200000 | 5086.07 | 5086.07 | 29.9976 | 30.0043 | 7.37224e-05 | 13.6567 | 1203660 | 0.00245741 | 2.04163e-09
|  |  |  | 1 | 30 | 1200000 | 5090.14 | 5090.14 | 29.9998 | 30.0099 | 7.34413e-05 | 13.4544 | 1185830 | 0.00244804 | 2.06442e-09
|  |  |  | 1 | 30 | 1200000 | 5090.15 | 5090.15 | 29.9998 | 30.0099 | 7.35843e-05 | 13.6544 | 1203460 | 0.00245281 | 2.03813e-09
|  |  |  | 1 | 30 | 1200000 | 5090.46 | 5090.46 | 29.9984 | 30.0123 | 7.34341e-05 | 13.4391 | 1184480 | 0.0024478 | 2.06656e-09
|  |  |  | 1 | 30 | 1200000 | 5090.47 | 5090.47 | 29.9984 | 30.0123 | 7.35604e-05 | 13.646 | 1202720 | 0.00245201 | 2.03873e-09
|  |  |  | 1 | 30 | 1200000 | 5095.48 | 5095.48 | 29.9978 | 30.0133 | 7.3558e-05 | 13.546 | 1193900 | 0.00245193 | 2.05371e-09
|  |  |  | 1 | 30 | 1200000 | 5100.49 | 5100.49 | 30.0038 | 30.0087 | 7.35155e-05 | 13.7204 | 1209270 | 0.00245052 | 2.02644e-09
|  |  |  | 1 | 30 | 1200000 | 5100.52 | 5100.52 | 30.0032 | 30.0096 | 7.32997e-05 | 13.5138 | 1191060 | 0.00244332 | 2.05138e-09
|  |  |  | 1 | 30 | 1200000 | 5100.53 | 5100.53 | 30.0032 | 30.0096 | 7.3491e-05 | 13.723 | 1209500 | 0.0024497 | 2.02538e-09
|  |  |  | 1 | 30 | 1200000 | 5100.56 | 5100.56 | 30.0032 | 30.0096 | 7.34944e-05 | 13.5217 | 1191760 | 0.00244981 | 2.05562e-09
|  |  |  | 1 | 30 | 1200000 | 5100.65 | 5100.65 | 30.0048 | 30.011 | 7.35539e-05 | 13.7605 | 1212800 | 0.0024518 | 2.02159e-09
|  |  |  | 1 | 30 | 1200000 | 5100.66 | 5100.66 | 30.0048 | 30.011 | 7.36154e-05 | 13.5385 | 1193240 | 0.00245385 | 2.05645e-09
|  |  |  | 1 | 30 | 1200000 | 5101.17 | 5101.17 | 30.0013 | 30.0132 | 7.36445e-05 | 13.7404 | 1211030 | 0.00245482 | 2.02705e-09
|  |  |  | 1 | 30 | 1200000 | 5101.18 | 5101.18 | 30.0013 | 30.0132 | 7.35272e-05 | 13.5157 | 1191230 | 0.00245091 | 2.05746e-09
|  |  |  | 1 | 30 | 1200000 | 5101.25 | 5101.25 | 30.0012 | 30.0164 | 7.36132e-05 | 13.7189 | 1209140 | 0.00245377 | 2.02936e-09
|  |  |  | 1 | 30 | 1200000 | 5101.34 | 5101.34 | 30.0011 | 30.0158 | 7.35214e-05 | 13.4751 | 1187660 | 0.00245071 | 2.06349e-09
|  |  |  | 1 | 30 | 1200000 | 5101.39 | 5101.39 | 30.001 | 30.0153 | 7.35826e-05 | 13.6842 | 1206080 | 0.00245275 | 2.03366e-09
|  |  |  | 1 | 30 | 1200000 | 5103.24 | 5103.24 | 30.0027 | 30.0171 | 7.37412e-05 | 13.4706 | 1187250 | 0.00245804 | 2.07036e-09
|  |  |  | 1 | 30 | 1200000 | 5103.27 | 5103.27 | 30.0027 | 30.0171 | 7.36558e-05 | 13.6841 | 1206070 | 0.00245519 | 2.03569e-09
|  |  |  | 1 | 30 | 1200000 | 5104.28 | 5104.28 | 30.0039 | 30.0136 | 7.36998e-05 | 13.4833 | 1188380 | 0.00245666 | 2.06724e-09
|  |  |  | 1 | 30 | 1200000 | 5104.31 | 5104.31 | 30.0039 | 30.0136 | 7.38753e-05 | 13.6862 | 1206250 | 0.00246251 | 2.04145e-09
|  |  |  | 1 | 30 | 1200000 | 5104.48 | 5104.48 | 30.0044 | 30.0135 | 7.38391e-05 | 13.4657 | 1186830 | 0.0024613 | 2.07385e-09
|  |  |  | 1 | 30 | 1200000 | 5104.51 | 5104.51 | 30.0044 | 30.0135 | 7.36304e-05 | 13.7021 | 1207660 | 0.00245435 | 2.03232e-09
|  |  |  | 1 | 30 | 1200000 | 5105.72 | 5105.72 | 30.0025 | 30.0133 | 7.38045e-05 | 13.5015 | 1189980 | 0.00246015 | 2.06739e-09
|  |  |  | 1 | 30 | 1200000 | 5105.75 | 5105.75 | 30.0025 | 30.0133 | 7.41883e-05 | 13.7571 | 1212510 | 0.00247294 | 2.03953e-09
|  |  |  | 1 | 30 | 1200000 | 5105.8 | 5105.8 | 30.0018 | 30.0134 | 7.37621e-05 | 13.5329 | 1192750 | 0.00245874 | 2.0614e-09
|  |  |  | 1 | 30 | 1200000 | 5110.8 | 5110.8 | 30.0038 | 30.0133 | 7.34384e-05 | 13.6479 | 1202890 | 0.00244795 | 2.03506e-09
|  |  |  | 1 | 30 | 1200000 | 5115.81 | 5115.81 | 30.0016 | 30.0078 | 7.31304e-05 | 13.6286 | 1201180 | 0.00243768 | 2.0294e-09
|  |  |  | 1 | 30 | 1200000 | 5120.82 | 5120.82 | 29.9974 | 30.0125 | 7.34008e-05 | 13.5936 | 1198090 | 0.00244669 | 2.04216e-09
|  |  |  | 1 | 30 | 1200000 | 5125.58 | 5125.58 | 29.9941 | 30.0082 | 7.40221e-05 | 13.8202 | 1218070 | 0.0024674 | 2.02567e-09
|  |  |  | 1 | 30 | 1200000 | 5125.59 | 5125.59 | 29.9941 | 30.0082 | 7.37271e-05 | 13.5763 | 1196580 | 0.00245757 | 2.05383e-09
|  |  |  | 1 | 30 | 1200000 | 5127.12 | 5127.12 | 29.9927 | 30.0042 | 7.39994e-05 | 13.7908 | 1215480 | 0.00246665 | 2.02936e-09
|  |  |  | 1 | 30 | 1200000 | 5127.13 | 5127.13 | 29.9927 | 30.0042 | 7.39881e-05 | 13.5624 | 1195340 | 0.00246627 | 2.06323e-09
|  |  |  | 1 | 30 | 1200000 | 5132.14 | 5132.14 | 29.9974 | 30.0024 | 7.39043e-05 | 13.6043 | 1199040 | 0.00246348 | 2.05454e-09
|  |  |  | 1 | 30 | 1200000 | 5137.15 | 5137.15 | 29.9974 | 30.0069 | 7.36882e-05 | 13.6869 | 1206320 | 0.00245627 | 2.03617e-09
|  |  |  | 1 | 30 | 1200000 | 5137.4 | 5137.4 | 29.9996 | 30.0066 | 7.38224e-05 | 13.4737 | 1187530 | 0.00246075 | 2.07216e-09
|  |  |  | 1 | 30 | 1200000 | 5137.53 | 5137.53 | 30 | 30.0059 | 7.38185e-05 | 13.6838 | 1206040 | 0.00246062 | 2.04024e-09
|  |  |  | 1 | 30 | 1200000 | 5142.53 | 5142.53 | 30.0001 | 30.0005 | 7.34406e-05 | 13.6083 | 1199390 | 0.00244802 | 2.04105e-09
|  |  |  | 1 | 30 | 1200000 | 5147.54 | 5147.54 | 29.9984 | 30.0095 | 7.36583e-05 | 13.6401 | 1202190 | 0.00245528 | 2.04233e-09
|  |  |  | 1 | 30 | 1200000 | 5152.55 | 5152.55 | 30.0008 | 30.0125 | 7.35459e-05 | 13.6155 | 1200020 | 0.00245153 | 2.0429e-09
|  |  |  | 1 | 30 | 1200000 | 5157.55 | 5157.55 | 30.0008 | 30.0094 | 7.33151e-05 | 13.529 | 1192400 | 0.00244384 | 2.04951e-09
|  |  |  | 1 | 30 | 1200000 | 5162.56 | 5162.56 | 30.0058 | 30.0086 | 7.36252e-05 | 13.6516 | 1203210 | 0.00245417 | 2.03969e-09
|  |  |  | 1 | 30 | 1200000 | 5167.56 | 5167.56 | 30.0011 | 30.0128 | 7.319e-05 | 13.5826 | 1197130 | 0.00243967 | 2.03794e-09
|  |  |  | 1 | 30 | 1200000 | 5172.57 | 5172.57 | 29.9995 | 30.0133 | 7.35393e-05 | 13.5881 | 1197610 | 0.00245131 | 2.04683e-09
|  |  |  | 1 | 30 | 1200000 | 5177.57 | 5177.57 | 30.0033 | 30.0114 | 7.35324e-05 | 13.5673 | 1195780 | 0.00245108 | 2.04978e-09
|  |  |  | 1 | 30 | 1200000 | 5182.58 | 5182.58 | 30.0008 | 30.0134 | 7.33332e-05 | 13.6375 | 1201970 | 0.00244444 | 2.0337e-09
|  |  |  | 1 | 30 | 1200000 | 5187.59 | 5187.59 | 30.0008 | 30.0129 | 7.33722e-05 | 13.5248 | 1192030 | 0.00244574 | 2.05175e-09
|  |  |  | 1 | 30 | 1200000 | 5190.13 | 5190.13 | 29.9976 | 30.0127 | 7.38319e-05 | 13.7341 | 1210480 | 0.00246106 | 2.03313e-09
|  |  |  | 1 | 30 | 1200000 | 5190.18 | 5190.18 | 29.9976 | 30.0127 | 7.36254e-05 | 13.5065 | 1190420 | 0.00245418 | 2.06161e-09
|  |  |  | 1 | 30 | 1200000 | 5191.85 | 5191.85 | 29.9948 | 30.0118 | 7.39681e-05 | 13.7682 | 1213490 | 0.0024656 | 2.03183e-09
|  |  |  | 1 | 30 | 1200000 | 5191.88 | 5191.88 | 29.9948 | 30.0118 | 7.34116e-05 | 13.5461 | 1193910 | 0.00244705 | 2.04961e-09
|  |  |  | 1 | 30 | 1200000 | 5196.89 | 5196.89 | 30.0006 | 30.0041 | 7.38637e-05 | 13.6039 | 1199000 | 0.00246212 | 2.05348e-09
|  |  |  | 1 | 30 | 1200000 | 5201.86 | 5201.86 | 29.9975 | 30.0089 | 7.43206e-05 | 13.8606 | 1221620 | 0.00247735 | 2.02792e-09
|  |  |  | 1 | 30 | 1200000 | 5201.87 | 5201.87 | 29.9975 | 30.0089 | 7.40765e-05 | 13.5797 | 1196870 | 0.00246922 | 2.06307e-09
|  |  |  | 1 | 30 | 1200000 | 5206.88 | 5206.88 | 30.0039 | 30.0114 | 7.37277e-05 | 13.7072 | 1208110 | 0.00245759 | 2.03425e-09
|  |  |  | 1 | 30 | 1200000 | 5207.05 | 5207.05 | 29.9967 | 30.0093 | 7.37069e-05 | 13.5019 | 1190010 | 0.0024569 | 2.06459e-09
|  |  |  | 1 | 30 | 1200000 | 5207.08 | 5207.08 | 29.9975 | 30.0101 | 7.37759e-05 | 13.7174 | 1209010 | 0.0024592 | 2.03406e-09
|  |  |  | 1 | 30 | 1200000 | 5207.17 | 5207.17 | 29.9982 | 30.0108 | 7.37884e-05 | 13.4995 | 1189810 | 0.00245961 | 2.06724e-09
|  |  |  | 1 | 30 | 1200000 | 5207.2 | 5207.2 | 29.9987 | 30.0082 | 7.39301e-05 | 13.7216 | 1209380 | 0.00246434 | 2.03769e-09
|  |  |  | 1 | 30 | 1200000 | 5207.29 | 5207.29 | 29.9991 | 30.0092 | 7.37557e-05 | 13.5022 | 1190040 | 0.00245852 | 2.06591e-09
|  |  |  | 1 | 30 | 1200000 | 5207.34 | 5207.34 | 29.9994 | 30.0101 | 7.37346e-05 | 13.7279 | 1209940 | 0.00245782 | 2.03136e-09
|  |  |  | 1 | 30 | 1200000 | 5207.47 | 5207.47 | 29.9999 | 30.0057 | 7.3798e-05 | 13.4741 | 1187560 | 0.00245993 | 2.07141e-09
|  |  |  | 1 | 30 | 1200000 | 5207.5 | 5207.5 | 29.9999 | 30.0057 | 7.37033e-05 | 13.7075 | 1208140 | 0.00245678 | 2.03352e-09
|  |  |  | 1 | 30 | 1200000 | 5207.83 | 5207.83 | 30.0005 | 30.0055 | 7.36173e-05 | 13.5055 | 1190330 | 0.00245391 | 2.06153e-09
|  |  |  | 1 | 30 | 1200000 | 5207.94 | 5207.94 | 30.0006 | 30.0084 | 7.37105e-05 | 13.7239 | 1209580 | 0.00245702 | 2.03129e-09
|  |  |  | 1 | 30 | 1200000 | 5208.03 | 5208.03 | 30.0006 | 30.0094 | 7.36739e-05 | 13.5101 | 1190740 | 0.0024558 | 2.06242e-09
|  |  |  | 1 | 30 | 1200000 | 5208.12 | 5208.12 | 30.0007 | 30.0084 | 7.37259e-05 | 13.7391 | 1210920 | 0.00245753 | 2.02948e-09
|  |  |  | 1 | 30 | 1200000 | 5208.15 | 5208.15 | 30.0007 | 30.0084 | 7.36653e-05 | 13.5191 | 1191530 | 0.00245551 | 2.06081e-09
|  |  |  | 1 | 30 | 1200000 | 5208.26 | 5208.26 | 30.0007 | 30.0102 | 7.37427e-05 | 13.7289 | 1210020 | 0.00245809 | 2.03144e-09
|  |  |  | 1 | 30 | 1200000 | 5208.31 | 5208.31 | 30.0007 | 30.0109 | 7.37717e-05 | 13.5064 | 1190410 | 0.00245906 | 2.06572e-09
|  |  |  | 1 | 30 | 1200000 | 5208.36 | 5208.36 | 30.0007 | 30.0114 | 7.36382e-05 | 13.7075 | 1208130 | 0.00245461 | 2.03174e-09
|  |  |  | 1 | 30 | 1200000 | 5209.25 | 5209.25 | 30.0014 | 30.0101 | 7.35866e-05 | 13.473 | 1187470 | 0.00245289 | 2.06564e-09
|  |  |  | 1 | 30 | 1200000 | 5209.36 | 5209.36 | 30.0012 | 30.0113 | 7.38078e-05 | 13.7279 | 1209930 | 0.00246026 | 2.03339e-09
|  |  |  | 1 | 30 | 1200000 | 5209.39 | 5209.39 | 30.0012 | 30.0113 | 7.38849e-05 | 13.5189 | 1191510 | 0.00246283 | 2.06698e-09
|  |  |  | 1 | 30 | 1200000 | 5210.22 | 5210.22 | 30.0028 | 30.0107 | 7.3751e-05 | 13.7255 | 1209720 | 0.00245837 | 2.03218e-09
|  |  |  | 1 | 30 | 1200000 | 5210.23 | 5210.23 | 30.0028 | 30.0107 | 7.36817e-05 | 13.5155 | 1191210 | 0.00245606 | 2.06181e-09
|  |  |  | 1 | 30 | 1200000 | 5210.6 | 5210.6 | 30.0048 | 30.0119 | 7.36939e-05 | 13.7286 | 1209990 | 0.00245647 | 2.03015e-09
|  |  |  | 1 | 30 | 1200000 | 5210.63 | 5210.63 | 30.0048 | 30.0119 | 7.37056e-05 | 13.525 | 1192050 | 0.00245685 | 2.06103e-09
|  |  |  | 1 | 30 | 1200000 | 5211.62 | 5211.62 | 30.0036 | 30.0045 | 7.36367e-05 | 13.7339 | 1210460 | 0.00245456 | 2.02779e-09
|  |  |  | 1 | 30 | 1200000 | 5211.65 | 5211.65 | 30.0036 | 30.0045 | 7.35354e-05 | 13.5156 | 1191220 | 0.00245118 | 2.0577e-09
|  |  |  | 1 | 30 | 1200000 | 5211.7 | 5211.7 | 30.003 | 30.0063 | 7.384e-05 | 13.734 | 1210470 | 0.00246133 | 2.03337e-09
|  |  |  | 1 | 30 | 1200000 | 5211.77 | 5211.77 | 30.0026 | 30.0077 | 7.37635e-05 | 13.5076 | 1190520 | 0.00245878 | 2.06531e-09
|  |  |  | 1 | 30 | 1200000 | 5212.26 | 5212.26 | 30.0011 | 30.0106 | 7.36949e-05 | 13.7121 | 1208540 | 0.0024565 | 2.03262e-09
|  |  |  | 1 | 30 | 1200000 | 5212.67 | 5212.67 | 30.0027 | 30.0104 | 7.36834e-05 | 13.4858 | 1188590 | 0.00245611 | 2.0664e-09
|  |  |  | 1 | 30 | 1200000 | 5212.7 | 5212.7 | 30.0023 | 30.011 | 7.37204e-05 | 13.6919 | 1206760 | 0.00245735 | 2.03632e-09
|  |  |  | 1 | 30 | 1200000 | 5213.01 | 5213.01 | 30.0038 | 30.0102 | 7.34733e-05 | 13.4638 | 1186660 | 0.00244911 | 2.06387e-09
|  |  |  | 1 | 30 | 1200000 | 5213.04 | 5213.04 | 30.0032 | 30.0108 | 7.35979e-05 | 13.7026 | 1207700 | 0.00245326 | 2.03134e-09
|  |  |  | 1 | 30 | 1200000 | 5213.13 | 5213.13 | 30.0027 | 30.0114 | 7.37483e-05 | 13.4892 | 1188890 | 0.00245828 | 2.0677e-09
|  |  |  | 1 | 30 | 1200000 | 5213.2 | 5213.2 | 30.0051 | 30.0121 | 7.37611e-05 | 13.6912 | 1206700 | 0.0024587 | 2.03754e-09
|  |  |  | 1 | 30 | 1200000 | 5213.79 | 5213.79 | 30.0068 | 30.0117 | 7.35468e-05 | 13.4571 | 1186070 | 0.00245156 | 2.06696e-09
|  |  |  | 1 | 30 | 1200000 | 5213.8 | 5213.8 | 30.0056 | 30.0121 | 7.36807e-05 | 13.6749 | 1205260 | 0.00245602 | 2.03775e-09
|  |  |  | 1 | 30 | 1200000 | 5214.67 | 5214.67 | 30.001 | 30.0134 | 7.35058e-05 | 13.4644 | 1186710 | 0.00245019 | 2.0647e-09
|  |  |  | 1 | 30 | 1200000 | 5214.72 | 5214.72 | 30.0009 | 30.0134 | 7.38261e-05 | 13.6924 | 1206810 | 0.00246087 | 2.03916e-09
|  |  |  | 1 | 30 | 1200000 | 5216.17 | 5216.17 | 30.0012 | 30.0121 | 7.35952e-05 | 13.4652 | 1186780 | 0.00245317 | 2.06709e-09
|  |  |  | 1 | 30 | 1200000 | 5216.2 | 5216.2 | 30.0011 | 30.0124 | 7.38982e-05 | 13.7111 | 1208450 | 0.00246327 | 2.03837e-09
|  |  |  | 1 | 30 | 1200000 | 5216.23 | 5216.23 | 30.0011 | 30.0124 | 7.36992e-05 | 13.4954 | 1189440 | 0.00245664 | 2.06537e-09
|  |  |  | 1 | 30 | 1200000 | 5216.26 | 5216.26 | 30.0011 | 30.0126 | 7.38178e-05 | 13.6959 | 1207110 | 0.00246059 | 2.03842e-09
|  |  |  | 1 | 30 | 1200000 | 5216.45 | 5216.45 | 30.0009 | 30.013 | 7.3749e-05 | 13.4771 | 1187820 | 0.0024583 | 2.06958e-09
|  |  |  | 1 | 30 | 1200000 | 5216.48 | 5216.48 | 30.0009 | 30.01 | 7.38655e-05 | 13.7149 | 1208790 | 0.00246218 | 2.0369e-09
|  |  |  | 1 | 30 | 1200000 | 5216.53 | 5216.53 | 30.0009 | 30.01 | 7.36593e-05 | 13.4818 | 1188240 | 0.00245531 | 2.06634e-09
|  |  |  | 1 | 30 | 1200000 | 5216.54 | 5216.54 | 30.0009 | 30.01 | 7.37107e-05 | 13.7195 | 1209190 | 0.00245702 | 2.03195e-09
|  |  |  | 1 | 30 | 1200000 | 5216.61 | 5216.61 | 30.0008 | 30.0113 | 7.38528e-05 | 13.5106 | 1190780 | 0.00246176 | 2.06735e-09
|  |  |  | 1 | 30 | 1200000 | 5216.66 | 5216.66 | 30.0008 | 30.0113 | 7.38e-05 | 13.7225 | 1209460 | 0.00246 | 2.03397e-09
|  |  |  | 1 | 30 | 1200000 | 5216.67 | 5216.67 | 30.0008 | 30.0113 | 7.38042e-05 | 13.507 | 1190460 | 0.00246014 | 2.06654e-09
|  |  |  | 1 | 30 | 1200000 | 5216.7 | 5216.7 | 30.0008 | 30.0117 | 7.38656e-05 | 13.7138 | 1208690 | 0.00246218 | 2.03707e-09
|  |  |  | 1 | 30 | 1200000 | 5216.93 | 5216.93 | 30.0008 | 30.0096 | 7.38699e-05 | 13.496 | 1189500 | 0.00246233 | 2.07006e-09
|  |  |  | 1 | 30 | 1200000 | 5216.96 | 5216.96 | 30.0008 | 30.0072 | 7.37929e-05 | 13.705 | 1207920 | 0.00245976 | 2.03636e-09
|  |  |  | 1 | 30 | 1200000 | 5216.99 | 5216.99 | 30.0008 | 30.0072 | 7.38703e-05 | 13.4883 | 1188820 | 0.00246234 | 2.07125e-09
|  |  |  | 1 | 30 | 1200000 | 5217.04 | 5217.04 | 30.0008 | 30.0085 | 7.37676e-05 | 13.7208 | 1209310 | 0.00245892 | 2.03332e-09
|  |  |  | 1 | 30 | 1200000 | 5217.09 | 5217.09 | 30.0008 | 30.0095 | 7.34735e-05 | 13.4594 | 1186270 | 0.00244912 | 2.06456e-09
|  |  |  | 1 | 30 | 1200000 | 5217.1 | 5217.1 | 30.0008 | 30.0095 | 7.37057e-05 | 13.6657 | 1204450 | 0.00245686 | 2.03981e-09
|  |  |  | 1 | 30 | 1200000 | 5218.01 | 5218.01 | 30.0009 | 30.0132 | 7.38726e-05 | 13.4487 | 1185330 | 0.00246242 | 2.07742e-09
|  |  |  | 1 | 30 | 1200000 | 5218.04 | 5218.04 | 30.0009 | 30.0133 | 7.38917e-05 | 13.6826 | 1205940 | 0.00246306 | 2.04244e-09
|  |  |  | 1 | 30 | 1200000 | 5218.59 | 5218.59 | 30.0008 | 30.0135 | 7.36759e-05 | 13.476 | 1187730 | 0.00245586 | 2.06769e-09
|  |  |  | 1 | 30 | 1200000 | 5218.64 | 5218.64 | 30.0008 | 30.0103 | 7.39148e-05 | 13.7053 | 1207940 | 0.00246383 | 2.03969e-09
|  |  |  | 1 | 30 | 1200000 | 5218.77 | 5218.77 | 30.0008 | 30.0115 | 7.36784e-05 | 13.432 | 1183850 | 0.00245595 | 2.07454e-09
|  |  |  | 1 | 30 | 1200000 | 5218.8 | 5218.8 | 30.0008 | 30.0119 | 7.36968e-05 | 13.678 | 1205530 | 0.00245656 | 2.03774e-09
|  |  |  | 1 | 30 | 1200000 | 5220.13 | 5220.13 | 30.0021 | 30.0099 | 7.38631e-05 | 13.472 | 1187380 | 0.0024621 | 2.07357e-09
|  |  |  | 1 | 30 | 1200000 | 5220.16 | 5220.16 | 30.0019 | 30.0106 | 7.39571e-05 | 13.6761 | 1205370 | 0.00246524 | 2.04522e-09
|  |  |  | 1 | 30 | 1200000 | 5225.17 | 5225.17 | 30.0008 | 30.0146 | 7.39091e-05 | 13.5218 | 1191770 | 0.00246364 | 2.06721e-09
|  |  |  | 1 | 30 | 1200000 | 5225.46 | 5225.46 | 30.0008 | 30.0139 | 7.4076e-05 | 13.7303 | 1210140 | 0.0024692 | 2.04042e-09
|  |  |  | 1 | 30 | 1200000 | 5225.51 | 5225.51 | 30.0008 | 30.0138 | 7.38276e-05 | 13.5253 | 1192080 | 0.00246092 | 2.0644e-09
|  |  |  | 1 | 30 | 1200000 | 5225.56 | 5225.56 | 30.0008 | 30.0138 | 7.3808e-05 | 13.7257 | 1209740 | 0.00246027 | 2.03372e-09
|  |  |  | 1 | 30 | 1200000 | 5225.59 | 5225.59 | 30.0008 | 30.0138 | 7.38438e-05 | 13.525 | 1192050 | 0.00246146 | 2.06489e-09
|  |  |  | 1 | 30 | 1200000 | 5226.32 | 5226.32 | 30.0008 | 30.0107 | 7.40761e-05 | 13.7292 | 1210050 | 0.0024692 | 2.04059e-09
|  |  |  | 1 | 30 | 1200000 | 5226.35 | 5226.35 | 30.0008 | 30.0107 | 7.39417e-05 | 13.5191 | 1191530 | 0.00246472 | 2.06854e-09
|  |  |  | 1 | 30 | 1200000 | 5226.62 | 5226.62 | 30.0008 | 30.0113 | 7.40594e-05 | 13.736 | 1210650 | 0.00246865 | 2.03911e-09
|  |  |  | 1 | 30 | 1200000 | 5226.65 | 5226.65 | 30.0008 | 30.0113 | 7.399e-05 | 13.5282 | 1192340 | 0.00246633 | 2.06849e-09
|  |  |  | 1 | 30 | 1200000 | 5227.2 | 5227.2 | 30.0008 | 30.0118 | 7.41736e-05 | 13.7309 | 1210200 | 0.00247245 | 2.04301e-09
|  |  |  | 1 | 30 | 1200000 | 5227.25 | 5227.25 | 30.0008 | 30.0121 | 7.39819e-05 | 13.5284 | 1192350 | 0.00246606 | 2.06824e-09
|  |  |  | 1 | 30 | 1200000 | 5227.38 | 5227.38 | 29.9976 | 30.0126 | 7.42687e-05 | 13.7734 | 1213950 | 0.00247562 | 2.03932e-09
|  |  |  | 1 | 30 | 1200000 | 5227.39 | 5227.39 | 29.9976 | 30.0126 | 7.39631e-05 | 13.5726 | 1196250 | 0.00246544 | 2.06097e-09
|  |  |  | 1 | 30 | 1200000 | 5232.39 | 5232.39 | 29.9997 | 30.0033 | 7.41718e-05 | 13.6188 | 1200320 | 0.00247239 | 2.05978e-09
|  |  |  | 1 | 30 | 1200000 | 5237.4 | 5237.4 | 30.0005 | 30.0027 | 7.3942e-05 | 13.6565 | 1203640 | 0.00246473 | 2.04773e-09
|  |  |  | 1 | 30 | 1200000 | 5242.41 | 5242.41 | 29.9957 | 30.0014 | 7.38961e-05 | 13.6056 | 1199150 | 0.0024632 | 2.05412e-09
|  |  |  | 1 | 30 | 1200000 | 5247.42 | 5247.42 | 29.9958 | 30.0015 | 7.41087e-05 | 13.5846 | 1197310 | 0.00247029 | 2.06321e-09
|  |  |  | 1 | 30 | 1200000 | 5252.42 | 5252.42 | 29.9969 | 29.9993 | 7.36952e-05 | 13.5637 | 1195460 | 0.00245651 | 2.05487e-09
|  |  |  | 1 | 30 | 1200000 | 5257.43 | 5257.43 | 29.9984 | 30.0089 | 7.35504e-05 | 13.5373 | 1193140 | 0.00245168 | 2.05482e-09
|  |  |  | 1 | 30 | 1200000 | 5262.44 | 5262.44 | 30.0006 | 30.0091 | 7.35218e-05 | 13.6104 | 1199570 | 0.00245073 | 2.043e-09
|  |  |  | 1 | 30 | 1200000 | 5267.45 | 5267.45 | 29.9975 | 30.0055 | 7.3683e-05 | 13.6364 | 1201870 | 0.0024561 | 2.04357e-09
|  |  |  | 1 | 30 | 1200000 | 5272.46 | 5272.46 | 30.0003 | 30.0103 | 7.36182e-05 | 13.6308 | 1201380 | 0.00245394 | 2.04261e-09
|  |  |  | 1 | 30 | 1200000 | 5277.47 | 5277.47 | 30.0001 | 30.014 | 7.38652e-05 | 13.5786 | 1196770 | 0.00246217 | 2.05734e-09
|  |  |  | 1 | 30 | 1200000 | 5282.48 | 5282.48 | 30.0017 | 30.0135 | 7.34652e-05 | 13.6046 | 1199070 | 0.00244884 | 2.04228e-09
|  |  |  | 1 | 30 | 1200000 | 5287.49 | 5287.49 | 30.0083 | 30.0174 | 7.38064e-05 | 13.6114 | 1199660 | 0.00246021 | 2.05075e-09
|  |  |  | 1 | 30 | 1200000 | 5292.5 | 5292.5 | 30.002 | 30.0142 | 7.37454e-05 | 13.6827 | 1205950 | 0.00245818 | 2.03838e-09
|  |  |  | 1 | 30 | 1200000 | 5297.5 | 5297.5 | 30.0008 | 30.0135 | 7.35065e-05 | 13.5941 | 1198140 | 0.00245022 | 2.04502e-09
|  |  |  | 1 | 30 | 1200000 | 5302.51 | 5302.51 | 30.0016 | 30.0135 | 7.37807e-05 | 13.6338 | 1201640 | 0.00245936 | 2.04667e-09
|  |  |  | 1 | 30 | 1200000 | 5307.52 | 5307.52 | 30.002 | 30.0128 | 7.35922e-05 | 13.6598 | 1203930 | 0.00245307 | 2.03755e-09
|  |  |  | 1 | 30 | 1200000 | 5312.53 | 5312.53 | 30.0031 | 30.0134 | 7.38438e-05 | 13.6669 | 1204550 | 0.00246146 | 2.04346e-09
|  |  |  | 1 | 30 | 1200000 | 5313.46 | 5313.46 | 30.0008 | 30.014 | 7.36368e-05 | 13.4491 | 1185360 | 0.00245456 | 2.07072e-09
|  |  |  | 1 | 30 | 1200000 | 5313.47 | 5313.47 | 30.0008 | 30.014 | 7.39016e-05 | 13.6528 | 1203310 | 0.00246339 | 2.04717e-09
|  |  |  | 1 | 30 | 1200000 | 5315.44 | 5315.44 | 30.0008 | 30.0054 | 7.37099e-05 | 13.4491 | 1185360 | 0.002457 | 2.07279e-09
|  |  |  | 1 | 30 | 1200000 | 5315.45 | 5315.45 | 30.0008 | 30.0054 | 7.38684e-05 | 13.6632 | 1204230 | 0.00246228 | 2.0447e-09
|  |  |  | 1 | 30 | 1200000 | 5315.9 | 5315.9 | 30.0008 | 30.0118 | 7.37913e-05 | 13.4489 | 1185340 | 0.00245971 | 2.0751e-09
|  |  |  | 1 | 30 | 1200000 | 5315.91 | 5315.91 | 30.0008 | 30.0118 | 7.37875e-05 | 13.6568 | 1203660 | 0.00245958 | 2.04342e-09
|  |  |  | 1 | 30 | 1200000 | 5320.92 | 5320.92 | 30.0007 | 30.0134 | 7.44841e-05 | 13.5623 | 1195330 | 0.0024828 | 2.07708e-09
|  |  |  | 1 | 30 | 1200000 | 5321.01 | 5321.01 | 30.0007 | 30.0134 | 7.45037e-05 | 13.7873 | 1215170 | 0.00248346 | 2.04371e-09
|  |  |  | 1 | 30 | 1200000 | 5321.04 | 5321.04 | 30.0007 | 30.0134 | 7.41766e-05 | 13.5352 | 1192950 | 0.00247255 | 2.07264e-09
|  |  |  | 1 | 30 | 1200000 | 5321.37 | 5321.37 | 30.0007 | 30.0122 | 7.44483e-05 | 13.7618 | 1212920 | 0.00248161 | 2.04598e-09
|  |  |  | 1 | 30 | 1200000 | 5321.4 | 5321.4 | 30.0007 | 30.0124 | 7.42518e-05 | 13.501 | 1189940 | 0.00247506 | 2.07999e-09
|  |  |  | 1 | 30 | 1200000 | 5321.45 | 5321.45 | 30.0007 | 30.0127 | 7.43586e-05 | 13.7654 | 1213240 | 0.00247862 | 2.04298e-09
|  |  |  | 1 | 30 | 1200000 | 5321.46 | 5321.46 | 30.0007 | 30.0127 | 7.43392e-05 | 13.5359 | 1193020 | 0.00247797 | 2.07707e-09
|  |  |  | 1 | 30 | 1200000 | 5321.67 | 5321.67 | 30.0007 | 30.0105 | 7.4366e-05 | 13.7785 | 1214390 | 0.00247887 | 2.04124e-09
|  |  |  | 1 | 30 | 1200000 | 5321.72 | 5321.72 | 30.0008 | 30.0116 | 7.40868e-05 | 13.5421 | 1193560 | 0.00246956 | 2.06907e-09
|  |  |  | 1 | 30 | 1200000 | 5322.19 | 5322.19 | 30.0008 | 30.0131 | 7.44392e-05 | 13.7773 | 1214290 | 0.00248131 | 2.04342e-09
|  |  |  | 1 | 30 | 1200000 | 5322.22 | 5322.22 | 30.0008 | 30.0132 | 7.42892e-05 | 13.5576 | 1194930 | 0.00247631 | 2.07235e-09
|  |  |  | 1 | 30 | 1200000 | 5322.71 | 5322.71 | 30.0008 | 30.0109 | 7.43834e-05 | 13.7595 | 1212720 | 0.00247945 | 2.04453e-09
|  |  |  | 1 | 30 | 1200000 | 5322.74 | 5322.74 | 30.0008 | 30.0109 | 7.41458e-05 | 13.5049 | 1190280 | 0.00247153 | 2.07643e-09
|  |  |  | 1 | 30 | 1200000 | 5322.83 | 5322.83 | 29.9982 | 30.0118 | 7.44401e-05 | 13.7619 | 1212930 | 0.00248134 | 2.04573e-09
|  |  |  | 1 | 30 | 1200000 | 5322.86 | 5322.86 | 29.9982 | 30.0118 | 7.41198e-05 | 13.5339 | 1192830 | 0.00247066 | 2.07125e-09
|  |  |  | 1 | 30 | 1200000 | 5323.03 | 5323.03 | 29.9995 | 30.0126 | 7.43817e-05 | 13.7892 | 1215340 | 0.00247939 | 2.04008e-09
|  |  |  | 1 | 30 | 1200000 | 5323.06 | 5323.06 | 30.0029 | 30.0128 | 7.42585e-05 | 13.5262 | 1192160 | 0.00247528 | 2.0763e-09
|  |  |  | 1 | 30 | 1200000 | 5323.19 | 5323.19 | 30.0021 | 30.0131 | 7.4369e-05 | 13.7268 | 1209830 | 0.00247897 | 2.04901e-09
|  |  |  | 1 | 30 | 1200000 | 5323.4 | 5323.4 | 30.0013 | 30.0133 | 7.4212e-05 | 13.4863 | 1188640 | 0.00247373 | 2.08115e-09
|  |  |  | 1 | 30 | 1200000 | 5323.47 | 5323.47 | 30.0013 | 30.0133 | 7.444e-05 | 13.7641 | 1213130 | 0.00248133 | 2.0454e-09
|  |  |  | 1 | 30 | 1200000 | 5323.5 | 5323.5 | 30.0012 | 30.0134 | 7.41304e-05 | 13.4909 | 1189040 | 0.00247101 | 2.07816e-09
|  |  |  | 1 | 30 | 1200000 | 5323.85 | 5323.85 | 30.0029 | 30.0135 | 7.43783e-05 | 13.7057 | 1207980 | 0.00247928 | 2.05242e-09
|  |  |  | 1 | 30 | 1200000 | 5328.86 | 5328.86 | 30.0009 | 30.0103 | 7.42571e-05 | 13.5493 | 1194190 | 0.00247524 | 2.07273e-09
|  |  |  | 1 | 30 | 1200000 | 5331.09 | 5331.09 | 29.9989 | 30.0134 | 7.44e-05 | 13.7527 | 1212120 | 0.00248 | 2.04601e-09
|  |  |  | 1 | 30 | 1200000 | 5331.12 | 5331.12 | 29.9993 | 30.0134 | 7.43064e-05 | 13.5409 | 1193450 | 0.00247688 | 2.0754e-09
|  |  |  | 1 | 30 | 1200000 | 5332.39 | 5332.39 | 29.9972 | 30.0133 | 7.43505e-05 | 13.7655 | 1213250 | 0.00247835 | 2.04274e-09
|  |  |  | 1 | 30 | 1200000 | 5332.46 | 5332.46 | 29.9959 | 30.0134 | 7.42247e-05 | 13.5476 | 1194050 | 0.00247416 | 2.07208e-09
|  |  |  | 1 | 30 | 1200000 | 5332.59 | 5332.59 | 29.9977 | 30.0134 | 7.44975e-05 | 13.7544 | 1212270 | 0.00248325 | 2.04843e-09
|  |  |  | 1 | 30 | 1200000 | 5332.62 | 5332.62 | 29.9977 | 30.0134 | 7.43004e-05 | 13.5047 | 1190260 | 0.00247668 | 2.08079e-09
|  |  |  | 1 | 30 | 1200000 | 5332.69 | 5332.69 | 29.9956 | 30.0134 | 7.42806e-05 | 13.7073 | 1208110 | 0.00247602 | 2.04949e-09
|  |  |  | 1 | 30 | 1200000 | 5333.08 | 5333.08 | 29.9994 | 30.0055 | 7.42694e-05 | 13.4777 | 1187880 | 0.00247565 | 2.08409e-09
|  |  |  | 1 | 30 | 1200000 | 5333.11 | 5333.11 | 29.9994 | 30.0055 | 7.44671e-05 | 13.7164 | 1208920 | 0.00248224 | 2.05326e-09
|  |  |  | 1 | 30 | 1200000 | 5333.24 | 5333.24 | 29.9981 | 30.0094 | 7.41052e-05 | 13.5055 | 1190340 | 0.00247017 | 2.07519e-09
|  |  |  | 1 | 30 | 1200000 | 5333.57 | 5333.57 | 29.9969 | 30.0098 | 7.43211e-05 | 13.7099 | 1208350 | 0.00247737 | 2.05021e-09
|  |  |  | 1 | 30 | 1200000 | 5333.96 | 5333.96 | 29.9961 | 30.0112 | 7.41547e-05 | 13.4927 | 1189200 | 0.00247182 | 2.07856e-09
|  |  |  | 1 | 30 | 1200000 | 5334.07 | 5334.07 | 29.9978 | 30.012 | 7.44716e-05 | 13.7801 | 1214540 | 0.00248239 | 2.0439e-09
|  |  |  | 1 | 30 | 1200000 | 5334.08 | 5334.08 | 29.9978 | 30.012 | 7.43615e-05 | 13.573 | 1196280 | 0.00247872 | 2.07202e-09
|  |  |  | 1 | 30 | 1200000 | 5339.09 | 5339.09 | 30.0003 | 30.0119 | 7.41921e-05 | 13.6922 | 1206780 | 0.00247307 | 2.0493e-09
|  |  |  | 1 | 30 | 1200000 | 5339.42 | 5339.42 | 30.0006 | 30.0131 | 7.40746e-05 | 13.4719 | 1187370 | 0.00246915 | 2.07951e-09
|  |  |  | 1 | 30 | 1200000 | 5339.45 | 5339.45 | 30.0006 | 30.0131 | 7.42249e-05 | 13.6873 | 1206350 | 0.00247416 | 2.05095e-09
|  |  |  | 1 | 30 | 1200000 | 5339.48 | 5339.48 | 30.0007 | 30.0132 | 7.40088e-05 | 13.4851 | 1188530 | 0.00246696 | 2.07564e-09
|  |  |  | 1 | 30 | 1200000 | 5339.53 | 5339.53 | 30.0007 | 30.0132 | 7.40939e-05 | 13.7014 | 1207600 | 0.0024698 | 2.04521e-09
|  |  |  | 1 | 30 | 1200000 | 5339.72 | 5339.72 | 30.0007 | 30.0134 | 7.41554e-05 | 13.4806 | 1188130 | 0.00247185 | 2.08044e-09
|  |  |  | 1 | 30 | 1200000 | 5339.81 | 5339.81 | 30.0007 | 30.0134 | 7.40124e-05 | 13.7049 | 1207910 | 0.00246708 | 2.04245e-09
|  |  |  | 1 | 30 | 1200000 | 5339.88 | 5339.88 | 30.0007 | 30.0134 | 7.39834e-05 | 13.502 | 1190020 | 0.00246611 | 2.07233e-09
|  |  |  | 1 | 30 | 1200000 | 5339.97 | 5339.97 | 30.0007 | 30.0134 | 7.40117e-05 | 13.7181 | 1209070 | 0.00246706 | 2.04046e-09
|  |  |  | 1 | 30 | 1200000 | 5340.12 | 5340.12 | 30.0007 | 30.0135 | 7.40153e-05 | 13.5125 | 1190940 | 0.00246718 | 2.07161e-09
|  |  |  | 1 | 30 | 1200000 | 5340.15 | 5340.15 | 30.0007 | 30.0135 | 7.40932e-05 | 13.7146 | 1208760 | 0.00246977 | 2.04322e-09
|  |  |  | 1 | 30 | 1200000 | 5340.28 | 5340.28 | 30.0007 | 30.0103 | 7.38286e-05 | 13.5077 | 1190520 | 0.00246095 | 2.06712e-09
|  |  |  | 1 | 30 | 1200000 | 5340.31 | 5340.31 | 30.0007 | 30.0103 | 7.40525e-05 | 13.7142 | 1208720 | 0.00246842 | 2.04217e-09
|  |  |  | 1 | 30 | 1200000 | 5340.54 | 5340.54 | 30.0008 | 30.0093 | 7.39022e-05 | 13.4999 | 1189840 | 0.00246341 | 2.07037e-09
|  |  |  | 1 | 30 | 1200000 | 5340.61 | 5340.61 | 30.0008 | 30.0101 | 7.40029e-05 | 13.7292 | 1210050 | 0.00246676 | 2.03856e-09
|  |  |  | 1 | 30 | 1200000 | 5340.66 | 5340.66 | 30.0008 | 30.014 | 7.37742e-05 | 13.4635 | 1186630 | 0.00245914 | 2.07238e-09
|  |  |  | 1 | 30 | 1200000 | 5340.67 | 5340.67 | 30.0008 | 30.014 | 7.39482e-05 | 13.6905 | 1206640 | 0.00246494 | 2.04282e-09
|  |  |  | 1 | 30 | 1200000 | 5340.92 | 5340.92 | 29.9976 | 30.0153 | 7.37816e-05 | 13.4754 | 1187680 | 0.00245939 | 2.07074e-09
|  |  |  | 1 | 30 | 1200000 | 5340.99 | 5340.99 | 29.9982 | 30.0149 | 7.40384e-05 | 13.677 | 1205450 | 0.00246795 | 2.04733e-09
|  |  |  | 1 | 30 | 1200000 | 5341.84 | 5341.84 | 30.0015 | 30.009 | 7.36439e-05 | 13.4666 | 1186900 | 0.0024548 | 2.06823e-09
|  |  |  | 1 | 30 | 1200000 | 5341.85 | 5341.85 | 30.0015 | 30.009 | 7.37615e-05 | 13.6846 | 1206120 | 0.00245872 | 2.03853e-09
|  |  |  | 1 | 30 | 1200000 | 5343.34 | 5343.34 | 30.0029 | 30.0167 | 7.34885e-05 | 13.4823 | 1188280 | 0.00244962 | 2.06148e-09
|  |  |  | 1 | 30 | 1200000 | 5344.45 | 5344.45 | 30.0008 | 30.009 | 7.40459e-05 | 13.6879 | 1206410 | 0.0024682 | 2.04591e-09
|  |  |  | 1 | 30 | 1200000 | 5349.46 | 5349.46 | 30.002 | 30.0114 | 7.36917e-05 | 13.6253 | 1200890 | 0.00245639 | 2.04548e-09
|  |  |  | 1 | 30 | 1200000 | 5354.47 | 5354.47 | 30.0008 | 30.0096 | 7.39058e-05 | 13.579 | 1196810 | 0.00246353 | 2.05841e-09
|  |  |  | 1 | 30 | 1200000 | 5359.48 | 5359.48 | 29.995 | 30.0112 | 7.4263e-05 | 13.5888 | 1197670 | 0.00247543 | 2.06687e-09
|  |  |  | 1 | 30 | 1200000 | 5364.49 | 5364.49 | 29.995 | 30.0112 | 7.4197e-05 | 13.6052 | 1199120 | 0.00247323 | 2.06254e-09
|  |  |  | 1 | 30 | 1200000 | 5369.49 | 5369.49 | 30.0003 | 30.0064 | 7.42016e-05 | 13.6678 | 1204640 | 0.00247339 | 2.05322e-09
|  |  |  | 1 | 30 | 1200000 | 5374.5 | 5374.5 | 29.9993 | 30.0089 | 7.4357e-05 | 13.6522 | 1203260 | 0.00247857 | 2.05987e-09
|  |  |  | 1 | 30 | 1200000 | 5379.51 | 5379.51 | 29.9978 | 30.0129 | 7.42342e-05 | 13.5244 | 1192000 | 0.00247447 | 2.0759e-09
|  |  |  | 1 | 30 | 1200000 | 5379.6 | 5379.6 | 29.9989 | 30.0131 | 7.44983e-05 | 13.739 | 1210910 | 0.00248328 | 2.05075e-09
|  |  |  | 1 | 30 | 1200000 | 5379.73 | 5379.73 | 29.9939 | 30.0101 | 7.43154e-05 | 13.5264 | 1192180 | 0.00247718 | 2.07786e-09
|  |  |  | 1 | 30 | 1200000 | 5380.26 | 5380.26 | 29.9998 | 30.0102 | 7.45142e-05 | 13.7465 | 1211570 | 0.00248381 | 2.05007e-09
|  |  |  | 1 | 30 | 1200000 | 5380.29 | 5380.29 | 30 | 30.0109 | 7.44229e-05 | 13.494 | 1189310 | 0.00248076 | 2.08588e-09
|  |  |  | 1 | 30 | 1200000 | 5380.62 | 5380.62 | 30.0005 | 30.0097 | 7.46127e-05 | 13.7295 | 1210080 | 0.00248709 | 2.05532e-09
|  |  |  | 1 | 30 | 1200000 | 5380.69 | 5380.69 | 30.0006 | 30.0111 | 7.43398e-05 | 13.5249 | 1192050 | 0.002478 | 2.07878e-09
|  |  |  | 1 | 30 | 1200000 | 5380.74 | 5380.74 | 30.0006 | 30.0111 | 7.43441e-05 | 13.7349 | 1210550 | 0.00247814 | 2.04712e-09
|  |  |  | 1 | 30 | 1200000 | 5380.79 | 5380.79 | 30.0006 | 30.0116 | 7.43393e-05 | 13.5348 | 1192920 | 0.00247798 | 2.07724e-09
|  |  |  | 1 | 30 | 1200000 | 5380.86 | 5380.86 | 30.0007 | 30.0119 | 7.44802e-05 | 13.7712 | 1213750 | 0.00248268 | 2.04546e-09
|  |  |  | 1 | 30 | 1200000 | 5380.89 | 5380.89 | 30.0007 | 30.0123 | 7.42007e-05 | 13.5414 | 1193500 | 0.00247336 | 2.07236e-09
|  |  |  | 1 | 30 | 1200000 | 5380.98 | 5380.98 | 30.0007 | 30.0125 | 7.452e-05 | 13.7871 | 1215150 | 0.002484 | 2.0442e-09
|  |  |  | 1 | 30 | 1200000 | 5381.01 | 5381.01 | 29.9976 | 30.0127 | 7.42497e-05 | 13.5374 | 1193140 | 0.00247499 | 2.07435e-09
|  |  |  | 1 | 30 | 1200000 | 5381.1 | 5381.1 | 29.9982 | 30.0129 | 7.44317e-05 | 13.7676 | 1213430 | 0.00248106 | 2.04467e-09
|  |  |  | 1 | 30 | 1200000 | 5381.13 | 5381.13 | 29.9987 | 30.013 | 7.41614e-05 | 13.5179 | 1191420 | 0.00247205 | 2.07487e-09
|  |  |  | 1 | 30 | 1200000 | 5381.3 | 5381.3 | 29.9997 | 30.0101 | 7.43986e-05 | 13.778 | 1214350 | 0.00247995 | 2.04221e-09
|  |  |  | 1 | 30 | 1200000 | 5381.33 | 5381.33 | 29.9997 | 30.0101 | 7.43718e-05 | 13.5343 | 1192870 | 0.00247906 | 2.07823e-09
|  |  |  | 1 | 30 | 1200000 | 5381.8 | 5381.8 | 29.9999 | 30.0123 | 7.45552e-05 | 13.7403 | 1211030 | 0.00248517 | 2.05212e-09
|  |  |  | 1 | 30 | 1200000 | 5381.85 | 5381.85 | 30.0001 | 30.0125 | 7.43558e-05 | 13.5302 | 1192510 | 0.00247853 | 2.07842e-09
|  |  |  | 1 | 30 | 1200000 | 5381.96 | 5381.96 | 29.9972 | 30.0129 | 7.45719e-05 | 13.7335 | 1210420 | 0.00248573 | 2.0536e-09
|  |  |  | 1 | 30 | 1200000 | 5381.99 | 5381.99 | 29.9972 | 30.0129 | 7.42597e-05 | 13.5053 | 1190320 | 0.00247532 | 2.07955e-09
|  |  |  | 1 | 30 | 1200000 | 5382.1 | 5382.1 | 29.9928 | 30.0131 | 7.44569e-05 | 13.7529 | 1212130 | 0.0024819 | 2.04754e-09
|  |  |  | 1 | 30 | 1200000 | 5382.13 | 5382.13 | 29.9912 | 30.0132 | 7.44146e-05 | 13.4974 | 1189620 | 0.00248049 | 2.08512e-09
|  |  |  | 1 | 30 | 1200000 | 5382.2 | 5382.2 | 29.99 | 30.0132 | 7.45137e-05 | 13.7542 | 1212250 | 0.00248379 | 2.04891e-09
|  |  |  | 1 | 30 | 1200000 | 5382.23 | 5382.23 | 29.99 | 30.0132 | 7.42029e-05 | 13.5029 | 1190100 | 0.00247343 | 2.07833e-09
|  |  |  | 1 | 30 | 1200000 | 5382.36 | 5382.36 | 29.9952 | 30.0108 | 7.46206e-05 | 13.7349 | 1210550 | 0.00248735 | 2.05473e-09
|  |  |  | 1 | 30 | 1200000 | 5382.39 | 5382.39 | 29.9952 | 30.0108 | 7.44216e-05 | 13.5182 | 1191450 | 0.00248072 | 2.0821e-09
|  |  |  | 1 | 30 | 1200000 | 5382.48 | 5382.48 | 29.9972 | 30.0118 | 7.45878e-05 | 13.7398 | 1210980 | 0.00248626 | 2.05309e-09
|  |  |  | 1 | 30 | 1200000 | 5382.53 | 5382.53 | 29.9972 | 30.0118 | 7.4397e-05 | 13.5207 | 1191680 | 0.0024799 | 2.08102e-09
|  |  |  | 1 | 30 | 1200000 | 5382.96 | 5382.96 | 29.9965 | 30.0101 | 7.44252e-05 | 13.738 | 1210820 | 0.00248084 | 2.04889e-09
|  |  |  | 1 | 30 | 1200000 | 5382.99 | 5382.99 | 29.9965 | 30.0101 | 7.42758e-05 | 13.5084 | 1190580 | 0.00247586 | 2.07953e-09
|  |  |  | 1 | 30 | 1200000 | 5383.2 | 5383.2 | 29.999 | 30.0121 | 7.45538e-05 | 13.7645 | 1213160 | 0.00248513 | 2.04847e-09
|  |  |  | 1 | 30 | 1200000 | 5383.23 | 5383.23 | 29.999 | 30.0121 | 7.42837e-05 | 13.5115 | 1190860 | 0.00247612 | 2.07927e-09
|  |  |  | 1 | 30 | 1200000 | 5383.44 | 5383.44 | 30 | 30.0104 | 7.43698e-05 | 13.7125 | 1208570 | 0.00247899 | 2.05117e-09
|  |  |  | 1 | 30 | 1200000 | 5384.15 | 5384.15 | 30.0003 | 30.0132 | 7.42042e-05 | 13.4798 | 1188070 | 0.00247347 | 2.08193e-09
|  |  |  | 1 | 30 | 1200000 | 5384.18 | 5384.18 | 30.0004 | 30.0133 | 7.45062e-05 | 13.7433 | 1211290 | 0.00248354 | 2.05033e-09
|  |  |  | 1 | 30 | 1200000 | 5384.21 | 5384.21 | 30.0004 | 30.0133 | 7.43811e-05 | 13.5155 | 1191210 | 0.00247937 | 2.08138e-09
|  |  |  | 1 | 30 | 1200000 | 5384.54 | 5384.54 | 30.0007 | 30.0118 | 7.44815e-05 | 13.7492 | 1211810 | 0.00248272 | 2.04877e-09
|  |  |  | 1 | 30 | 1200000 | 5384.59 | 5384.59 | 29.9975 | 30.0122 | 7.43396e-05 | 13.5293 | 1192430 | 0.00247799 | 2.07809e-09
|  |  |  | 1 | 30 | 1200000 | 5384.7 | 5384.7 | 29.9987 | 30.0095 | 7.45951e-05 | 13.754 | 1212230 | 0.0024865 | 2.05117e-09
|  |  |  | 1 | 30 | 1200000 | 5384.73 | 5384.73 | 29.9987 | 30.0095 | 7.4333e-05 | 13.5031 | 1190120 | 0.00247777 | 2.08195e-09
|  |  |  | 1 | 30 | 1200000 | 5385.02 | 5385.02 | 30.0001 | 30.0122 | 7.45951e-05 | 13.7529 | 1212140 | 0.0024865 | 2.05134e-09
|  |  |  | 1 | 30 | 1200000 | 5385.05 | 5385.05 | 30.0002 | 30.0124 | 7.42978e-05 | 13.5487 | 1194140 | 0.00247659 | 2.07396e-09
|  |  |  | 1 | 30 | 1200000 | 5385.54 | 5385.54 | 29.9998 | 30.0097 | 7.4497e-05 | 13.7632 | 1213050 | 0.00248323 | 2.0471e-09
|  |  |  | 1 | 30 | 1200000 | 5385.57 | 5385.57 | 30 | 30.0105 | 7.42352e-05 | 13.5068 | 1190450 | 0.00247451 | 2.07864e-09
|  |  |  | 1 | 30 | 1200000 | 5386.18 | 5386.18 | 30.0003 | 30.0113 | 7.44728e-05 | 13.7592 | 1212690 | 0.00248243 | 2.04704e-09
|  |  |  | 1 | 30 | 1200000 | 5386.21 | 5386.21 | 30.0003 | 30.0113 | 7.42758e-05 | 13.5084 | 1190580 | 0.00247586 | 2.07953e-09
|  |  |  | 1 | 30 | 1200000 | 5386.28 | 5386.28 | 30.0004 | 30.0096 | 7.4719e-05 | 13.7191 | 1209160 | 0.00249063 | 2.05981e-09
|  |  |  | 1 | 30 | 1200000 | 5386.31 | 5386.31 | 30.0004 | 30.0096 | 7.42675e-05 | 13.5107 | 1190790 | 0.00247558 | 2.07894e-09
|  |  |  | 1 | 30 | 1200000 | 5386.98 | 5386.98 | 30.0013 | 30.0106 | 7.45893e-05 | 13.7123 | 1208560 | 0.00248631 | 2.05725e-09
|  |  |  | 1 | 30 | 1200000 | 5387.19 | 5387.19 | 30.001 | 30.012 | 7.43816e-05 | 13.5067 | 1190440 | 0.00247939 | 2.08275e-09
|  |  |  | 1 | 30 | 1200000 | 5387.5 | 5387.5 | 30.0008 | 30.0131 | 7.46107e-05 | 13.7647 | 1213180 | 0.00248702 | 2.05e-09
|  |  |  | 1 | 30 | 1200000 | 5387.55 | 5387.55 | 30.0008 | 30.0131 | 7.42903e-05 | 13.5389 | 1193280 | 0.00247634 | 2.07525e-09
|  |  |  | 1 | 30 | 1200000 | 5389.12 | 5389.12 | 30.0003 | 30.0142 | 7.45465e-05 | 13.7504 | 1211910 | 0.00248488 | 2.05038e-09
|  |  |  | 1 | 30 | 1200000 | 5389.15 | 5389.15 | 30.0003 | 30.0142 | 7.43243e-05 | 13.5131 | 1191000 | 0.00247748 | 2.08016e-09
|  |  |  | 1 | 30 | 1200000 | 5389.26 | 5389.26 | 30.003 | 30.0139 | 7.45943e-05 | 13.7683 | 1213490 | 0.00248648 | 2.04902e-09
|  |  |  | 1 | 30 | 1200000 | 5389.29 | 5389.29 | 30.0025 | 30.0138 | 7.45168e-05 | 13.5584 | 1195000 | 0.00248389 | 2.07858e-09
|  |  |  | 1 | 30 | 1200000 | 5389.84 | 5389.84 | 30.001 | 30.0135 | 7.46024e-05 | 13.7682 | 1213480 | 0.00248675 | 2.04926e-09
|  |  |  | 1 | 30 | 1200000 | 5389.87 | 5389.87 | 30.001 | 30.0135 | 7.42488e-05 | 13.5539 | 1194590 | 0.00247496 | 2.0718e-09
|  |  |  | 1 | 30 | 1200000 | 5390.6 | 5390.6 | 30.0008 | 30.0155 | 7.47166e-05 | 13.7609 | 1212840 | 0.00249055 | 2.05349e-09
|  |  |  | 1 | 30 | 1200000 | 5390.65 | 5390.65 | 30.0008 | 30.0151 | 7.43732e-05 | 13.5101 | 1190740 | 0.00247911 | 2.08199e-09
|  |  |  | 1 | 30 | 1200000 | 5391.42 | 5391.42 | 30.0008 | 30.0136 | 7.46042e-05 | 13.7363 | 1210670 | 0.00248681 | 2.05407e-09
|  |  |  | 1 | 30 | 1200000 | 5391.47 | 5391.47 | 30.0008 | 30.0136 | 7.41037e-05 | 13.5309 | 1192570 | 0.00247012 | 2.07127e-09
|  |  |  | 1 | 30 | 1200000 | 5392.3 | 5392.3 | 30.0009 | 30.0135 | 7.4555e-05 | 13.7436 | 1211320 | 0.00248517 | 2.05162e-09
|  |  |  | 1 | 30 | 1200000 | 5392.33 | 5392.33 | 30.0009 | 30.0135 | 7.43145e-05 | 13.5418 | 1193530 | 0.00247715 | 2.07548e-09
|  |  |  | 1 | 30 | 1200000 | 5397.33 | 5397.33 | 30.0011 | 30.0135 | 7.44771e-05 | 13.6844 | 1206100 | 0.00248257 | 2.05835e-09
|  |  |  | 1 | 30 | 1200000 | 5402.34 | 5402.34 | 30.0013 | 30.0138 | 7.43756e-05 | 13.6101 | 1199550 | 0.00247919 | 2.06676e-09
|  |  |  | 1 | 30 | 1200000 | 5407.34 | 5407.34 | 30.0008 | 30.0113 | 7.39795e-05 | 13.5702 | 1196030 | 0.00246598 | 2.0618e-09
|  |  |  | 1 | 30 | 1200000 | 5412.34 | 5412.34 | 30.0018 | 30.0135 | 7.36746e-05 | 13.6409 | 1202270 | 0.00245582 | 2.04265e-09
|  |  |  | 1 | 30 | 1200000 | 5417.35 | 5417.35 | 30.0008 | 30.0191 | 7.40253e-05 | 13.6222 | 1200620 | 0.00246751 | 2.0552e-09
|  |  |  | 1 | 30 | 1200000 | 5422.17 | 5422.17 | 29.9951 | 30.01 | 7.44033e-05 | 13.8362 | 1219480 | 0.00248011 | 2.03375e-09
|  |  |  | 1 | 30 | 1200000 | 5422.18 | 5422.18 | 29.9951 | 30.01 | 7.43124e-05 | 13.5781 | 1196730 | 0.00247708 | 2.06987e-09
|  |  |  | 1 | 30 | 1200000 | 5427.19 | 5427.19 | 30.0008 | 30.0133 | 7.43396e-05 | 13.6712 | 1204930 | 0.00247799 | 2.05654e-09
|  |  |  | 1 | 30 | 1200000 | 5429.06 | 5429.06 | 29.998 | 30.0115 | 7.41481e-05 | 13.4653 | 1186790 | 0.0024716 | 2.0826e-09
|  |  |  | 1 | 30 | 1200000 | 5429.09 | 5429.09 | 29.9986 | 30.0119 | 7.42244e-05 | 13.695 | 1207030 | 0.00247415 | 2.04978e-09
|  |  |  | 1 | 30 | 1200000 | 5429.44 | 5429.44 | 30.0002 | 30.0106 | 7.43093e-05 | 13.4902 | 1188990 | 0.00247698 | 2.08327e-09
|  |  |  | 1 | 30 | 1200000 | 5429.47 | 5429.47 | 30.0002 | 30.0106 | 7.43623e-05 | 13.7016 | 1207610 | 0.00247874 | 2.05259e-09
|  |  |  | 1 | 30 | 1200000 | 5429.54 | 5429.54 | 30.0003 | 30.0111 | 7.43824e-05 | 13.4913 | 1189080 | 0.00247941 | 2.08516e-09
|  |  |  | 1 | 30 | 1200000 | 5429.57 | 5429.57 | 30.0004 | 30.0116 | 7.43545e-05 | 13.6951 | 1207040 | 0.00247848 | 2.05335e-09
|  |  |  | 1 | 30 | 1200000 | 5429.94 | 5429.94 | 30.0007 | 30.01 | 7.42687e-05 | 13.4898 | 1188950 | 0.00247562 | 2.0822e-09
|  |  |  | 1 | 30 | 1200000 | 5429.97 | 5429.97 | 30.0007 | 30.0075 | 7.43135e-05 | 13.7013 | 1207590 | 0.00247712 | 2.0513e-09
|  |  |  | 1 | 30 | 1200000 | 5430.2 | 5430.2 | 30.0007 | 30.011 | 7.43912e-05 | 13.4802 | 1188100 | 0.00247971 | 2.08712e-09
|  |  |  | 1 | 30 | 1200000 | 5430.25 | 5430.25 | 30.0007 | 30.0115 | 7.43461e-05 | 13.6996 | 1207440 | 0.0024782 | 2.05244e-09
|  |  |  | 1 | 30 | 1200000 | 5430.54 | 5430.54 | 29.9976 | 30.0127 | 7.41356e-05 | 13.4006 | 1181090 | 0.00247119 | 2.0923e-09
|  |  |  | 1 | 30 | 1200000 | 5430.57 | 5430.57 | 29.9982 | 30.0128 | 7.43329e-05 | 13.6471 | 1202810 | 0.00247776 | 2.05998e-09
|  |  |  | 1 | 30 | 1200000 | 5435.58 | 5435.58 | 30.001 | 30.009 | 7.43006e-05 | 13.5003 | 1189870 | 0.00247669 | 2.08148e-09
|  |  |  | 1 | 30 | 1200000 | 5435.61 | 5435.61 | 30.0009 | 30.0067 | 7.42877e-05 | 13.7259 | 1209750 | 0.00247626 | 2.04691e-09
|  |  |  | 1 | 30 | 1200000 | 5435.66 | 5435.66 | 30.0009 | 30.0067 | 7.41857e-05 | 13.5186 | 1191480 | 0.00247286 | 2.07544e-09
|  |  |  | 1 | 30 | 1200000 | 5435.77 | 5435.77 | 30.0009 | 30.0067 | 7.42474e-05 | 13.7188 | 1209130 | 0.00247491 | 2.04686e-09
|  |  |  | 1 | 30 | 1200000 | 5435.78 | 5435.78 | 30.0009 | 30.0067 | 7.41944e-05 | 13.5096 | 1190700 | 0.00247315 | 2.07706e-09
|  |  |  | 1 | 30 | 1200000 | 5436.03 | 5436.03 | 30.0008 | 30.0075 | 7.42312e-05 | 13.719 | 1209150 | 0.00247437 | 2.04637e-09
|  |  |  | 1 | 30 | 1200000 | 5436.14 | 5436.14 | 30.0039 | 30.0097 | 7.41387e-05 | 13.4885 | 1188840 | 0.00247129 | 2.07875e-09
|  |  |  | 1 | 30 | 1200000 | 5436.17 | 5436.17 | 30.0033 | 30.0073 | 7.41914e-05 | 13.7043 | 1207850 | 0.00247305 | 2.04748e-09
|  |  |  | 1 | 30 | 1200000 | 5436.18 | 5436.18 | 30.0033 | 30.0073 | 7.41378e-05 | 13.5028 | 1190100 | 0.00247126 | 2.07652e-09
|  |  |  | 1 | 30 | 1200000 | 5436.21 | 5436.21 | 30.0028 | 30.0054 | 7.42297e-05 | 13.7444 | 1211380 | 0.00247432 | 2.04256e-09
|  |  |  | 1 | 30 | 1200000 | 5436.22 | 5436.22 | 30.0028 | 30.0054 | 7.42271e-05 | 13.5058 | 1190360 | 0.00247424 | 2.07856e-09
|  |  |  | 1 | 30 | 1200000 | 5436.43 | 5436.43 | 30.0018 | 30.0073 | 7.41503e-05 | 13.7115 | 1208490 | 0.00247168 | 2.04526e-09
|  |  |  | 1 | 30 | 1200000 | 5436.5 | 5436.5 | 30.0016 | 30.0086 | 7.42026e-05 | 13.5073 | 1190490 | 0.00247342 | 2.07765e-09
|  |  |  | 1 | 30 | 1200000 | 5436.57 | 5436.57 | 30.0013 | 30.0103 | 7.42391e-05 | 13.7222 | 1209430 | 0.00247464 | 2.04612e-09
|  |  |  | 1 | 30 | 1200000 | 5436.58 | 5436.58 | 30.0013 | 30.0103 | 7.42123e-05 | 13.4808 | 1188150 | 0.00247374 | 2.08201e-09
|  |  |  | 1 | 30 | 1200000 | 5436.61 | 5436.61 | 30.0013 | 30.0103 | 7.41995e-05 | 13.7042 | 1207840 | 0.00247332 | 2.04772e-09
|  |  |  | 1 | 30 | 1200000 | 5436.68 | 5436.68 | 30.0011 | 30.0083 | 7.42038e-05 | 13.4864 | 1188650 | 0.00247346 | 2.0809e-09
|  |  |  | 1 | 30 | 1200000 | 5436.71 | 5436.71 | 30.0011 | 30.0083 | 7.42485e-05 | 13.7001 | 1207480 | 0.00247495 | 2.04968e-09
|  |  |  | 1 | 30 | 1200000 | 5436.78 | 5436.78 | 30.001 | 30.0062 | 7.40174e-05 | 13.4761 | 1187740 | 0.00246725 | 2.07725e-09
|  |  |  | 1 | 30 | 1200000 | 5436.83 | 5436.83 | 30.001 | 30.0045 | 7.42066e-05 | 13.7216 | 1209380 | 0.00247355 | 2.04531e-09
|  |  |  | 1 | 30 | 1200000 | 5437.06 | 5437.06 | 30.0008 | 30.0042 | 7.41939e-05 | 13.5184 | 1191470 | 0.00247313 | 2.07569e-09
|  |  |  | 1 | 30 | 1200000 | 5437.23 | 5437.23 | 30.0008 | 30.0075 | 7.42466e-05 | 13.7342 | 1210490 | 0.00247489 | 2.04454e-09
|  |  |  | 1 | 30 | 1200000 | 5437.3 | 5437.3 | 30.0008 | 30.004 | 7.42259e-05 | 13.5267 | 1192200 | 0.0024742 | 2.07532e-09
|  |  |  | 1 | 30 | 1200000 | 5437.53 | 5437.53 | 30.0008 | 30.0071 | 7.42712e-05 | 13.7294 | 1210070 | 0.00247571 | 2.04593e-09
|  |  |  | 1 | 30 | 1200000 | 5437.56 | 5437.56 | 30.0008 | 30.0084 | 7.39503e-05 | 13.5124 | 1190940 | 0.00246501 | 2.0698e-09
|  |  |  | 1 | 30 | 1200000 | 5437.99 | 5437.99 | 30.0008 | 30.0053 | 7.40933e-05 | 13.7124 | 1208570 | 0.00246978 | 2.04356e-09
|  |  |  | 1 | 30 | 1200000 | 5438.14 | 5438.14 | 29.9976 | 30.0093 | 7.38529e-05 | 13.5084 | 1190590 | 0.00246176 | 2.06769e-09
|  |  |  | 1 | 30 | 1200000 | 5438.25 | 5438.25 | 29.9931 | 30.0108 | 7.43373e-05 | 13.7108 | 1208420 | 0.00247791 | 2.05053e-09
|  |  |  | 1 | 30 | 1200000 | 5438.46 | 5438.46 | 29.9948 | 30.009 | 7.39117e-05 | 13.4756 | 1187700 | 0.00246372 | 2.07437e-09
|  |  |  | 1 | 30 | 1200000 | 5438.49 | 5438.49 | 29.996 | 30.0099 | 7.41988e-05 | 13.7163 | 1208910 | 0.00247329 | 2.04589e-09
|  |  |  | 1 | 30 | 1200000 | 5438.54 | 5438.54 | 29.9969 | 30.0106 | 7.39995e-05 | 13.5039 | 1190190 | 0.00246665 | 2.07248e-09
|  |  |  | 1 | 30 | 1200000 | 5438.59 | 5438.59 | 29.9969 | 30.0106 | 7.40855e-05 | 13.7059 | 1208000 | 0.00246952 | 2.04431e-09
|  |  |  | 1 | 30 | 1200000 | 5438.86 | 5438.86 | 29.9995 | 30.0113 | 7.38454e-05 | 13.4975 | 1189630 | 0.00246151 | 2.06914e-09
|  |  |  | 1 | 30 | 1200000 | 5439.09 | 5439.09 | 30.0002 | 30.009 | 7.41179e-05 | 13.7087 | 1208240 | 0.0024706 | 2.04478e-09
|  |  |  | 1 | 30 | 1200000 | 5439.54 | 5439.54 | 30.0006 | 30.0009 | 7.38881e-05 | 13.4628 | 1186570 | 0.00246294 | 2.07568e-09
|  |  |  | 1 | 30 | 1200000 | 5439.57 | 5439.57 | 30.0007 | 30.0003 | 7.41516e-05 | 13.6884 | 1206450 | 0.00247172 | 2.04875e-09
|  |  |  | 1 | 30 | 1200000 | 5439.72 | 5439.72 | 29.9962 | 29.9991 | 7.39939e-05 | 13.46 | 1186320 | 0.00246646 | 2.07908e-09
|  |  |  | 1 | 30 | 1200000 | 5439.77 | 5439.77 | 29.9971 | 30.0019 | 7.4136e-05 | 13.6766 | 1205410 | 0.0024712 | 2.05009e-09
|  |  |  | 1 | 30 | 1200000 | 5442.56 | 5442.56 | 29.9983 | 30.0108 | 7.3619e-05 | 13.4758 | 1187710 | 0.00245397 | 2.06612e-09
|  |  |  | 1 | 30 | 1200000 | 5443.02 | 5443.02 | 29.9977 | 30.0111 | 7.39232e-05 | 13.7008 | 1207540 | 0.00246411 | 2.04059e-09
|  |  |  | 1 | 30 | 1200000 | 5448.02 | 5448.02 | 30.0009 | 30.0076 | 7.3604e-05 | 13.5948 | 1198200 | 0.00245347 | 2.04763e-09
|  |  |  | 1 | 30 | 1200000 | 5453.03 | 5453.03 | 30.0012 | 30.0057 | 7.40037e-05 | 13.5731 | 1196290 | 0.00246679 | 2.06203e-09
|  |  |  | 1 | 30 | 1200000 | 5458.04 | 5458.04 | 30.0041 | 30.004 | 7.45474e-05 | 13.5931 | 1198060 | 0.00248491 | 2.07412e-09
|  |  |  | 1 | 30 | 1200000 | 5463.05 | 5463.05 | 30.0007 | 30.0061 | 7.43974e-05 | 13.5152 | 1191190 | 0.00247991 | 2.08188e-09
|  |  |  | 1 | 30 | 1200000 | 5463.1 | 5463.1 | 30.0007 | 30.0061 | 7.46201e-05 | 13.7437 | 1211330 | 0.00248734 | 2.0534e-09
|  |  |  | 1 | 30 | 1200000 | 5463.13 | 5463.13 | 30.0007 | 30.0076 | 7.45667e-05 | 13.539 | 1193280 | 0.00248556 | 2.08296e-09
|  |  |  | 1 | 30 | 1200000 | 5463.24 | 5463.24 | 30.0007 | 30.0097 | 7.48154e-05 | 13.7406 | 1211060 | 0.00249385 | 2.05923e-09
|  |  |  | 1 | 30 | 1200000 | 5463.27 | 5463.27 | 30.0007 | 30.0097 | 7.43881e-05 | 13.5352 | 1192950 | 0.0024796 | 2.07855e-09
|  |  |  | 1 | 30 | 1200000 | 5463.5 | 5463.5 | 29.9987 | 30.0052 | 7.45962e-05 | 13.7353 | 1210580 | 0.00248654 | 2.054e-09
|  |  |  | 1 | 30 | 1200000 | 5463.59 | 5463.59 | 29.9995 | 30.0057 | 7.44212e-05 | 13.5248 | 1192030 | 0.00248071 | 2.08108e-09
|  |  |  | 1 | 30 | 1200000 | 5463.72 | 5463.72 | 29.9999 | 30.0053 | 7.48148e-05 | 13.7505 | 1211930 | 0.00249383 | 2.05773e-09
|  |  |  | 1 | 30 | 1200000 | 5463.75 | 5463.75 | 29.9999 | 30.0053 | 7.4461e-05 | 13.5384 | 1193230 | 0.00248203 | 2.08009e-09
|  |  |  | 1 | 30 | 1200000 | 5464.48 | 5464.48 | 30.0007 | 30.0038 | 7.45549e-05 | 13.7458 | 1211510 | 0.00248516 | 2.05129e-09
|  |  |  | 1 | 30 | 1200000 | 5464.51 | 5464.51 | 30.0007 | 30.0038 | 7.42995e-05 | 13.5201 | 1191620 | 0.00247665 | 2.07839e-09
|  |  |  | 1 | 30 | 1200000 | 5464.88 | 5464.88 | 29.9976 | 30.0081 | 7.44669e-05 | 13.7208 | 1209310 | 0.00248223 | 2.0526e-09
|  |  |  | 1 | 30 | 1200000 | 5465.05 | 5465.05 | 29.9931 | 30.0101 | 7.42837e-05 | 13.5115 | 1190860 | 0.00247612 | 2.07927e-09
|  |  |  | 1 | 30 | 1200000 | 5465.3 | 5465.3 | 29.9976 | 30.0044 | 7.44103e-05 | 13.7151 | 1208810 | 0.00248034 | 2.05189e-09
|  |  |  | 1 | 30 | 1200000 | 5465.35 | 5465.35 | 29.9951 | 30.0031 | 7.42351e-05 | 13.509 | 1190640 | 0.0024745 | 2.0783e-09
|  |  |  | 1 | 30 | 1200000 | 5465.38 | 5465.38 | 29.9962 | 30.002 | 7.45719e-05 | 13.7324 | 1210330 | 0.00248573 | 2.05377e-09
|  |  |  | 1 | 30 | 1200000 | 5465.43 | 5465.43 | 29.9962 | 30.002 | 7.43173e-05 | 13.4923 | 1189170 | 0.00247724 | 2.08317e-09
|  |  |  | 1 | 30 | 1200000 | 5465.44 | 5465.44 | 29.9971 | 30.0043 | 7.44508e-05 | 13.7167 | 1208950 | 0.00248169 | 2.05278e-09
|  |  |  | 1 | 30 | 1200000 | 5465.51 | 5465.51 | 29.9947 | 30.0061 | 7.45359e-05 | 13.5098 | 1190710 | 0.00248453 | 2.0866e-09
|  |  |  | 1 | 30 | 1200000 | 5465.82 | 5465.82 | 29.9975 | 30.0098 | 7.43695e-05 | 13.718 | 1209060 | 0.00247898 | 2.05034e-09
|  |  |  | 1 | 30 | 1200000 | 5465.85 | 5465.85 | 29.9981 | 30.0074 | 7.42593e-05 | 13.5119 | 1190900 | 0.00247531 | 2.07853e-09
|  |  |  | 1 | 30 | 1200000 | 5465.86 | 5465.86 | 29.9981 | 30.0074 | 7.44015e-05 | 13.7263 | 1209790 | 0.00248005 | 2.04999e-09
|  |  |  | 1 | 30 | 1200000 | 5466.19 | 5466.19 | 29.9954 | 30.0009 | 7.42025e-05 | 13.5095 | 1190690 | 0.00247342 | 2.07731e-09
|  |  |  | 1 | 30 | 1200000 | 5466.26 | 5466.26 | 29.9942 | 29.9998 | 7.43939e-05 | 13.7176 | 1209020 | 0.0024798 | 2.05107e-09
|  |  |  | 1 | 30 | 1200000 | 5466.35 | 5466.35 | 29.9923 | 29.9994 | 7.44403e-05 | 13.475 | 1187640 | 0.00248134 | 2.0893e-09
|  |  |  | 1 | 30 | 1200000 | 5466.38 | 5466.38 | 29.9909 | 30.0022 | 7.43618e-05 | 13.7104 | 1208390 | 0.00247873 | 2.05126e-09
|  |  |  | 1 | 30 | 1200000 | 5466.47 | 5466.47 | 29.9897 | 30.0013 | 7.42616e-05 | 13.4723 | 1187410 | 0.00247539 | 2.0847e-09
|  |  |  | 1 | 30 | 1200000 | 5466.56 | 5466.56 | 29.988 | 30.0026 | 7.43143e-05 | 13.687 | 1206320 | 0.00247714 | 2.05346e-09
|  |  |  | 1 | 30 | 1200000 | 5466.89 | 5466.89 | 29.9876 | 29.9993 | 7.42771e-05 | 13.4842 | 1188450 | 0.0024759 | 2.08331e-09
|  |  |  | 1 | 30 | 1200000 | 5466.92 | 5466.92 | 29.9902 | 30.0022 | 7.43707e-05 | 13.696 | 1207120 | 0.00247902 | 2.05367e-09
|  |  |  | 1 | 30 | 1200000 | 5467.19 | 5467.19 | 29.9944 | 30.0012 | 7.42202e-05 | 13.485 | 1188530 | 0.00247401 | 2.08157e-09
|  |  |  | 1 | 30 | 1200000 | 5467.22 | 5467.22 | 29.9925 | 30.0036 | 7.43289e-05 | 13.7164 | 1208920 | 0.00247763 | 2.04946e-09
|  |  |  | 1 | 30 | 1200000 | 5467.25 | 5467.25 | 29.9925 | 30.0036 | 7.42598e-05 | 13.5031 | 1190120 | 0.00247533 | 2.07989e-09
|  |  |  | 1 | 30 | 1200000 | 5467.36 | 5467.36 | 29.9955 | 30.0015 | 7.42565e-05 | 13.7033 | 1207760 | 0.00247522 | 2.04943e-09
|  |  |  | 1 | 30 | 1200000 | 5467.69 | 5467.69 | 29.9981 | 29.9998 | 7.42273e-05 | 13.5025 | 1190070 | 0.00247424 | 2.07908e-09
|  |  |  | 1 | 30 | 1200000 | 5467.78 | 5467.78 | 29.9986 | 29.9994 | 7.4287e-05 | 13.738 | 1210820 | 0.00247623 | 2.04509e-09
|  |  |  | 1 | 30 | 1200000 | 5467.81 | 5467.81 | 29.999 | 29.9991 | 7.4291e-05 | 13.5257 | 1192110 | 0.00247637 | 2.07729e-09
|  |  |  | 1 | 30 | 1200000 | 5468.28 | 5468.28 | 30.0005 | 30.0009 | 7.41982e-05 | 13.7273 | 1209880 | 0.00247327 | 2.04424e-09
|  |  |  | 1 | 30 | 1200000 | 5468.29 | 5468.29 | 30.0005 | 30.0009 | 7.41296e-05 | 13.5052 | 1190300 | 0.00247099 | 2.07593e-09
|  |  |  | 1 | 30 | 1200000 | 5468.44 | 5468.44 | 30.0006 | 30.005 | 7.42071e-05 | 13.7139 | 1208700 | 0.00247357 | 2.04647e-09
|  |  |  | 1 | 30 | 1200000 | 5468.63 | 5468.63 | 29.995 | 30.0081 | 7.39626e-05 | 13.4396 | 1184530 | 0.00246542 | 2.08136e-09
|  |  |  | 1 | 30 | 1200000 | 5468.66 | 5468.66 | 29.9961 | 30.006 | 7.42017e-05 | 13.6656 | 1204450 | 0.00247339 | 2.05355e-09
|  |  |  | 1 | 30 | 1200000 | 5469.21 | 5469.21 | 29.997 | 30.0004 | 7.39855e-05 | 13.4645 | 1186720 | 0.00246618 | 2.07815e-09
|  |  |  | 1 | 30 | 1200000 | 5469.24 | 5469.24 | 29.9946 | 30.003 | 7.41041e-05 | 13.6661 | 1204480 | 0.00247014 | 2.05078e-09
|  |  |  | 1 | 30 | 1200000 | 5474.25 | 5474.25 | 29.9972 | 30.0018 | 7.39648e-05 | 13.6836 | 1206030 | 0.00246549 | 2.0443e-09
|  |  |  | 1 | 30 | 1200000 | 5479.26 | 5479.26 | 29.9995 | 30.0081 | 7.40477e-05 | 13.656 | 1203590 | 0.00246826 | 2.05074e-09
|  |  |  | 1 | 30 | 1200000 | 5484.27 | 5484.27 | 30.0008 | 30.0073 | 7.44412e-05 | 13.6014 | 1198780 | 0.00248137 | 2.06991e-09
|  |  |  | 1 | 30 | 1200000 | 5489.28 | 5489.28 | 30.0008 | 30.009 | 7.463e-05 | 13.5699 | 1196000 | 0.00248767 | 2.07998e-09
|  |  |  | 1 | 30 | 1200000 | 5494.28 | 5494.28 | 30.0007 | 30.0134 | 7.45995e-05 | 13.677 | 1205440 | 0.00248665 | 2.06285e-09
|  |  |  | 1 | 30 | 1200000 | 5499.29 | 5499.29 | 30.0011 | 30.0056 | 7.46987e-05 | 13.649 | 1202980 | 0.00248996 | 2.06982e-09
|  |  |  | 1 | 30 | 1200000 | 5504.29 | 5504.29 | 30.0007 | 30.0095 | 7.45497e-05 | 13.6942 | 1206970 | 0.00248499 | 2.05887e-09
|  |  |  | 1 | 30 | 1200000 | 5504.9 | 5504.9 | 30.0008 | 30.0105 | 7.43588e-05 | 13.4785 | 1187950 | 0.00247863 | 2.08647e-09
|  |  |  | 1 | 30 | 1200000 | 5504.91 | 5504.91 | 30.0008 | 30.0105 | 7.46636e-05 | 13.6936 | 1206910 | 0.00248879 | 2.06212e-09
|  |  |  | 1 | 30 | 1200000 | 5505.2 | 5505.2 | 30.0008 | 30.004 | 7.43996e-05 | 13.4756 | 1187700 | 0.00247999 | 2.08806e-09
|  |  |  | 1 | 30 | 1200000 | 5505.21 | 5505.21 | 30.0008 | 30.004 | 7.45078e-05 | 13.7158 | 1208870 | 0.00248359 | 2.05448e-09
|  |  |  | 1 | 30 | 1200000 | 5505.3 | 5505.3 | 30.0008 | 30.0049 | 7.44787e-05 | 13.514 | 1191080 | 0.00248262 | 2.08435e-09
|  |  |  | 1 | 30 | 1200000 | 5505.37 | 5505.37 | 30.0008 | 30.0066 | 7.4646e-05 | 13.7169 | 1208970 | 0.0024882 | 2.05812e-09
|  |  |  | 1 | 30 | 1200000 | 5505.48 | 5505.48 | 29.9982 | 30.0091 | 7.45365e-05 | 13.4988 | 1189740 | 0.00248455 | 2.08832e-09
|  |  |  | 1 | 30 | 1200000 | 5505.53 | 5505.53 | 29.9987 | 30.0068 | 7.46711e-05 | 13.7044 | 1207860 | 0.00248904 | 2.06069e-09
|  |  |  | 1 | 30 | 1200000 | 5505.66 | 5505.66 | 29.9995 | 30.0092 | 7.46021e-05 | 13.49 | 1188970 | 0.00248674 | 2.09151e-09
|  |  |  | 1 | 30 | 1200000 | 5505.69 | 5505.69 | 29.9995 | 30.0092 | 7.46392e-05 | 13.6928 | 1206840 | 0.00248797 | 2.06156e-09
|  |  |  | 1 | 30 | 1200000 | 5509.54 | 5509.54 | 30.0017 | 30.0111 | 7.44883e-05 | 13.4885 | 1188840 | 0.00248294 | 2.08855e-09
|  |  |  | 1 | 30 | 1200000 | 5509.57 | 5509.57 | 30.0015 | 30.0116 | 7.4565e-05 | 13.7105 | 1208400 | 0.0024855 | 2.05685e-09
|  |  |  | 1 | 30 | 1200000 | 5509.64 | 5509.64 | 30.0013 | 30.012 | 7.45453e-05 | 13.4865 | 1188660 | 0.00248484 | 2.09046e-09
|  |  |  | 1 | 30 | 1200000 | 5509.67 | 5509.67 | 30.0013 | 30.012 | 7.45153e-05 | 13.7267 | 1209820 | 0.00248384 | 2.05306e-09
|  |  |  | 1 | 30 | 1200000 | 5509.74 | 5509.74 | 30.0012 | 30.0123 | 7.43818e-05 | 13.5023 | 1190050 | 0.00247939 | 2.08344e-09
|  |  |  | 1 | 30 | 1200000 | 5509.99 | 5509.99 | 30.0009 | 30.013 | 7.45233e-05 | 13.7287 | 1210010 | 0.00248411 | 2.05297e-09
|  |  |  | 1 | 30 | 1200000 | 5510.08 | 5510.08 | 30.0009 | 30.0132 | 7.4416e-05 | 13.4743 | 1187580 | 0.00248053 | 2.08873e-09
|  |  |  | 1 | 30 | 1200000 | 5510.11 | 5510.11 | 30.0009 | 30.0132 | 7.44525e-05 | 13.6881 | 1206420 | 0.00248175 | 2.05711e-09
|  |  |  | 1 | 30 | 1200000 | 5510.38 | 5510.38 | 30.0008 | 30.0134 | 7.43262e-05 | 13.4801 | 1188090 | 0.00247754 | 2.08531e-09
|  |  |  | 1 | 30 | 1200000 | 5510.41 | 5510.41 | 30.0008 | 30.0103 | 7.44108e-05 | 13.7052 | 1207930 | 0.00248036 | 2.05339e-09
|  |  |  | 1 | 30 | 1200000 | 5510.9 | 5510.9 | 30.0008 | 30.0098 | 7.43494e-05 | 13.4995 | 1189800 | 0.00247831 | 2.08296e-09
|  |  |  | 1 | 30 | 1200000 | 5510.97 | 5510.97 | 30.0039 | 30.0105 | 7.43846e-05 | 13.7386 | 1210880 | 0.00247949 | 2.04768e-09
|  |  |  | 1 | 30 | 1200000 | 5510.98 | 5510.98 | 30.0039 | 30.0105 | 7.44042e-05 | 13.5382 | 1193220 | 0.00248014 | 2.07853e-09
|  |  |  | 1 | 30 | 1200000 | 5515.99 | 5515.99 | 29.9997 | 30.0128 | 7.43473e-05 | 13.6787 | 1205600 | 0.00247824 | 2.05561e-09
|  |  |  | 1 | 30 | 1200000 | 5521 | 5521 | 30.0008 | 30.0107 | 7.38013e-05 | 13.5576 | 1194920 | 0.00246004 | 2.05875e-09
|  |  |  | 1 | 30 | 1200000 | 5526.01 | 5526.01 | 30.0008 | 30.0135 | 7.41396e-05 | 13.6138 | 1199880 | 0.00247132 | 2.05964e-09
|  |  |  | 1 | 30 | 1200000 | 5531.02 | 5531.02 | 30.0011 | 30.0117 | 7.43982e-05 | 13.6428 | 1202430 | 0.00247994 | 2.06244e-09
|  |  |  | 1 | 30 | 1200000 | 5536.02 | 5536.02 | 30.0007 | 30.011 | 7.44666e-05 | 13.5834 | 1197200 | 0.00248222 | 2.07336e-09
|  |  |  | 1 | 30 | 1200000 | 5541.03 | 5541.03 | 30.0008 | 30.0076 | 7.44919e-05 | 13.5676 | 1195810 | 0.00248306 | 2.07647e-09
|  |  |  | 1 | 30 | 1200000 | 5542.96 | 5542.96 | 29.9987 | 30.0051 | 7.48459e-05 | 13.7753 | 1214110 | 0.00249486 | 2.05488e-09
|  |  |  | 1 | 30 | 1200000 | 5542.99 | 5542.99 | 29.9987 | 30.0051 | 7.45908e-05 | 13.5441 | 1193730 | 0.00248636 | 2.08285e-09
|  |  |  | 1 | 30 | 1200000 | 5543.94 | 5543.94 | 30.0007 | 30.0071 | 7.47143e-05 | 13.8027 | 1216530 | 0.00249048 | 2.0472e-09
|  |  |  | 1 | 30 | 1200000 | 5543.95 | 5543.95 | 30.0007 | 30.0071 | 7.47422e-05 | 13.5989 | 1198560 | 0.00249141 | 2.07866e-09
|  |  |  | 1 | 30 | 1200000 | 5545.38 | 5545.38 | 30.0007 | 30.0059 | 7.46647e-05 | 13.8156 | 1217660 | 0.00248882 | 2.04394e-09
|  |  |  | 1 | 30 | 1200000 | 5545.39 | 5545.39 | 30.0007 | 30.0059 | 7.46365e-05 | 13.5983 | 1198510 | 0.00248788 | 2.07581e-09
|  |  |  | 1 | 30 | 1200000 | 5550.4 | 5550.4 | 29.9949 | 30.0092 | 7.45488e-05 | 13.7108 | 1208420 | 0.00248496 | 2.05637e-09
|  |  |  | 1 | 30 | 1200000 | 5550.43 | 5550.43 | 29.9949 | 30.0092 | 7.39669e-05 | 13.5055 | 1190330 | 0.00246556 | 2.07132e-09
|  |  |  | 1 | 30 | 1200000 | 5550.68 | 5550.68 | 29.9988 | 30.0044 | 7.43373e-05 | 13.7108 | 1208420 | 0.00247791 | 2.05053e-09
|  |  |  | 1 | 30 | 1200000 | 5550.81 | 5550.81 | 29.9995 | 30.0077 | 7.40407e-05 | 13.4956 | 1189460 | 0.00246802 | 2.07492e-09
|  |  |  | 1 | 30 | 1200000 | 5552.34 | 5552.34 | 30 | 30.0088 | 7.41836e-05 | 13.6967 | 1207180 | 0.00247279 | 2.0484e-09
|  |  |  | 1 | 30 | 1200000 | 5555.3 | 5555.3 | 30.0001 | 30.0102 | 7.40413e-05 | 13.4846 | 1188490 | 0.00246804 | 2.07663e-09
|  |  |  | 1 | 30 | 1200000 | 5555.33 | 5555.33 | 29.9971 | 30.0108 | 7.41272e-05 | 13.6888 | 1206490 | 0.00247091 | 2.04802e-09
|  |  |  | 1 | 30 | 1200000 | 5560.34 | 5560.34 | 30.0007 | 30.0089 | 7.43414e-05 | 13.6393 | 1202120 | 0.00247805 | 2.0614e-09
|  |  |  | 1 | 30 | 1200000 | 5565.35 | 5565.35 | 30.0008 | 30.0128 | 7.47516e-05 | 13.5767 | 1196610 | 0.00249172 | 2.08232e-09
|  |  |  | 1 | 30 | 1200000 | 5570.27 | 5570.27 | 30.0008 | 30.0123 | 7.48129e-05 | 13.7847 | 1214940 | 0.00249376 | 2.05259e-09
|  |  |  | 1 | 30 | 1200000 | 5570.3 | 5570.3 | 30.0008 | 30.0123 | 7.44754e-05 | 13.5712 | 1196120 | 0.00248251 | 2.07547e-09
|  |  |  | 1 | 30 | 1200000 | 5572.23 | 5572.23 | 30.0007 | 30.0129 | 7.47884e-05 | 13.7861 | 1215070 | 0.00249295 | 2.0517e-09
|  |  |  | 1 | 30 | 1200000 | 5572.24 | 5572.24 | 29.9976 | 30.013 | 7.45317e-05 | 13.5824 | 1197110 | 0.00248439 | 2.07533e-09
|  |  |  | 1 | 30 | 1200000 | 5577.25 | 5577.25 | 30.0015 | 30.0127 | 7.4448e-05 | 13.6244 | 1200810 | 0.0024816 | 2.06661e-09
|  |  |  | 1 | 30 | 1200000 | 5582.26 | 5582.26 | 29.9986 | 30.0112 | 7.45459e-05 | 13.6184 | 1200290 | 0.00248486 | 2.07023e-09
|  |  |  | 1 | 30 | 1200000 | 5587.26 | 5587.26 | 29.9979 | 30.0078 | 7.49435e-05 | 13.6342 | 1201670 | 0.00249812 | 2.07886e-09
|  |  |  | 1 | 30 | 1200000 | 5592.26 | 5592.26 | 30.0005 | 30.0063 | 7.45041e-05 | 13.6378 | 1201990 | 0.00248347 | 2.06613e-09
|  |  |  | 1 | 30 | 1200000 | 5597.27 | 5597.27 | 29.9945 | 30.0029 | 7.42182e-05 | 13.661 | 1204030 | 0.00247394 | 2.05471e-09
|  |  |  | 1 | 30 | 1200000 | 5602.28 | 5602.28 | 29.9987 | 30.0047 | 7.44473e-05 | 13.6365 | 1201880 | 0.00248158 | 2.06475e-09
|  |  |  | 1 | 30 | 1200000 | 5607.29 | 5607.29 | 30.0007 | 30.0037 | 7.48062e-05 | 13.6166 | 1200120 | 0.00249354 | 2.07774e-09
|  |  |  | 1 | 30 | 1200000 | 5612.29 | 5612.29 | 30.0007 | 30.0073 | 7.45231e-05 | 13.5902 | 1197800 | 0.0024841 | 2.07389e-09
|  |  |  | 1 | 30 | 1200000 | 5617.3 | 5617.3 | 29.9985 | 30.0133 | 7.43236e-05 | 13.667 | 1204570 | 0.00247745 | 2.05672e-09
|  |  |  | 1 | 30 | 1200000 | 5622.31 | 5622.31 | 29.998 | 30.0103 | 7.43493e-05 | 13.6446 | 1202590 | 0.00247831 | 2.0608e-09
|  |  |  | 1 | 30 | 1200000 | 5627.32 | 5627.32 | 30.0007 | 30.0098 | 7.4745e-05 | 13.5494 | 1194200 | 0.0024915 | 2.08634e-09
|  |  |  | 1 | 30 | 1200000 | 5632.33 | 5632.33 | 30.0008 | 30.0132 | 7.45845e-05 | 13.5123 | 1190930 | 0.00248615 | 2.08757e-09
|  |  |  | 1 | 30 | 1200000 | 5632.5 | 5632.5 | 30.0008 | 30.0077 | 7.47681e-05 | 13.715 | 1208800 | 0.00249227 | 2.06178e-09
|  |  |  | 1 | 30 | 1200000 | 5632.51 | 5632.51 | 30.0008 | 30.0077 | 7.46749e-05 | 13.4955 | 1189450 | 0.00248916 | 2.0927e-09
|  |  |  | 1 | 30 | 1200000 | 5632.54 | 5632.54 | 30.0008 | 30.0077 | 7.46956e-05 | 13.703 | 1207730 | 0.00248985 | 2.06159e-09
|  |  |  | 1 | 30 | 1200000 | 5632.81 | 5632.81 | 30.0008 | 30.0116 | 7.44716e-05 | 13.4965 | 1189540 | 0.00248239 | 2.08685e-09
|  |  |  | 1 | 30 | 1200000 | 5632.82 | 5632.82 | 30.0008 | 30.0116 | 7.47772e-05 | 13.6973 | 1207230 | 0.00249257 | 2.0647e-09
|  |  |  | 1 | 30 | 1200000 | 5633.27 | 5633.27 | 30.0008 | 30.0095 | 7.46424e-05 | 13.496 | 1189490 | 0.00248808 | 2.09171e-09
|  |  |  | 1 | 30 | 1200000 | 5633.32 | 5633.32 | 30.0033 | 30.0078 | 7.45727e-05 | 13.7192 | 1209160 | 0.00248576 | 2.05576e-09
|  |  |  | 1 | 30 | 1200000 | 5633.69 | 5633.69 | 30.0014 | 30.012 | 7.44378e-05 | 13.5179 | 1191430 | 0.00248126 | 2.0826e-09
|  |  |  | 1 | 30 | 1200000 | 5633.92 | 5633.92 | 30.001 | 30.0129 | 7.45722e-05 | 13.728 | 1209940 | 0.00248574 | 2.05443e-09
|  |  |  | 1 | 30 | 1200000 | 5633.95 | 5633.95 | 30.001 | 30.0129 | 7.45602e-05 | 13.5116 | 1190870 | 0.00248534 | 2.087e-09
|  |  |  | 1 | 30 | 1200000 | 5634.02 | 5634.02 | 30.001 | 30.013 | 7.46137e-05 | 13.713 | 1208620 | 0.00248712 | 2.05782e-09
|  |  |  | 1 | 30 | 1200000 | 5634.03 | 5634.03 | 30.001 | 30.013 | 7.46749e-05 | 13.4966 | 1189550 | 0.00248916 | 2.09253e-09
|  |  |  | 1 | 30 | 1200000 | 5634.06 | 5634.06 | 30.0009 | 30.0131 | 7.4476e-05 | 13.7042 | 1207840 | 0.00248253 | 2.05534e-09
|  |  |  | 1 | 30 | 1200000 | 5634.33 | 5634.33 | 30.0008 | 30.0114 | 7.45375e-05 | 13.4823 | 1188280 | 0.00248458 | 2.0909e-09
|  |  |  | 1 | 30 | 1200000 | 5634.36 | 5634.36 | 30.0008 | 30.0114 | 7.4435e-05 | 13.7092 | 1208290 | 0.00248117 | 2.05346e-09
|  |  |  | 1 | 30 | 1200000 | 5634.75 | 5634.75 | 30.0008 | 30.0106 | 7.41558e-05 | 13.474 | 1187550 | 0.00247186 | 2.08147e-09
|  |  |  | 1 | 30 | 1200000 | 5634.8 | 5634.8 | 30.0008 | 30.0085 | 7.46056e-05 | 13.7132 | 1208630 | 0.00248685 | 2.05757e-09
|  |  |  | 1 | 30 | 1200000 | 5634.87 | 5634.87 | 30.0008 | 30.0085 | 7.41783e-05 | 13.5055 | 1190330 | 0.00247261 | 2.07725e-09
|  |  |  | 1 | 30 | 1200000 | 5634.9 | 5634.9 | 30.0008 | 30.0064 | 7.44506e-05 | 13.7211 | 1209330 | 0.00248169 | 2.05211e-09
|  |  |  | 1 | 30 | 1200000 | 5634.93 | 5634.93 | 30.0008 | 30.0046 | 7.43082e-05 | 13.5089 | 1190640 | 0.00247694 | 2.08035e-09
|  |  |  | 1 | 30 | 1200000 | 5635.12 | 5635.12 | 30.0008 | 30.009 | 7.46545e-05 | 13.7102 | 1208370 | 0.00248848 | 2.05937e-09
|  |  |  | 1 | 30 | 1200000 | 5635.15 | 5635.15 | 30.0008 | 30.009 | 7.41945e-05 | 13.5074 | 1190500 | 0.00247315 | 2.0774e-09
|  |  |  | 1 | 30 | 1200000 | 5635.24 | 5635.24 | 30.0008 | 30.0106 | 7.45079e-05 | 13.7136 | 1208670 | 0.0024836 | 2.05482e-09
|  |  |  | 1 | 30 | 1200000 | 5635.85 | 5635.85 | 30.0008 | 30.0075 | 7.43163e-05 | 13.5099 | 1190720 | 0.00247721 | 2.08043e-09
|  |  |  | 1 | 30 | 1200000 | 5640.17 | 5640.17 | 29.9981 | 30.0128 | 7.43048e-05 | 13.7113 | 1208470 | 0.00247683 | 2.04956e-09
|  |  |  | 1 | 30 | 1200000 | 5642.08 | 5642.08 | 29.9999 | 30.0093 | 7.41796e-05 | 13.4835 | 1188390 | 0.00247265 | 2.08067e-09
|  |  |  | 1 | 30 | 1200000 | 5642.74 | 5642.74 | 29.9982 | 30.0084 | 7.44848e-05 | 13.6909 | 1206670 | 0.00248283 | 2.05759e-09
|  |  |  | 1 | 30 | 1200000 | 5647.32 | 5647.32 | 29.9999 | 30.0125 | 7.47486e-05 | 13.4877 | 1188770 | 0.00249162 | 2.09597e-09
|  |  |  | 1 | 30 | 1200000 | 5647.35 | 5647.35 | 29.9999 | 30.0125 | 7.50127e-05 | 13.7024 | 1207680 | 0.00250042 | 2.07043e-09
|  |  |  | 1 | 30 | 1200000 | 5647.84 | 5647.84 | 30.0012 | 30.0102 | 7.4594e-05 | 13.488 | 1188790 | 0.00248647 | 2.0916e-09
|  |  |  | 1 | 30 | 1200000 | 5647.87 | 5647.87 | 30.0012 | 30.0102 | 7.49275e-05 | 13.7708 | 1213710 | 0.00249758 | 2.05781e-09
|  |  |  | 1 | 30 | 1200000 | 5647.9 | 5647.9 | 30.0012 | 30.0102 | 7.45667e-05 | 13.539 | 1193280 | 0.00248556 | 2.08296e-09
|  |  |  | 1 | 30 | 1200000 | 5648.19 | 5648.19 | 29.9989 | 30.0019 | 7.48953e-05 | 13.7658 | 1213270 | 0.00249651 | 2.05767e-09
|  |  |  | 1 | 30 | 1200000 | 5648.22 | 5648.22 | 29.9993 | 30.0042 | 7.47126e-05 | 13.5477 | 1194050 | 0.00249042 | 2.08569e-09
|  |  |  | 1 | 30 | 1200000 | 5649.57 | 5649.57 | 29.995 | 30.0095 | 7.48114e-05 | 13.8111 | 1217260 | 0.00249371 | 2.04862e-09
|  |  |  | 1 | 30 | 1200000 | 5649.58 | 5649.58 | 29.995 | 30.0095 | 7.45476e-05 | 13.5887 | 1197670 | 0.00248492 | 2.0748e-09
|  |  |  | 1 | 30 | 1200000 | 5654.58 | 5654.58 | 30.0009 | 30.0097 | 7.42194e-05 | 13.6412 | 1202290 | 0.00247398 | 2.05772e-09
|  |  |  | 1 | 30 | 1200000 | 5659.59 | 5659.59 | 29.9982 | 30.0055 | 7.46686e-05 | 13.6066 | 1199240 | 0.00248895 | 2.07543e-09
|  |  |  | 1 | 30 | 1200000 | 5664.59 | 5664.59 | 30.0052 | 30.0135 | 7.45352e-05 | 13.5219 | 1191770 | 0.00248451 | 2.08471e-09
|  |  |  | 1 | 30 | 1200000 | 5664.76 | 5664.76 | 30.003 | 30.0135 | 7.45722e-05 | 13.7269 | 1209840 | 0.00248574 | 2.0546e-09
|  |  |  | 1 | 30 | 1200000 | 5664.93 | 5664.93 | 30.0019 | 30.0135 | 7.45456e-05 | 13.4821 | 1188270 | 0.00248485 | 2.09115e-09
|  |  |  | 1 | 30 | 1200000 | 5664.98 | 5664.98 | 30.0019 | 30.0135 | 7.4549e-05 | 13.7064 | 1208030 | 0.00248497 | 2.05703e-09
|  |  |  | 1 | 30 | 1200000 | 5666.31 | 5666.31 | 30.0028 | 30.0117 | 7.41301e-05 | 13.4953 | 1189430 | 0.002471 | 2.07747e-09
|  |  |  | 1 | 30 | 1200000 | 5666.42 | 5666.42 | 30.0021 | 30.0124 | 7.44593e-05 | 13.7111 | 1208450 | 0.00248198 | 2.05385e-09
|  |  |  | 1 | 30 | 1200000 | 5666.69 | 5666.69 | 30.0013 | 30.013 | 7.42514e-05 | 13.5076 | 1190520 | 0.00247505 | 2.07896e-09
|  |  |  | 1 | 30 | 1200000 | 5670.47 | 5670.47 | 30.0012 | 30.012 | 7.44589e-05 | 13.7188 | 1209130 | 0.00248196 | 2.05269e-09
|  |  |  | 1 | 30 | 1200000 | 5670.98 | 5670.98 | 30.0008 | 30.0101 | 7.42753e-05 | 13.5161 | 1191260 | 0.00247584 | 2.07834e-09
|  |  |  | 1 | 30 | 1200000 | 5675.98 | 5675.98 | 30.0059 | 30.0133 | 7.43029e-05 | 13.6025 | 1198880 | 0.00247676 | 2.0659e-09
|  |  |  | 1 | 30 | 1200000 | 5680.99 | 5680.99 | 30.0008 | 30.015 | 7.48863e-05 | 13.6384 | 1202040 | 0.00249621 | 2.07664e-09
|  |  |  | 1 | 30 | 1200000 | 5686 | 5686 | 30.0008 | 30.013 | 7.45679e-05 | 13.5181 | 1191440 | 0.0024856 | 2.08622e-09
|  |  |  | 1 | 30 | 1200000 | 5686.17 | 5686.17 | 30.0008 | 30.0133 | 7.47839e-05 | 13.7225 | 1209450 | 0.0024928 | 2.0611e-09
|  |  |  | 1 | 30 | 1200000 | 5686.2 | 5686.2 | 30.0008 | 30.0133 | 7.47875e-05 | 13.5179 | 1191430 | 0.00249292 | 2.09238e-09
|  |  |  | 1 | 30 | 1200000 | 5686.33 | 5686.33 | 30.0008 | 30.0133 | 7.47996e-05 | 13.7332 | 1210400 | 0.00249332 | 2.05991e-09
|  |  |  | 1 | 30 | 1200000 | 5686.38 | 5686.38 | 30.0008 | 30.0134 | 7.45764e-05 | 13.5113 | 1190850 | 0.00248588 | 2.08749e-09
|  |  |  | 1 | 30 | 1200000 | 5686.39 | 5686.39 | 30.0008 | 30.0134 | 7.47823e-05 | 13.75 | 1211880 | 0.00249274 | 2.05693e-09
|  |  |  | 1 | 30 | 1200000 | 5686.42 | 5686.42 | 30.0008 | 30.0134 | 7.46319e-05 | 13.5368 | 1193090 | 0.00248773 | 2.08511e-09
|  |  |  | 1 | 30 | 1200000 | 5691.43 | 5691.43 | 30.0007 | 30.0132 | 7.4479e-05 | 13.6503 | 1203090 | 0.00248263 | 2.06354e-09
|  |  |  | 1 | 30 | 1200000 | 5696.44 | 5696.44 | 30.0002 | 30.0033 | 7.44549e-05 | 13.6463 | 1202740 | 0.00248183 | 2.06348e-09
|  |  |  | 1 | 30 | 1200000 | 5701.45 | 5701.45 | 30.0005 | 30.0117 | 7.45131e-05 | 13.6234 | 1200720 | 0.00248377 | 2.06857e-09
|  |  |  | 1 | 30 | 1200000 | 5706.46 | 5706.46 | 29.9982 | 30.0063 | 7.51332e-05 | 13.728 | 1209940 | 0.00250444 | 2.06989e-09
|  |  |  | 1 | 30 | 1200000 | 5706.49 | 5706.49 | 29.9982 | 30.0063 | 7.47963e-05 | 13.5057 | 1190350 | 0.00249321 | 2.09452e-09
|  |  |  | 1 | 30 | 1200000 | 5706.52 | 5706.52 | 29.9987 | 30.0046 | 7.50282e-05 | 13.7164 | 1208920 | 0.00250094 | 2.06874e-09
|  |  |  | 1 | 30 | 1200000 | 5706.55 | 5706.55 | 29.9987 | 30.0046 | 7.47958e-05 | 13.5145 | 1191120 | 0.00249319 | 2.09315e-09
|  |  |  | 1 | 30 | 1200000 | 5706.66 | 5706.66 | 29.9994 | 30.0021 | 7.50091e-05 | 13.7662 | 1213310 | 0.0025003 | 2.06073e-09
|  |  |  | 1 | 30 | 1200000 | 5706.69 | 5706.69 | 29.9997 | 30.0044 | 7.4731e-05 | 13.5111 | 1190830 | 0.00249103 | 2.09185e-09
|  |  |  | 1 | 30 | 1200000 | 5706.92 | 5706.92 | 29.9987 | 30.0072 | 7.50602e-05 | 13.7258 | 1209750 | 0.00250201 | 2.0682e-09
|  |  |  | 1 | 30 | 1200000 | 5706.95 | 5706.95 | 29.9987 | 30.0072 | 7.46983e-05 | 13.5138 | 1191060 | 0.00248994 | 2.09052e-09
|  |  |  | 1 | 30 | 1200000 | 5706.98 | 5706.98 | 29.9987 | 30.0072 | 7.49521e-05 | 13.7671 | 1213390 | 0.0024984 | 2.05903e-09
|  |  |  | 1 | 30 | 1200000 | 5707.01 | 5707.01 | 29.9991 | 30.0054 | 7.46182e-05 | 13.4931 | 1189240 | 0.00248727 | 2.09148e-09
|  |  |  | 1 | 30 | 1200000 | 5707.12 | 5707.12 | 29.9997 | 30.0026 | 7.5099e-05 | 13.7582 | 1212600 | 0.0025033 | 2.0644e-09
|  |  |  | 1 | 30 | 1200000 | 5707.15 | 5707.15 | 29.9997 | 30.0026 | 7.48119e-05 | 13.5175 | 1191390 | 0.00249373 | 2.09312e-09
|  |  |  | 1 | 30 | 1200000 | 5707.18 | 5707.18 | 29.9999 | 30.0017 | 7.50008e-05 | 13.7685 | 1213510 | 0.00250003 | 2.06016e-09
|  |  |  | 1 | 30 | 1200000 | 5707.21 | 5707.21 | 29.9999 | 30.0017 | 7.48612e-05 | 13.5091 | 1190650 | 0.00249537 | 2.09582e-09
|  |  |  | 1 | 30 | 1200000 | 5707.42 | 5707.42 | 30.0004 | 30.0039 | 7.50327e-05 | 13.7801 | 1214530 | 0.00250109 | 2.0593e-09
|  |  |  | 1 | 30 | 1200000 | 5707.43 | 5707.43 | 30.0004 | 30.0039 | 7.49476e-05 | 13.5616 | 1195270 | 0.00249825 | 2.09011e-09
|  |  |  | 1 | 30 | 1200000 | 5707.94 | 5707.94 | 29.996 | 30.0066 | 7.513e-05 | 13.7841 | 1214880 | 0.00250433 | 2.06138e-09
|  |  |  | 1 | 30 | 1200000 | 5707.97 | 5707.97 | 29.996 | 30.0066 | 7.48758e-05 | 13.5374 | 1193140 | 0.00249586 | 2.09184e-09
|  |  |  | 1 | 30 | 1200000 | 5708.22 | 5708.22 | 29.9972 | 30.003 | 7.49015e-05 | 13.7987 | 1216170 | 0.00249672 | 2.05294e-09
|  |  |  | 1 | 30 | 1200000 | 5708.25 | 5708.25 | 29.9979 | 30.0019 | 7.46491e-05 | 13.5212 | 1191710 | 0.0024883 | 2.088e-09
|  |  |  | 1 | 30 | 1200000 | 5708.32 | 5708.32 | 29.9985 | 30.0011 | 7.48395e-05 | 13.7458 | 1211510 | 0.00249465 | 2.05913e-09
|  |  |  | 1 | 30 | 1200000 | 5708.37 | 5708.37 | 29.9989 | 30.0004 | 7.47796e-05 | 13.5136 | 1191050 | 0.00249265 | 2.09282e-09
|  |  |  | 1 | 30 | 1200000 | 5708.4 | 5708.4 | 29.9961 | 29.9999 | 7.48404e-05 | 13.7304 | 1210150 | 0.00249468 | 2.06146e-09
|  |  |  | 1 | 30 | 1200000 | 5708.43 | 5708.43 | 29.9961 | 29.9999 | 7.47147e-05 | 13.5103 | 1190750 | 0.00249049 | 2.09153e-09
|  |  |  | 1 | 30 | 1200000 | 5708.44 | 5708.44 | 29.9961 | 29.9999 | 7.47506e-05 | 13.7362 | 1210660 | 0.00249169 | 2.05812e-09
|  |  |  | 1 | 30 | 1200000 | 5708.47 | 5708.47 | 29.9961 | 29.9999 | 7.48035e-05 | 13.5221 | 1191790 | 0.00249345 | 2.09219e-09
|  |  |  | 1 | 30 | 1200000 | 5708.6 | 5708.6 | 29.9907 | 29.9989 | 7.48398e-05 | 13.7403 | 1211020 | 0.00249466 | 2.05996e-09
|  |  |  | 1 | 30 | 1200000 | 5708.63 | 5708.63 | 29.9907 | 29.9989 | 7.48519e-05 | 13.529 | 1192400 | 0.00249506 | 2.09247e-09
|  |  |  | 1 | 30 | 1200000 | 5708.78 | 5708.78 | 29.9956 | 30.004 | 7.49049e-05 | 13.7392 | 1210930 | 0.00249683 | 2.06191e-09
|  |  |  | 1 | 30 | 1200000 | 5708.81 | 5708.81 | 29.9956 | 30.004 | 7.46733e-05 | 13.5241 | 1191970 | 0.00248911 | 2.08823e-09
|  |  |  | 1 | 30 | 1200000 | 5708.82 | 5708.82 | 29.9956 | 30.004 | 7.49377e-05 | 13.7354 | 1210600 | 0.00249792 | 2.06338e-09
|  |  |  | 1 | 30 | 1200000 | 5709.01 | 5709.01 | 29.995 | 30.0039 | 7.46737e-05 | 13.5164 | 1191290 | 0.00248912 | 2.08943e-09
|  |  |  | 1 | 30 | 1200000 | 5709.46 | 5709.46 | 29.9995 | 30.0067 | 7.48248e-05 | 13.7185 | 1209110 | 0.00249416 | 2.06281e-09
|  |  |  | 1 | 30 | 1200000 | 5709.67 | 5709.67 | 30.0001 | 30.0024 | 7.46655e-05 | 13.5176 | 1191400 | 0.00248885 | 2.08901e-09
|  |  |  | 1 | 30 | 1200000 | 5709.8 | 5709.8 | 30.0004 | 30.0078 | 7.47661e-05 | 13.7491 | 1211800 | 0.0024922 | 2.05661e-09
|  |  |  | 1 | 30 | 1200000 | 5709.85 | 5709.85 | 30.0005 | 30.0089 | 7.46402e-05 | 13.5345 | 1192890 | 0.00248801 | 2.0857e-09
|  |  |  | 1 | 30 | 1200000 | 5710.48 | 5710.48 | 29.9982 | 30.0024 | 7.45795e-05 | 13.7422 | 1211190 | 0.00248598 | 2.05251e-09
|  |  |  | 1 | 30 | 1200000 | 5710.51 | 5710.51 | 29.9982 | 30.0024 | 7.46914e-05 | 13.4919 | 1189140 | 0.00248971 | 2.09372e-09
|  |  |  | 1 | 30 | 1200000 | 5710.62 | 5710.62 | 29.9991 | 30.0064 | 7.45811e-05 | 13.7146 | 1208760 | 0.00248604 | 2.05667e-09
|  |  |  | 1 | 30 | 1200000 | 5710.71 | 5710.71 | 29.9995 | 30.0078 | 7.4619e-05 | 13.4777 | 1187880 | 0.0024873 | 2.0939e-09
|  |  |  | 1 | 30 | 1200000 | 5710.74 | 5710.74 | 29.9997 | 30.009 | 7.47613e-05 | 13.6909 | 1206670 | 0.00249204 | 2.06522e-09
|  |  |  | 1 | 30 | 1200000 | 5713.77 | 5713.77 | 29.9967 | 30.0013 | 7.41572e-05 | 13.4487 | 1185320 | 0.00247191 | 2.08543e-09
|  |  |  | 1 | 30 | 1200000 | 5713.8 | 5713.8 | 29.9967 | 30.0013 | 7.45512e-05 | 13.6689 | 1204740 | 0.00248504 | 2.06272e-09
|  |  |  | 1 | 30 | 1200000 | 5714.97 | 5714.97 | 29.998 | 30.0007 | 7.42456e-05 | 13.4671 | 1186940 | 0.00247485 | 2.08506e-09
|  |  |  | 1 | 30 | 1200000 | 5715 | 5715 | 29.998 | 30.0007 | 7.45019e-05 | 13.6774 | 1205480 | 0.0024834 | 2.06008e-09
|  |  |  | 1 | 30 | 1200000 | 5720.01 | 5720.01 | 29.9975 | 29.9996 | 7.41298e-05 | 13.6437 | 1202510 | 0.00247099 | 2.05486e-09
|  |  |  | 1 | 30 | 1200000 | 5725.02 | 5725.02 | 30.0001 | 30.0062 | 7.44605e-05 | 13.5472 | 1194010 | 0.00248202 | 2.07872e-09
|  |  |  | 1 | 30 | 1200000 | 5730.03 | 5730.03 | 29.9999 | 30.003 | 7.45354e-05 | 13.6604 | 1203980 | 0.00248451 | 2.06358e-09
|  |  |  | 1 | 30 | 1200000 | 5735.03 | 5735.03 | 29.9976 | 30.0094 | 7.46461e-05 | 13.5729 | 1196270 | 0.0024882 | 2.07996e-09
|  |  |  | 1 | 30 | 1200000 | 5740.04 | 5740.04 | 30.0003 | 30.0081 | 7.50209e-05 | 13.7022 | 1207670 | 0.0025007 | 2.07068e-09
|  |  |  | 1 | 30 | 1200000 | 5741.94 | 5741.94 | 30.0008 | 30.0124 | 7.4927e-05 | 13.4959 | 1189490 | 0.00249757 | 2.0997e-09
|  |  |  | 1 | 30 | 1200000 | 5741.97 | 5741.97 | 30.0008 | 30.0126 | 7.52228e-05 | 13.7254 | 1209720 | 0.00250743 | 2.07274e-09
|  |  |  | 1 | 30 | 1200000 | 5742.2 | 5742.2 | 30.0008 | 30.0111 | 7.47879e-05 | 13.5113 | 1190840 | 0.00249293 | 2.09341e-09
|  |  |  | 1 | 30 | 1200000 | 5742.59 | 5742.59 | 30.0008 | 30.0097 | 7.52801e-05 | 13.7191 | 1209150 | 0.00250934 | 2.07529e-09
|  |  |  | 1 | 30 | 1200000 | 5742.72 | 5742.72 | 29.9951 | 30.0054 | 7.48855e-05 | 13.5109 | 1190810 | 0.00249618 | 2.09621e-09
|  |  |  | 1 | 30 | 1200000 | 5742.83 | 5742.83 | 29.9946 | 30.0083 | 7.50675e-05 | 13.74 | 1211000 | 0.00250225 | 2.06627e-09
|  |  |  | 1 | 30 | 1200000 | 5742.9 | 5742.9 | 29.9958 | 30.0094 | 7.49329e-05 | 13.5354 | 1192970 | 0.00249776 | 2.09374e-09
|  |  |  | 1 | 30 | 1200000 | 5743.13 | 5743.13 | 29.9987 | 30.0118 | 7.50907e-05 | 13.7605 | 1212810 | 0.00250302 | 2.06383e-09
|  |  |  | 1 | 30 | 1200000 | 5743.16 | 5743.16 | 29.9991 | 30.0121 | 7.48355e-05 | 13.5314 | 1192620 | 0.00249452 | 2.09163e-09
|  |  |  | 1 | 30 | 1200000 | 5743.43 | 5743.43 | 29.9976 | 30.0098 | 7.51735e-05 | 13.735 | 1210560 | 0.00250578 | 2.06994e-09
|  |  |  | 1 | 30 | 1200000 | 5743.52 | 5743.52 | 29.9987 | 30.0111 | 7.48768e-05 | 13.5198 | 1191590 | 0.00249589 | 2.09459e-09
|  |  |  | 1 | 30 | 1200000 | 5743.55 | 5743.55 | 29.9987 | 30.0111 | 7.51315e-05 | 13.7588 | 1212650 | 0.00250438 | 2.06521e-09
|  |  |  | 1 | 30 | 1200000 | 5743.58 | 5743.58 | 29.9987 | 30.0111 | 7.47711e-05 | 13.5204 | 1191640 | 0.00249237 | 2.09154e-09
|  |  |  | 1 | 30 | 1200000 | 5744.01 | 5744.01 | 30.0004 | 30.0131 | 7.51159e-05 | 13.7469 | 1211610 | 0.00250386 | 2.06656e-09
|  |  |  | 1 | 30 | 1200000 | 5744.04 | 5744.04 | 29.9973 | 30.0132 | 7.48291e-05 | 13.5019 | 1190010 | 0.0024943 | 2.09603e-09
|  |  |  | 1 | 30 | 1200000 | 5744.09 | 5744.09 | 29.9973 | 30.0132 | 7.49394e-05 | 13.7057 | 1207980 | 0.00249798 | 2.0679e-09
|  |  |  | 1 | 30 | 1200000 | 5744.4 | 5744.4 | 29.9999 | 30.0134 | 7.48294e-05 | 13.4964 | 1189530 | 0.00249431 | 2.0969e-09
|  |  |  | 1 | 30 | 1200000 | 5744.47 | 5744.47 | 29.9999 | 30.0134 | 7.49545e-05 | 13.7253 | 1209700 | 0.00249848 | 2.06537e-09
|  |  |  | 1 | 30 | 1200000 | 5744.52 | 5744.52 | 30.0002 | 30.0134 | 7.48207e-05 | 13.5053 | 1190310 | 0.00249402 | 2.09527e-09
|  |  |  | 1 | 30 | 1200000 | 5744.55 | 5744.55 | 30.0002 | 30.0134 | 7.50604e-05 | 13.7214 | 1209360 | 0.00250201 | 2.06887e-09
|  |  |  | 1 | 30 | 1200000 | 5744.62 | 5744.62 | 30.0003 | 30.0134 | 7.4763e-05 | 13.5194 | 1191560 | 0.0024921 | 2.09147e-09
|  |  |  | 1 | 30 | 1200000 | 5744.79 | 5744.79 | 30.0005 | 30.0103 | 7.51905e-05 | 13.7227 | 1209470 | 0.00250635 | 2.07227e-09
|  |  |  | 1 | 30 | 1200000 | 5744.82 | 5744.82 | 30.0005 | 30.0103 | 7.47324e-05 | 13.4858 | 1188590 | 0.00249108 | 2.09582e-09
|  |  |  | 1 | 30 | 1200000 | 5744.83 | 5744.83 | 30.0005 | 30.0103 | 7.48504e-05 | 13.6972 | 1207230 | 0.00249501 | 2.06673e-09
|  |  |  | 1 | 30 | 1200000 | 5745.2 | 5745.2 | 30.0023 | 30.0097 | 7.47482e-05 | 13.4943 | 1189350 | 0.00249161 | 2.09493e-09
|  |  |  | 1 | 30 | 1200000 | 5745.21 | 5745.21 | 30.0023 | 30.0097 | 7.48016e-05 | 13.6969 | 1207200 | 0.00249339 | 2.06543e-09
|  |  |  | 1 | 30 | 1200000 | 5745.88 | 5745.88 | 30.0009 | 30.0076 | 7.47891e-05 | 13.4904 | 1189000 | 0.00249297 | 2.09669e-09
|  |  |  | 1 | 30 | 1200000 | 5745.95 | 5745.95 | 30.0009 | 30.0088 | 7.48643e-05 | 13.7388 | 1210890 | 0.00249548 | 2.06086e-09
|  |  |  | 1 | 30 | 1200000 | 5746 | 5746 | 30.0008 | 30.0097 | 7.46651e-05 | 13.5253 | 1192080 | 0.00248884 | 2.08781e-09
|  |  |  | 1 | 30 | 1200000 | 5746.17 | 5746.17 | 30.0008 | 30.0039 | 7.47672e-05 | 13.7304 | 1210150 | 0.00249224 | 2.05944e-09
|  |  |  | 1 | 30 | 1200000 | 5746.2 | 5746.2 | 30.0008 | 30.0027 | 7.47472e-05 | 13.5108 | 1190800 | 0.00249157 | 2.09235e-09
|  |  |  | 1 | 30 | 1200000 | 5746.25 | 5746.25 | 30.0008 | 30.0048 | 7.49213e-05 | 13.7379 | 1210810 | 0.00249738 | 2.06256e-09
|  |  |  | 1 | 30 | 1200000 | 5746.28 | 5746.28 | 30.0008 | 30.0048 | 7.47785e-05 | 13.5334 | 1192790 | 0.00249262 | 2.08973e-09
|  |  |  | 1 | 30 | 1200000 | 5746.45 | 5746.45 | 30.0008 | 30.0091 | 7.49126e-05 | 13.7479 | 1211700 | 0.00249709 | 2.06082e-09
|  |  |  | 1 | 30 | 1200000 | 5746.48 | 5746.48 | 30.0008 | 30.0099 | 7.45744e-05 | 13.5465 | 1193950 | 0.00248581 | 2.08201e-09
|  |  |  | 1 | 30 | 1200000 | 5751.49 | 5751.49 | 30 | 30.0102 | 7.46497e-05 | 13.652 | 1203240 | 0.00248832 | 2.06801e-09
|  |  |  | 1 | 30 | 1200000 | 5756.5 | 5756.5 | 30.0008 | 30.0095 | 7.42197e-05 | 13.6346 | 1201710 | 0.00247399 | 2.05873e-09
|  |  |  | 1 | 30 | 1200000 | 5761.51 | 5761.51 | 30.002 | 30.0135 | 7.45312e-05 | 13.5912 | 1197880 | 0.00248437 | 2.07397e-09
|  |  |  | 1 | 30 | 1200000 | 5766.52 | 5766.52 | 30.0024 | 30.0133 | 7.50766e-05 | 13.5804 | 1196940 | 0.00250255 | 2.0908e-09
|  |  |  | 1 | 30 | 1200000 | 5771.53 | 5771.53 | 30.0061 | 30.0113 | 7.50043e-05 | 13.5651 | 1195580 | 0.00250014 | 2.09115e-09
|  |  |  | 1 | 30 | 1200000 | 5771.86 | 5771.86 | 30.0022 | 30.0129 | 7.52185e-05 | 13.8003 | 1216310 | 0.00250728 | 2.06138e-09
|  |  |  | 1 | 30 | 1200000 | 5771.87 | 5771.87 | 30.0022 | 30.0129 | 7.5092e-05 | 13.5956 | 1198270 | 0.00250307 | 2.0889e-09
|  |  |  | 1 | 30 | 1200000 | 5776.88 | 5776.88 | 30.0031 | 30.0067 | 7.44153e-05 | 13.6271 | 1201050 | 0.00248051 | 2.06529e-09
|  |  |  | 1 | 30 | 1200000 | 5781.89 | 5781.89 | 30.0018 | 30.0134 | 7.4575e-05 | 13.6785 | 1205580 | 0.00248583 | 2.06195e-09
|  |  |  | 1 | 30 | 1200000 | 5786.9 | 5786.9 | 29.9997 | 30.0108 | 7.49037e-05 | 13.6183 | 1200280 | 0.00249679 | 2.08018e-09
|  |  |  | 1 | 30 | 1200000 | 5791.9 | 5791.9 | 29.9989 | 30.0096 | 7.51109e-05 | 13.5502 | 1194270 | 0.0025037 | 2.09642e-09
|  |  |  | 1 | 30 | 1200000 | 5793.27 | 5793.27 | 29.9986 | 30.0026 | 7.51382e-05 | 13.7828 | 1214780 | 0.00250461 | 2.06179e-09
|  |  |  | 1 | 30 | 1200000 | 5793.27 | 5793.27 | 29.9958 | 30.0016 | 7.49221e-05 | 13.5818 | 1197050 | 0.0024974 | 2.08629e-09
|  |  |  | 1 | 30 | 1200000 | 5798.29 | 5798.29 | 30.0007 | 30.0101 | 7.44659e-05 | 13.5966 | 1198360 | 0.0024822 | 2.07132e-09
|  |  |  | 1 | 30 | 1200000 | 5803.29 | 5803.29 | 30.0007 | 30.0067 | 7.4896e-05 | 13.6119 | 1199700 | 0.00249653 | 2.08095e-09
|  |  |  | 1 | 30 | 1200000 | 5808.31 | 5808.31 | 30.0003 | 30.0087 | 7.4853e-05 | 13.5103 | 1190750 | 0.0024951 | 2.0954e-09
|  |  |  | 1 | 30 | 1200000 | 5808.33 | 5808.33 | 30.0004 | 30.0065 | 7.51259e-05 | 13.7149 | 1208790 | 0.0025042 | 2.07166e-09
|  |  |  | 1 | 30 | 1200000 | 5808.37 | 5808.37 | 30.0004 | 30.0048 | 7.48212e-05 | 13.4965 | 1189540 | 0.00249404 | 2.09665e-09
|  |  |  | 1 | 30 | 1200000 | 5808.5 | 5808.5 | 30.0006 | 30.0023 | 7.51975e-05 | 13.7412 | 1211110 | 0.00250658 | 2.06966e-09
|  |  |  | 1 | 30 | 1200000 | 5808.54 | 5808.54 | 30.0006 | 30.0023 | 7.49014e-05 | 13.5161 | 1191270 | 0.00249671 | 2.09585e-09
|  |  |  | 1 | 30 | 1200000 | 5808.84 | 5808.84 | 29.9976 | 30.0057 | 7.48408e-05 | 13.7227 | 1209470 | 0.00249469 | 2.06263e-09
|  |  |  | 1 | 30 | 1200000 | 5808.94 | 5808.94 | 29.9982 | 30.0073 | 7.47385e-05 | 13.5209 | 1191690 | 0.00249128 | 2.09055e-09
|  |  |  | 1 | 30 | 1200000 | 5808.98 | 5808.98 | 29.9956 | 30.0085 | 7.47433e-05 | 13.722 | 1209410 | 0.00249144 | 2.06004e-09
|  |  |  | 1 | 30 | 1200000 | 5809.02 | 5809.02 | 29.9956 | 30.0085 | 7.48959e-05 | 13.4711 | 1187300 | 0.00249653 | 2.10269e-09
|  |  |  | 1 | 30 | 1200000 | 5809.04 | 5809.04 | 29.9935 | 30.0095 | 7.4954e-05 | 13.7341 | 1210480 | 0.00249847 | 2.06404e-09
|  |  |  | 1 | 30 | 1200000 | 5809.15 | 5809.15 | 29.9949 | 30.0103 | 7.47872e-05 | 13.5223 | 1191810 | 0.00249291 | 2.09169e-09
|  |  |  | 1 | 30 | 1200000 | 5809.16 | 5809.16 | 29.9961 | 30.0109 | 7.50275e-05 | 13.7285 | 1209990 | 0.00250092 | 2.06689e-09
|  |  |  | 1 | 30 | 1200000 | 5809.23 | 5809.23 | 29.997 | 30.0114 | 7.47652e-05 | 13.482 | 1188260 | 0.00249217 | 2.09733e-09
|  |  |  | 1 | 30 | 1200000 | 5809.24 | 5809.24 | 29.997 | 30.0114 | 7.49972e-05 | 13.6894 | 1206540 | 0.00249991 | 2.07196e-09
|  |  |  | 1 | 30 | 1200000 | 5810.61 | 5810.61 | 30.0003 | 30.0077 | 7.48787e-05 | 13.4868 | 1188680 | 0.00249596 | 2.09977e-09
|  |  |  | 1 | 30 | 1200000 | 5810.65 | 5810.65 | 30.0004 | 30.0089 | 7.47288e-05 | 13.6914 | 1206720 | 0.00249096 | 2.06424e-09
|  |  |  | 1 | 30 | 1200000 | 5811.17 | 5811.17 | 30.0007 | 30.0083 | 7.44395e-05 | 13.4893 | 1188900 | 0.00248132 | 2.08706e-09
|  |  |  | 1 | 30 | 1200000 | 5811.71 | 5811.71 | 30.0007 | 30.0115 | 7.47776e-05 | 13.6907 | 1206650 | 0.00249259 | 2.06571e-09
|  |  |  | 1 | 30 | 1200000 | 5811.77 | 5811.77 | 30.0007 | 30.0119 | 7.44726e-05 | 13.4789 | 1187990 | 0.00248242 | 2.0896e-09
|  |  |  | 1 | 30 | 1200000 | 5811.85 | 5811.85 | 30.0008 | 30.0122 | 7.47864e-05 | 13.6795 | 1205670 | 0.00249288 | 2.06763e-09
|  |  |  | 1 | 30 | 1200000 | 5816.86 | 5816.86 | 29.9997 | 30.0059 | 7.49314e-05 | 13.5618 | 1195300 | 0.00249771 | 2.08962e-09
|  |  |  | 1 | 30 | 1200000 | 5821.25 | 5821.25 | 30.0018 | 30.0055 | 7.5131e-05 | 13.7676 | 1213430 | 0.00250437 | 2.06387e-09
|  |  |  | 1 | 30 | 1200000 | 5821.27 | 5821.27 | 30.0016 | 30.0071 | 7.49341e-05 | 13.5134 | 1191030 | 0.0024978 | 2.09718e-09
|  |  |  | 1 | 30 | 1200000 | 5821.31 | 5821.31 | 30.0016 | 30.0071 | 7.49956e-05 | 13.7169 | 1208970 | 0.00249985 | 2.06776e-09
|  |  |  | 1 | 30 | 1200000 | 5821.33 | 5821.33 | 30.0016 | 30.0071 | 7.50245e-05 | 13.4977 | 1189640 | 0.00250082 | 2.10216e-09
|  |  |  | 1 | 30 | 1200000 | 5821.39 | 5821.39 | 30.0014 | 30.0084 | 7.49804e-05 | 13.6996 | 1207440 | 0.00249935 | 2.06996e-09
|  |  |  | 1 | 30 | 1200000 | 5821.83 | 5821.83 | 30.0009 | 30.0126 | 7.49597e-05 | 13.4932 | 1189250 | 0.00249866 | 2.10104e-09
|  |  |  | 1 | 30 | 1200000 | 5821.85 | 5821.85 | 30.0009 | 30.0126 | 7.50372e-05 | 13.7009 | 1207550 | 0.00250124 | 2.07133e-09
|  |  |  | 1 | 30 | 1200000 | 5822.27 | 5822.27 | 30.0008 | 30.0125 | 7.49593e-05 | 13.4987 | 1189730 | 0.00249864 | 2.10017e-09
|  |  |  | 1 | 30 | 1200000 | 5822.29 | 5822.29 | 30.0008 | 30.0125 | 7.51261e-05 | 13.7116 | 1208490 | 0.0025042 | 2.07217e-09
|  |  |  | 1 | 30 | 1200000 | 5822.31 | 5822.31 | 30.0008 | 30.0127 | 7.48856e-05 | 13.5087 | 1190610 | 0.00249619 | 2.09656e-09
|  |  |  | 1 | 30 | 1200000 | 5822.33 | 5822.33 | 30.0008 | 30.0127 | 7.50278e-05 | 13.723 | 1209500 | 0.00250093 | 2.06773e-09
|  |  |  | 1 | 30 | 1200000 | 5822.4 | 5822.4 | 30.0008 | 30.0128 | 7.48937e-05 | 13.5096 | 1190700 | 0.00249646 | 2.09663e-09
|  |  |  | 1 | 30 | 1200000 | 5822.41 | 5822.41 | 30.0008 | 30.0128 | 7.49228e-05 | 13.7104 | 1208390 | 0.00249743 | 2.06674e-09
|  |  |  | 1 | 30 | 1200000 | 5822.83 | 5822.83 | 30.0016 | 30.0077 | 7.48208e-05 | 13.5042 | 1190220 | 0.00249403 | 2.09544e-09
|  |  |  | 1 | 30 | 1200000 | 5822.89 | 5822.89 | 30.0014 | 30.0057 | 7.48981e-05 | 13.7163 | 1208910 | 0.0024966 | 2.06517e-09
|  |  |  | 1 | 30 | 1200000 | 5823.62 | 5823.62 | 30.0024 | 30.009 | 7.4701e-05 | 13.4665 | 1186890 | 0.00249003 | 2.09794e-09
|  |  |  | 1 | 30 | 1200000 | 5823.67 | 5823.67 | 30.0024 | 30.009 | 7.46794e-05 | 13.7021 | 1207660 | 0.00248931 | 2.06127e-09
|  |  |  | 1 | 30 | 1200000 | 5824.08 | 5824.08 | 29.999 | 30.0108 | 7.47488e-05 | 13.4844 | 1188480 | 0.00249163 | 2.09649e-09
|  |  |  | 1 | 30 | 1200000 | 5824.17 | 5824.17 | 29.9994 | 30.0113 | 7.47452e-05 | 13.689 | 1206500 | 0.00249151 | 2.06506e-09
|  |  |  | 1 | 30 | 1200000 | 5824.28 | 5824.28 | 29.9999 | 30.0121 | 7.45546e-05 | 13.4677 | 1187000 | 0.00248515 | 2.09364e-09
|  |  |  | 1 | 30 | 1200000 | 5824.34 | 5824.34 | 30.0032 | 30.0124 | 7.46404e-05 | 13.6719 | 1205000 | 0.00248801 | 2.06474e-09
|  |  |  | 1 | 30 | 1200000 | 5829.35 | 5829.35 | 30.0014 | 30.0113 | 7.46019e-05 | 13.6352 | 1201760 | 0.00248673 | 2.06924e-09
|  |  |  | 1 | 30 | 1200000 | 5834.36 | 5834.36 | 30.0007 | 30.0111 | 7.47319e-05 | 13.6364 | 1201870 | 0.00249106 | 2.07266e-09
|  |  |  | 1 | 30 | 1200000 | 5839.37 | 5839.37 | 30.0005 | 30.0088 | 7.49544e-05 | 13.5845 | 1197300 | 0.00249848 | 2.08677e-09
|  |  |  | 1 | 30 | 1200000 | 5844.38 | 5844.38 | 30.0007 | 30.0024 | 7.48932e-05 | 13.5173 | 1191380 | 0.00249644 | 2.09543e-09
|  |  |  | 1 | 30 | 1200000 | 5844.41 | 5844.41 | 30.0007 | 30.0024 | 7.52469e-05 | 13.7306 | 1210170 | 0.00250823 | 2.07263e-09
|  |  |  | 1 | 30 | 1200000 | 5844.52 | 5844.52 | 30.0007 | 30.0064 | 7.49983e-05 | 13.5289 | 1192390 | 0.00249994 | 2.09658e-09
|  |  |  | 1 | 30 | 1200000 | 5844.69 | 5844.69 | 30.0007 | 30.0098 | 7.5198e-05 | 13.7335 | 1210430 | 0.0025066 | 2.07083e-09
|  |  |  | 1 | 30 | 1200000 | 5844.74 | 5844.74 | 30.0007 | 30.0106 | 7.50069e-05 | 13.52 | 1191610 | 0.00250023 | 2.0982e-09
|  |  |  | 1 | 30 | 1200000 | 5844.81 | 5844.81 | 30.0008 | 30.0112 | 7.51821e-05 | 13.7272 | 1209870 | 0.00250607 | 2.07135e-09
|  |  |  | 1 | 30 | 1200000 | 5844.86 | 5844.86 | 30.0008 | 30.0116 | 7.49922e-05 | 13.4938 | 1189300 | 0.00249974 | 2.10186e-09
|  |  |  | 1 | 30 | 1200000 | 5845.03 | 5845.03 | 30.0008 | 30.0125 | 7.52962e-05 | 13.7221 | 1209420 | 0.00250987 | 2.07527e-09
|  |  |  | 1 | 30 | 1200000 | 5845.06 | 5845.06 | 30.0008 | 30.0125 | 7.4999e-05 | 13.5168 | 1191330 | 0.00249997 | 2.09847e-09
|  |  |  | 1 | 30 | 1200000 | 5845.1 | 5845.1 | 29.9976 | 30.0127 | 7.54565e-05 | 13.7625 | 1212980 | 0.00251522 | 2.07359e-09
|  |  |  | 1 | 30 | 1200000 | 5845.12 | 5845.12 | 29.9976 | 30.0127 | 7.50153e-05 | 13.5154 | 1191210 | 0.00250051 | 2.09914e-09
|  |  |  | 1 | 30 | 1200000 | 5845.25 | 5845.25 | 29.9962 | 30.013 | 7.52134e-05 | 13.7476 | 1211670 | 0.00250711 | 2.06914e-09
|  |  |  | 1 | 30 | 1200000 | 5845.28 | 5845.28 | 29.9971 | 30.0131 | 7.50152e-05 | 13.5176 | 1191400 | 0.00250051 | 2.0988e-09
|  |  |  | 1 | 30 | 1200000 | 5845.31 | 5845.31 | 29.9979 | 30.01 | 7.51481e-05 | 13.7519 | 1212050 | 0.00250494 | 2.0667e-09
|  |  |  | 1 | 30 | 1200000 | 5845.34 | 5845.34 | 29.9979 | 30.01 | 7.49104e-05 | 13.5017 | 1190000 | 0.00249701 | 2.09834e-09
|  |  |  | 1 | 30 | 1200000 | 5845.37 | 5845.37 | 29.9979 | 30.01 | 7.51491e-05 | 13.7354 | 1210590 | 0.00250497 | 2.06921e-09
|  |  |  | 1 | 30 | 1200000 | 5845.44 | 5845.44 | 29.9989 | 30.0088 | 7.48357e-05 | 13.5281 | 1192330 | 0.00249452 | 2.09215e-09
|  |  |  | 1 | 30 | 1200000 | 5845.71 | 5845.71 | 30 | 30.0116 | 7.51493e-05 | 13.731 | 1210210 | 0.00250498 | 2.06988e-09
|  |  |  | 1 | 30 | 1200000 | 5845.74 | 5845.74 | 30 | 30.0116 | 7.51215e-05 | 13.5072 | 1190480 | 0.00250405 | 2.1034e-09
|  |  |  | 1 | 30 | 1200000 | 5845.77 | 5845.77 | 30.0001 | 30.0088 | 7.5188e-05 | 13.7656 | 1213250 | 0.00250627 | 2.06574e-09
|  |  |  | 1 | 30 | 1200000 | 5845.8 | 5845.8 | 30.0003 | 30.0097 | 7.50638e-05 | 13.5202 | 1191620 | 0.00250213 | 2.09976e-09
|  |  |  | 1 | 30 | 1200000 | 5845.89 | 5845.89 | 30.0004 | 30.0105 | 7.53765e-05 | 13.7406 | 1211050 | 0.00251255 | 2.07468e-09
|  |  |  | 1 | 30 | 1200000 | 5845.92 | 5845.92 | 30.0004 | 30.0111 | 7.51127e-05 | 13.5194 | 1191560 | 0.00250376 | 2.10125e-09
|  |  |  | 1 | 30 | 1200000 | 5846.15 | 5846.15 | 30.0006 | 30.0105 | 7.51807e-05 | 13.7514 | 1212000 | 0.00250602 | 2.06767e-09
|  |  |  | 1 | 30 | 1200000 | 5846.18 | 5846.18 | 30.0006 | 30.0105 | 7.49242e-05 | 13.5454 | 1193850 | 0.00249747 | 2.09194e-09
|  |  |  | 1 | 30 | 1200000 | 5846.71 | 5846.71 | 30.0007 | 30.0028 | 7.52134e-05 | 13.7487 | 1211760 | 0.00250711 | 2.06898e-09
|  |  |  | 1 | 30 | 1200000 | 5846.74 | 5846.74 | 30.0007 | 30.0028 | 7.49494e-05 | 13.5297 | 1192460 | 0.00249831 | 2.09509e-09
|  |  |  | 1 | 30 | 1200000 | 5847.25 | 5847.25 | 30.0008 | 30.0121 | 7.514e-05 | 13.752 | 1212060 | 0.00250467 | 2.06645e-09
|  |  |  | 1 | 30 | 1200000 | 5847.28 | 5847.28 | 30.0008 | 30.0123 | 7.4927e-05 | 13.4959 | 1189490 | 0.00249757 | 2.0997e-09
|  |  |  | 1 | 30 | 1200000 | 5847.35 | 5847.35 | 29.9976 | 30.0094 | 7.53528e-05 | 13.7278 | 1209920 | 0.00251176 | 2.07596e-09
|  |  |  | 1 | 30 | 1200000 | 5847.38 | 5847.38 | 29.9976 | 30.0094 | 7.48766e-05 | 13.5242 | 1191980 | 0.00249589 | 2.0939e-09
|  |  |  | 1 | 30 | 1200000 | 5847.49 | 5847.49 | 29.9962 | 30.0109 | 7.52551e-05 | 13.7293 | 1210060 | 0.0025085 | 2.07304e-09
|  |  |  | 1 | 30 | 1200000 | 5847.54 | 5847.54 | 29.9971 | 30.0114 | 7.49419e-05 | 13.5199 | 1191600 | 0.00249806 | 2.0964e-09
|  |  |  | 1 | 30 | 1200000 | 5847.57 | 5847.57 | 29.9971 | 30.0114 | 7.53106e-05 | 13.7549 | 1212310 | 0.00251035 | 2.07072e-09
|  |  |  | 1 | 30 | 1200000 | 5847.6 | 5847.6 | 29.9979 | 30.0118 | 7.50712e-05 | 13.5332 | 1192780 | 0.00250237 | 2.09794e-09
|  |  |  | 1 | 30 | 1200000 | 5848.31 | 5848.31 | 29.9999 | 30.0138 | 7.50026e-05 | 13.7377 | 1210800 | 0.00250009 | 2.06483e-09
|  |  |  | 1 | 30 | 1200000 | 5848.34 | 5848.34 | 29.9999 | 30.0138 | 7.48277e-05 | 13.5261 | 1192140 | 0.00249426 | 2.09224e-09
|  |  |  | 1 | 30 | 1200000 | 5848.41 | 5848.41 | 30.0001 | 30.0137 | 7.51567e-05 | 13.7452 | 1211460 | 0.00250522 | 2.06794e-09
|  |  |  | 1 | 30 | 1200000 | 5848.44 | 5848.44 | 30.0002 | 30.0137 | 7.48856e-05 | 13.5087 | 1190610 | 0.00249619 | 2.09656e-09
|  |  |  | 1 | 30 | 1200000 | 5848.47 | 5848.47 | 30.0003 | 30.0137 | 7.49223e-05 | 13.7192 | 1209160 | 0.00249741 | 2.0654e-09
|  |  |  | 1 | 30 | 1200000 | 5848.52 | 5848.52 | 30.0003 | 30.0137 | 7.47875e-05 | 13.5179 | 1191430 | 0.00249292 | 2.09238e-09
|  |  |  | 1 | 30 | 1200000 | 5848.73 | 5848.73 | 30.0022 | 30.0136 | 7.5117e-05 | 13.7282 | 1209960 | 0.0025039 | 2.06941e-09
|  |  |  | 1 | 30 | 1200000 | 5848.76 | 5848.76 | 30.0022 | 30.0136 | 7.48129e-05 | 13.501 | 1189940 | 0.00249376 | 2.09571e-09
|  |  |  | 1 | 30 | 1200000 | 5848.83 | 5848.83 | 30.0017 | 30.0135 | 7.49314e-05 | 13.7025 | 1207700 | 0.00249771 | 2.06816e-09
|  |  |  | 1 | 30 | 1200000 | 5848.86 | 5848.86 | 30.0017 | 30.0135 | 7.48144e-05 | 13.4735 | 1187510 | 0.00249381 | 2.10003e-09
|  |  |  | 1 | 30 | 1200000 | 5848.88 | 5848.88 | 30.0017 | 30.0135 | 7.50629e-05 | 13.6785 | 1205580 | 0.0025021 | 2.07543e-09
|  |  |  | 1 | 30 | 1200000 | 5851.17 | 5851.17 | 30.0005 | 30.0134 | 7.48726e-05 | 13.4517 | 1185590 | 0.00249575 | 2.10507e-09
|  |  |  | 1 | 30 | 1200000 | 5851.19 | 5851.19 | 30.0005 | 30.0134 | 7.48118e-05 | 13.6604 | 1203990 | 0.00249373 | 2.07122e-09
|  |  |  | 1 | 30 | 1200000 | 5856.19 | 5856.19 | 30.0015 | 30.0128 | 7.47153e-05 | 13.6433 | 1202470 | 0.00249051 | 2.07115e-09
|  |  |  | 1 | 30 | 1200000 | 5861.2 | 5861.2 | 29.9996 | 30.0134 | 7.48641e-05 | 13.6003 | 1198680 | 0.00249547 | 2.08184e-09
|  |  |  | 1 | 30 | 1200000 | 5866.21 | 5866.21 | 30.0008 | 30.0094 | 7.51214e-05 | 13.6512 | 1203170 | 0.00250405 | 2.0812e-09
|  |  |  | 1 | 30 | 1200000 | 5871.21 | 5871.21 | 30.0002 | 30.0114 | 7.52731e-05 | 13.5576 | 1194920 | 0.0025091 | 2.09981e-09
|  |  |  | 1 | 30 | 1200000 | 5871.52 | 5871.52 | 30.0006 | 30.0112 | 7.5121e-05 | 13.8007 | 1216350 | 0.00250403 | 2.05864e-09
|  |  |  | 1 | 30 | 1200000 | 5871.55 | 5871.55 | 30.0006 | 30.0117 | 7.4886e-05 | 13.501 | 1189930 | 0.0024962 | 2.09777e-09
|  |  |  | 1 | 30 | 1200000 | 5871.6 | 5871.6 | 30.0006 | 30.0117 | 7.51815e-05 | 13.7371 | 1210740 | 0.00250605 | 2.06984e-09
|  |  |  | 1 | 30 | 1200000 | 5871.63 | 5871.63 | 30.0006 | 30.012 | 7.4958e-05 | 13.5229 | 1191870 | 0.0024986 | 2.09637e-09
|  |  |  | 1 | 30 | 1200000 | 5871.71 | 5871.71 | 30.0007 | 30.0123 | 7.50356e-05 | 13.7284 | 1209980 | 0.00250119 | 2.06714e-09
|  |  |  | 1 | 30 | 1200000 | 5871.73 | 5871.73 | 30.0007 | 30.0123 | 7.50148e-05 | 13.5242 | 1191980 | 0.00250049 | 2.09776e-09
|  |  |  | 1 | 30 | 1200000 | 5872.08 | 5872.08 | 30.0007 | 30.007 | 7.52122e-05 | 13.7696 | 1213610 | 0.00250707 | 2.0658e-09
|  |  |  | 1 | 30 | 1200000 | 5872.09 | 5872.09 | 30.0007 | 30.007 | 7.51426e-05 | 13.5651 | 1195580 | 0.00250475 | 2.095e-09
|  |  |  | 1 | 30 | 1200000 | 5874.94 | 5874.94 | 29.9916 | 30.0059 | 7.51289e-05 | 13.8039 | 1216630 | 0.0025043 | 2.05839e-09
|  |  |  | 1 | 30 | 1200000 | 5874.98 | 5874.98 | 29.9903 | 30.0074 | 7.50399e-05 | 13.5117 | 1190880 | 0.00250133 | 2.1004e-09
|  |  |  | 1 | 30 | 1200000 | 5875.48 | 5875.48 | 29.9962 | 30.0083 | 7.48251e-05 | 13.713 | 1208620 | 0.00249417 | 2.06365e-09
|  |  |  | 1 | 30 | 1200000 | 5875.55 | 5875.55 | 29.9971 | 30.0093 | 7.47807e-05 | 13.4938 | 1189300 | 0.00249269 | 2.09593e-09
|  |  |  | 1 | 30 | 1200000 | 5875.96 | 5875.96 | 30 | 30.0126 | 7.47283e-05 | 13.7002 | 1207500 | 0.00249094 | 2.0629e-09
|  |  |  | 1 | 30 | 1200000 | 5875.99 | 5875.99 | 30 | 30.0126 | 7.48138e-05 | 13.4845 | 1188480 | 0.00249379 | 2.0983e-09
|  |  |  | 1 | 30 | 1200000 | 5876.06 | 5876.06 | 30.0001 | 30.0128 | 7.48503e-05 | 13.6983 | 1207330 | 0.00249501 | 2.06656e-09
|  |  |  | 1 | 30 | 1200000 | 5876.13 | 5876.13 | 30.0003 | 30.0098 | 7.46099e-05 | 13.4943 | 1189350 | 0.002487 | 2.09106e-09
|  |  |  | 1 | 30 | 1200000 | 5876.16 | 5876.16 | 30.0004 | 30.0074 | 7.4711e-05 | 13.7181 | 1209070 | 0.00249037 | 2.05974e-09
|  |  |  | 1 | 30 | 1200000 | 5876.47 | 5876.47 | 29.995 | 30.0115 | 7.47229e-05 | 13.5101 | 1190740 | 0.00249076 | 2.09178e-09
|  |  |  | 1 | 30 | 1200000 | 5879 | 5879 | 29.9976 | 30.0084 | 7.48967e-05 | 13.7405 | 1211040 | 0.00249656 | 2.0615e-09
|  |  |  | 1 | 30 | 1200000 | 5879.03 | 5879.03 | 29.9976 | 30.0084 | 7.45616e-05 | 13.4874 | 1188730 | 0.00248539 | 2.09078e-09
|  |  |  | 1 | 30 | 1200000 | 5879.8 | 5879.8 | 30.0006 | 30.0067 | 7.47124e-05 | 13.6939 | 1206940 | 0.00249041 | 2.06342e-09
|  |  |  | 1 | 30 | 1200000 | 5884.8 | 5884.8 | 29.9998 | 30.0131 | 7.45402e-05 | 13.5768 | 1196610 | 0.00248467 | 2.07642e-09
|  |  |  | 1 | 30 | 1200000 | 5889.81 | 5889.81 | 29.998 | 30.0106 | 7.45672e-05 | 13.672 | 1205010 | 0.00248557 | 2.06271e-09
|  |  |  | 1 | 30 | 1200000 | 5891.88 | 5891.88 | 30.0009 | 30.0112 | 7.45385e-05 | 13.4636 | 1186630 | 0.00248462 | 2.09384e-09
|  |  |  | 1 | 30 | 1200000 | 5892.05 | 5892.05 | 30.0008 | 30.0123 | 7.46153e-05 | 13.6844 | 1206100 | 0.00248718 | 2.06216e-09
|  |  |  | 1 | 30 | 1200000 | 5894.22 | 5894.22 | 29.9945 | 30.0134 | 7.44723e-05 | 13.4833 | 1188370 | 0.00248241 | 2.08892e-09
|  |  |  | 1 | 30 | 1200000 | 5894.67 | 5894.67 | 30.0028 | 30.0135 | 7.47206e-05 | 13.6927 | 1206830 | 0.00249069 | 2.06383e-09
|  |  |  | 1 | 30 | 1200000 | 5899.67 | 5899.67 | 30.0008 | 30.0096 | 7.44584e-05 | 13.5846 | 1197310 | 0.00248195 | 2.07294e-09
|  |  |  | 1 | 30 | 1200000 | 5904.68 | 5904.68 | 30.0033 | 30.0055 | 7.47747e-05 | 13.5995 | 1198610 | 0.00249249 | 2.07948e-09
|  |  |  | 1 | 30 | 1200000 | 5909.69 | 5909.69 | 30.0064 | 30.0114 | 7.48213e-05 | 13.6372 | 1201940 | 0.00249404 | 2.07502e-09
|  |  |  | 1 | 30 | 1200000 | 5914.69 | 5914.69 | 30.0007 | 30.0015 | 7.48804e-05 | 13.6 | 1198660 | 0.00249601 | 2.08233e-09
|  |  |  | 1 | 30 | 1200000 | 5919.7 | 5919.7 | 30.0002 | 30.0028 | 7.49285e-05 | 13.6124 | 1199760 | 0.00249762 | 2.08177e-09
|  |  |  | 1 | 30 | 1200000 | 5924.71 | 5924.71 | 30.0007 | 30.011 | 7.523e-05 | 13.6 | 1198660 | 0.00250767 | 2.09206e-09
|  |  |  | 1 | 30 | 1200000 | 5929.72 | 5929.72 | 29.995 | 30.011 | 7.51847e-05 | 13.5392 | 1193300 | 0.00250616 | 2.10019e-09
|  |  |  | 1 | 30 | 1200000 | 5929.91 | 5929.91 | 29.9978 | 30.009 | 7.54161e-05 | 13.7587 | 1212650 | 0.00251387 | 2.07304e-09
|  |  |  | 1 | 30 | 1200000 | 5929.94 | 5929.94 | 29.9978 | 30.009 | 7.50715e-05 | 13.5277 | 1192290 | 0.00250238 | 2.0988e-09
|  |  |  | 1 | 30 | 1200000 | 5930.57 | 5930.57 | 30.0005 | 30.0034 | 7.53596e-05 | 13.7519 | 1212050 | 0.00251199 | 2.07251e-09
|  |  |  | 1 | 30 | 1200000 | 5930.62 | 5930.62 | 30.0006 | 30.0054 | 7.50549e-05 | 13.5335 | 1192800 | 0.00250183 | 2.09745e-09
|  |  |  | 1 | 30 | 1200000 | 5930.73 | 5930.73 | 30.0006 | 30.0083 | 7.5376e-05 | 13.7483 | 1211730 | 0.00251253 | 2.0735e-09
|  |  |  | 1 | 30 | 1200000 | 5930.76 | 5930.76 | 30.0007 | 30.0094 | 7.51381e-05 | 13.5014 | 1189970 | 0.0025046 | 2.10476e-09
|  |  |  | 1 | 30 | 1200000 | 5930.79 | 5930.79 | 30.0007 | 30.0094 | 7.53589e-05 | 13.7629 | 1213020 | 0.00251196 | 2.07084e-09
|  |  |  | 1 | 30 | 1200000 | 5930.8 | 5930.8 | 30.0007 | 30.0094 | 7.54445e-05 | 13.5472 | 1194000 | 0.00251482 | 2.1062e-09
|  |  |  | 1 | 30 | 1200000 | 5931.07 | 5931.07 | 29.9976 | 30.0121 | 7.53816e-05 | 13.7922 | 1215600 | 0.00251272 | 2.06706e-09
|  |  |  | 1 | 30 | 1200000 | 5931.1 | 5931.1 | 29.9976 | 30.0121 | 7.51941e-05 | 13.517 | 1191350 | 0.00250647 | 2.1039e-09
|  |  |  | 1 | 30 | 1200000 | 5931.19 | 5931.19 | 29.9962 | 30.0126 | 7.53936e-05 | 13.7261 | 1209770 | 0.00251312 | 2.07735e-09
|  |  |  | 1 | 30 | 1200000 | 5931.22 | 5931.22 | 29.9962 | 30.0126 | 7.51221e-05 | 13.4973 | 1189610 | 0.00250407 | 2.10496e-09
|  |  |  | 1 | 30 | 1200000 | 5931.25 | 5931.25 | 29.9971 | 30.0097 | 7.53924e-05 | 13.7459 | 1211520 | 0.00251308 | 2.07433e-09
|  |  |  | 1 | 30 | 1200000 | 5931.28 | 5931.28 | 29.9971 | 30.0097 | 7.5186e-05 | 13.5171 | 1191360 | 0.0025062 | 2.10365e-09
|  |  |  | 1 | 30 | 1200000 | 5931.45 | 5931.45 | 29.9989 | 30.0115 | 7.54986e-05 | 13.7376 | 1210790 | 0.00251662 | 2.0785e-09
|  |  |  | 1 | 30 | 1200000 | 5931.48 | 5931.48 | 29.9993 | 30.0119 | 7.51289e-05 | 13.5202 | 1191630 | 0.0025043 | 2.10157e-09
|  |  |  | 1 | 30 | 1200000 | 5931.65 | 5931.65 | 29.9998 | 30.0068 | 7.53925e-05 | 13.7448 | 1211420 | 0.00251308 | 2.07449e-09
|  |  |  | 1 | 30 | 1200000 | 5931.68 | 5931.68 | 30 | 30.0082 | 7.51628e-05 | 13.4955 | 1189450 | 0.00250543 | 2.10637e-09
|  |  |  | 1 | 30 | 1200000 | 5931.81 | 5931.81 | 30.0003 | 30.0101 | 7.52225e-05 | 13.732 | 1210300 | 0.00250742 | 2.07173e-09
|  |  |  | 1 | 30 | 1200000 | 5931.84 | 5931.84 | 30.0004 | 30.0076 | 7.52344e-05 | 13.523 | 1191870 | 0.00250781 | 2.1041e-09
|  |  |  | 1 | 30 | 1200000 | 5932.01 | 5932.01 | 29.9974 | 30.0072 | 7.5231e-05 | 13.7253 | 1209710 | 0.0025077 | 2.07298e-09
|  |  |  | 1 | 30 | 1200000 | 5932.04 | 5932.04 | 29.9949 | 30.0085 | 7.50801e-05 | 13.5199 | 1191600 | 0.00250267 | 2.10026e-09
|  |  |  | 1 | 30 | 1200000 | 5932.13 | 5932.13 | 29.9961 | 30.0095 | 7.52925e-05 | 13.787 | 1215140 | 0.00250975 | 2.06539e-09
|  |  |  | 1 | 30 | 1200000 | 5932.14 | 5932.14 | 29.9961 | 30.0095 | 7.52987e-05 | 13.5374 | 1193140 | 0.00250996 | 2.10366e-09
|  |  |  | 1 | 30 | 1200000 | 5932.25 | 5932.25 | 29.9977 | 30.0078 | 7.52785e-05 | 13.7466 | 1211580 | 0.00250928 | 2.07109e-09
|  |  |  | 1 | 30 | 1200000 | 5932.28 | 5932.28 | 29.9984 | 30.0058 | 7.52263e-05 | 13.5231 | 1191880 | 0.00250754 | 2.10385e-09
|  |  |  | 1 | 30 | 1200000 | 5932.67 | 5932.67 | 29.9994 | 30.0041 | 7.52524e-05 | 13.7767 | 1214230 | 0.00250841 | 2.06585e-09
|  |  |  | 1 | 30 | 1200000 | 5932.7 | 5932.7 | 29.9994 | 30.0041 | 7.5153e-05 | 13.5243 | 1191990 | 0.0025051 | 2.10162e-09
|  |  |  | 1 | 30 | 1200000 | 5932.93 | 5932.93 | 30.0002 | 30.0035 | 7.52469e-05 | 13.7306 | 1210170 | 0.00250823 | 2.07263e-09
|  |  |  | 1 | 30 | 1200000 | 5933.1 | 5933.1 | 30.0005 | 30.0007 | 7.49507e-05 | 13.5077 | 1190520 | 0.00249836 | 2.09854e-09
|  |  |  | 1 | 30 | 1200000 | 5933.15 | 5933.15 | 30.0005 | 30.0033 | 7.52584e-05 | 13.8139 | 1217520 | 0.00250861 | 2.06044e-09
|  |  |  | 1 | 30 | 1200000 | 5933.18 | 5933.18 | 30.0005 | 30.0033 | 7.50233e-05 | 13.5186 | 1191490 | 0.00250078 | 2.09887e-09
|  |  |  | 1 | 30 | 1200000 | 5933.31 | 5933.31 | 29.9975 | 30.0057 | 7.515e-05 | 13.72 | 1209240 | 0.002505 | 2.07155e-09
|  |  |  | 1 | 30 | 1200000 | 5933.36 | 5933.36 | 29.9975 | 30.0057 | 7.50806e-05 | 13.5111 | 1190830 | 0.00250269 | 2.10164e-09
|  |  |  | 1 | 30 | 1200000 | 5933.61 | 5933.61 | 29.9958 | 30.0103 | 7.49948e-05 | 13.7323 | 1210320 | 0.00249983 | 2.06542e-09
|  |  |  | 1 | 30 | 1200000 | 5933.68 | 5933.68 | 29.9976 | 30.0058 | 7.49012e-05 | 13.5205 | 1191660 | 0.00249671 | 2.09516e-09
|  |  |  | 1 | 30 | 1200000 | 5933.77 | 5933.77 | 29.9982 | 30.0042 | 7.50599e-05 | 13.7313 | 1210230 | 0.002502 | 2.06737e-09
|  |  |  | 1 | 30 | 1200000 | 5933.82 | 5933.82 | 29.9987 | 30.0061 | 7.49745e-05 | 13.5172 | 1191360 | 0.00249915 | 2.09773e-09
|  |  |  | 1 | 30 | 1200000 | 5933.95 | 5933.95 | 29.9995 | 30.0062 | 7.4995e-05 | 13.7279 | 1209940 | 0.00249983 | 2.06609e-09
|  |  |  | 1 | 30 | 1200000 | 5934 | 5934 | 29.9997 | 30.0077 | 7.5031e-05 | 13.5251 | 1192060 | 0.00250103 | 2.09808e-09
|  |  |  | 1 | 30 | 1200000 | 5934.49 | 5934.49 | 30.0006 | 30.0045 | 7.49789e-05 | 13.726 | 1209760 | 0.0024993 | 2.06594e-09
|  |  |  | 1 | 30 | 1200000 | 5934.58 | 5934.58 | 30.0006 | 30.0031 | 7.49365e-05 | 13.4727 | 1187440 | 0.00249788 | 2.10359e-09
|  |  |  | 1 | 30 | 1200000 | 5934.65 | 5934.65 | 30.0007 | 30.0069 | 7.49656e-05 | 13.6734 | 1205130 | 0.00249885 | 2.07351e-09
|  |  |  | 1 | 30 | 1200000 | 5935.52 | 5935.52 | 29.9995 | 30.0076 | 7.47754e-05 | 13.4444 | 1184950 | 0.00249251 | 2.10348e-09
|  |  |  | 1 | 30 | 1200000 | 5935.55 | 5935.55 | 29.9995 | 30.0076 | 7.49257e-05 | 13.6609 | 1204020 | 0.00249752 | 2.07431e-09
|  |  |  | 1 | 30 | 1200000 | 5940.56 | 5940.56 | 30 | 30.0101 | 7.46583e-05 | 13.6442 | 1202550 | 0.00248861 | 2.06944e-09
|  |  |  | 1 | 30 | 1200000 | 5945.56 | 5945.56 | 29.9951 | 30.0118 | 7.45002e-05 | 13.5653 | 1195600 | 0.00248334 | 2.07706e-09
|  |  |  | 1 | 30 | 1200000 | 5950.56 | 5950.56 | 30.0009 | 30.0132 | 7.44677e-05 | 13.5636 | 1195450 | 0.00248226 | 2.07642e-09
|  |  |  | 1 | 30 | 1200000 | 5955.57 | 5955.57 | 30.0028 | 30.0134 | 7.48363e-05 | 13.6601 | 1203950 | 0.00249454 | 2.07196e-09
|  |  |  | 1 | 30 | 1200000 | 5960.58 | 5960.58 | 30.0014 | 30.0121 | 7.50155e-05 | 13.6539 | 1203420 | 0.00250052 | 2.07785e-09
|  |  |  | 1 | 30 | 1200000 | 5965.59 | 5965.59 | 30.0027 | 30.0131 | 7.50641e-05 | 13.6565 | 1203640 | 0.00250214 | 2.07881e-09
|  |  |  | 1 | 30 | 1200000 | 5970.6 | 5970.6 | 30.0018 | 30.0119 | 7.50202e-05 | 13.5714 | 1196140 | 0.00250067 | 2.09062e-09
|  |  |  | 1 | 30 | 1200000 | 5975.61 | 5975.61 | 30.0018 | 30.0113 | 7.4936e-05 | 13.6233 | 1200720 | 0.00249787 | 2.08031e-09
|  |  |  | 1 | 30 | 1200000 | 5980.62 | 5980.62 | 30.0008 | 30.0089 | 7.52082e-05 | 13.5553 | 1194720 | 0.00250694 | 2.09835e-09
|  |  |  | 1 | 30 | 1200000 | 5985.63 | 5985.63 | 30.0007 | 30.0075 | 7.51212e-05 | 13.6545 | 1203460 | 0.00250404 | 2.0807e-09
|  |  |  | 1 | 30 | 1200000 | 5990.64 | 5990.64 | 30.0001 | 30.0133 | 7.55714e-05 | 13.6034 | 1198960 | 0.00251905 | 2.10102e-09
|  |  |  | 1 | 30 | 1200000 | 5995.65 | 5995.65 | 29.9982 | 30.0067 | 7.52339e-05 | 13.5318 | 1192650 | 0.0025078 | 2.10271e-09
|  |  |  | 1 | 30 | 1200000 | 5995.74 | 5995.74 | 29.9987 | 30.0081 | 7.55393e-05 | 13.737 | 1210730 | 0.00251798 | 2.07971e-09
|  |  |  | 1 | 30 | 1200000 | 5995.81 | 5995.81 | 29.9995 | 30.01 | 7.52679e-05 | 13.506 | 1190370 | 0.00250893 | 2.10769e-09
|  |  |  | 1 | 30 | 1200000 | 5995.86 | 5995.86 | 29.9995 | 30.01 | 7.55381e-05 | 13.7579 | 1212570 | 0.00251794 | 2.07652e-09
|  |  |  | 1 | 30 | 1200000 | 5995.89 | 5995.89 | 29.9997 | 30.0076 | 7.53402e-05 | 13.5224 | 1191820 | 0.00251134 | 2.10714e-09
|  |  |  | 1 | 30 | 1200000 | 5995.94 | 5995.94 | 29.9999 | 30.0087 | 7.5532e-05 | 13.7228 | 1209480 | 0.00251773 | 2.08166e-09
|  |  |  | 1 | 30 | 1200000 | 5996.13 | 5996.13 | 30.0003 | 30.0111 | 7.53247e-05 | 13.5084 | 1190580 | 0.00251082 | 2.1089e-09
|  |  |  | 1 | 30 | 1200000 | 5996.16 | 5996.16 | 30.0004 | 30.0115 | 7.54513e-05 | 13.712 | 1208530 | 0.00251504 | 2.08108e-09
|  |  |  | 1 | 30 | 1200000 | 5996.37 | 5996.37 | 30.0006 | 30.0125 | 7.52845e-05 | 13.5002 | 1189860 | 0.00250948 | 2.10905e-09
|  |  |  | 1 | 30 | 1200000 | 5996.4 | 5996.4 | 30.0006 | 30.0127 | 7.53532e-05 | 13.7201 | 1209250 | 0.00251177 | 2.07714e-09
|  |  |  | 1 | 30 | 1200000 | 5996.43 | 5996.43 | 30.0006 | 30.0127 | 7.53167e-05 | 13.5063 | 1190400 | 0.00251056 | 2.109e-09
|  |  |  | 1 | 30 | 1200000 | 5996.46 | 5996.46 | 30.0006 | 30.0127 | 7.54658e-05 | 13.7425 | 1211220 | 0.00251553 | 2.07685e-09
|  |  |  | 1 | 30 | 1200000 | 5996.49 | 5996.49 | 30.0006 | 30.0129 | 7.52343e-05 | 13.5252 | 1192070 | 0.00250781 | 2.10375e-09
|  |  |  | 1 | 30 | 1200000 | 5996.6 | 5996.6 | 30.0007 | 30.0131 | 7.544e-05 | 13.7671 | 1213390 | 0.00251467 | 2.07243e-09
|  |  |  | 1 | 30 | 1200000 | 5996.63 | 5996.63 | 30.0007 | 30.01 | 7.53008e-05 | 13.5 | 1189840 | 0.00251003 | 2.10955e-09
|  |  |  | 1 | 30 | 1200000 | 5996.66 | 5996.66 | 30.0007 | 30.01 | 7.54657e-05 | 13.7436 | 1211320 | 0.00251552 | 2.07668e-09
|  |  |  | 1 | 30 | 1200000 | 5996.69 | 5996.69 | 30.0007 | 30.01 | 7.51357e-05 | 13.5432 | 1193660 | 0.00250452 | 2.09819e-09
|  |  |  | 1 | 30 | 1200000 | 5996.88 | 5996.88 | 30.0007 | 30.0121 | 7.54574e-05 | 13.747 | 1211620 | 0.00251525 | 2.07594e-09
|  |  |  | 1 | 30 | 1200000 | 5996.91 | 5996.91 | 30.0007 | 30.0121 | 7.51219e-05 | 13.4995 | 1189800 | 0.00250406 | 2.10461e-09
|  |  |  | 1 | 30 | 1200000 | 5996.94 | 5996.94 | 30.0007 | 30.0121 | 7.55411e-05 | 13.7062 | 1208020 | 0.00251804 | 2.08444e-09
|  |  |  | 1 | 30 | 1200000 | 5997.19 | 5997.19 | 30.0007 | 30.0099 | 7.52359e-05 | 13.4966 | 1189540 | 0.00250786 | 2.10826e-09
|  |  |  | 1 | 30 | 1200000 | 5997.4 | 5997.4 | 30.0008 | 30.0116 | 7.5441e-05 | 13.7506 | 1211930 | 0.0025147 | 2.07495e-09
|  |  |  | 1 | 30 | 1200000 | 5997.43 | 5997.43 | 30.0008 | 30.012 | 7.51373e-05 | 13.5157 | 1191230 | 0.00250458 | 2.10251e-09
|  |  |  | 1 | 30 | 1200000 | 5997.54 | 5997.54 | 30.0008 | 30.0123 | 7.53529e-05 | 13.7267 | 1209830 | 0.00251176 | 2.07613e-09
|  |  |  | 1 | 30 | 1200000 | 5997.57 | 5997.57 | 30.0008 | 30.0125 | 7.52843e-05 | 13.5046 | 1190250 | 0.00250948 | 2.10836e-09
|  |  |  | 1 | 30 | 1200000 | 5997.76 | 5997.76 | 30.0008 | 30.0086 | 7.54026e-05 | 13.7105 | 1208400 | 0.00251342 | 2.07995e-09
|  |  |  | 1 | 30 | 1200000 | 5997.85 | 5997.85 | 30.0008 | 30.0096 | 7.52028e-05 | 13.507 | 1190460 | 0.00250676 | 2.1057e-09
|  |  |  | 1 | 30 | 1200000 | 5998.12 | 5998.12 | 30.0008 | 30.0091 | 7.54982e-05 | 13.7442 | 1211370 | 0.00251661 | 2.07749e-09
|  |  |  | 1 | 30 | 1200000 | 5998.13 | 5998.13 | 30.0008 | 30.0091 | 7.53798e-05 | 13.5405 | 1193420 | 0.00251266 | 2.10544e-09
|  |  |  | 1 | 30 | 1200000 | 5998.18 | 5998.18 | 30.0008 | 30.0091 | 7.54087e-05 | 13.7456 | 1211490 | 0.00251362 | 2.07481e-09
|  |  |  | 1 | 30 | 1200000 | 5998.21 | 5998.21 | 30.0008 | 30.0099 | 7.53732e-05 | 13.5131 | 1191000 | 0.00251244 | 2.10952e-09
|  |  |  | 1 | 30 | 1200000 | 5998.52 | 5998.52 | 30.0008 | 30.011 | 7.5595e-05 | 13.7592 | 1212690 | 0.00251983 | 2.07789e-09
|  |  |  | 1 | 30 | 1200000 | 5998.55 | 5998.55 | 30.0008 | 30.0115 | 7.51525e-05 | 13.5331 | 1192760 | 0.00250508 | 2.10024e-09
|  |  |  | 1 | 30 | 1200000 | 5998.72 | 5998.72 | 30.0008 | 30.0125 | 7.54328e-05 | 13.7507 | 1211950 | 0.00251443 | 2.0747e-09
|  |  |  | 1 | 30 | 1200000 | 5998.79 | 5998.79 | 30.0008 | 30.0095 | 7.52108e-05 | 13.5102 | 1190740 | 0.00250703 | 2.10543e-09
|  |  |  | 1 | 30 | 1200000 | 5998.9 | 5998.9 | 30.0008 | 30.0072 | 7.5378e-05 | 13.7142 | 1208730 | 0.0025126 | 2.07872e-09
|  |  |  | 1 | 30 | 1200000 | 5999.01 | 5999.01 | 30.0008 | 30.0063 | 7.51785e-05 | 13.5063 | 1190400 | 0.00250595 | 2.10513e-09
|  |  |  | 1 | 30 | 1200000 | 5999.02 | 5999.02 | 30.0008 | 30.0063 | 7.52967e-05 | 13.7133 | 1208650 | 0.00250989 | 2.07661e-09
|  |  |  | 1 | 30 | 1200000 | 5999.19 | 5999.19 | 30.0008 | 30.0074 | 7.52432e-05 | 13.5119 | 1190890 | 0.00250811 | 2.10608e-09
|  |  |  | 1 | 30 | 1200000 | 5999.38 | 5999.38 | 30.0008 | 30.0096 | 7.54919e-05 | 13.7135 | 1208670 | 0.0025164 | 2.08196e-09
|  |  |  | 1 | 30 | 1200000 | 5999.43 | 5999.43 | 30.0008 | 30.0085 | 7.51213e-05 | 13.5116 | 1190870 | 0.00250404 | 2.10271e-09
|  |  |  | 1 | 30 | 1200000 | 5999.5 | 5999.5 | 30.0008 | 30.0085 | 7.54432e-05 | 13.7121 | 1208540 | 0.00251477 | 2.08083e-09
|  |  |  | 1 | 30 | 1200000 | 5999.77 | 5999.77 | 29.9931 | 30.0102 | 7.50811e-05 | 13.5034 | 1190150 | 0.0025027 | 2.10285e-09
|  |  |  | 1 | 30 | 1200000 | 5999.8 | 5999.8 | 29.9946 | 30.0109 | 7.54185e-05 | 13.7169 | 1208960 | 0.00251395 | 2.07943e-09
|  |  |  | 1 | 30 | 1200000 | 5999.87 | 5999.87 | 29.9958 | 30.0114 | 7.51862e-05 | 13.5138 | 1191070 | 0.00250621 | 2.10417e-09
|  |  |  | 1 | 30 | 1200000 | 5999.96 | 5999.96 | 29.9968 | 30.0087 | 7.52719e-05 | 13.7203 | 1209260 | 0.00250906 | 2.07487e-09
|  |  |  | 1 | 30 | 1200000 | 6000.25 | 6000.25 | 29.9995 | 30.0106 | 7.52679e-05 | 13.5071 | 1190470 | 0.00250893 | 2.10751e-09
|  |  |  | 1 | 30 | 1200000 | 6000.4 | 6000.4 | 30.0001 | 30.012 | 7.52639e-05 | 13.7193 | 1209180 | 0.0025088 | 2.0748e-09
|  |  |  | 1 | 30 | 1200000 | 6000.47 | 6000.47 | 30.0002 | 30.0123 | 7.51862e-05 | 13.5138 | 1191070 | 0.00250621 | 2.10417e-09
|  |  |  | 1 | 30 | 1200000 | 6000.5 | 6000.5 | 30.0002 | 30.0123 | 7.535e-05 | 13.7773 | 1214290 | 0.00251167 | 2.06843e-09
|  |  |  | 1 | 30 | 1200000 | 6000.51 | 6000.51 | 30.0003 | 30.0126 | 7.53623e-05 | 13.5617 | 1195280 | 0.00251208 | 2.10166e-09
|  |  |  | 1 | 30 | 1200000 | 6000.62 | 6000.62 | 30.0004 | 30.0127 | 7.53423e-05 | 13.7686 | 1213520 | 0.00251141 | 2.06952e-09
|  |  |  | 1 | 30 | 1200000 | 6000.65 | 6000.65 | 29.9973 | 30.0129 | 7.52498e-05 | 13.5392 | 1193300 | 0.00250833 | 2.102e-09
|  |  |  | 1 | 30 | 1200000 | 6001.12 | 6001.12 | 29.9995 | 30.0127 | 7.52139e-05 | 13.7399 | 1210990 | 0.00250713 | 2.07032e-09
|  |  |  | 1 | 30 | 1200000 | 6001.15 | 6001.15 | 29.9998 | 30.0129 | 7.51717e-05 | 13.4833 | 1188370 | 0.00250572 | 2.10853e-09
|  |  |  | 1 | 30 | 1200000 | 6001.16 | 6001.16 | 29.9998 | 30.0129 | 7.52327e-05 | 13.6956 | 1207090 | 0.00250776 | 2.07753e-09
|  |  |  | 1 | 30 | 1200000 | 6001.93 | 6001.93 | 30.0007 | 30.0135 | 7.50416e-05 | 13.482 | 1188260 | 0.00250139 | 2.10508e-09
|  |  |  | 1 | 30 | 1200000 | 6001.98 | 6001.98 | 30.0007 | 30.0135 | 7.52805e-05 | 13.7125 | 1208570 | 0.00250935 | 2.07629e-09
|  |  |  | 1 | 30 | 1200000 | 6002.19 | 6002.19 | 30.0007 | 30.0115 | 7.50921e-05 | 13.4516 | 1185580 | 0.00250307 | 2.11127e-09
|  |  |  | 1 | 30 | 1200000 | 6002.22 | 6002.22 | 30.0007 | 30.0115 | 7.51181e-05 | 13.7084 | 1208210 | 0.00250394 | 2.07243e-09
|  |  |  | 1 | 30 | 1200000 | 6002.35 | 6002.35 | 30.0007 | 30.0093 | 7.50811e-05 | 13.5034 | 1190150 | 0.0025027 | 2.10285e-09
|  |  |  | 1 | 30 | 1200000 | 6002.44 | 6002.44 | 30.0007 | 30.0101 | 7.50937e-05 | 13.7088 | 1208250 | 0.00250312 | 2.0717e-09
|  |  |  | 1 | 30 | 1200000 | 6002.65 | 6002.65 | 30.0008 | 30.0121 | 7.52204e-05 | 13.4836 | 1188400 | 0.00250735 | 2.10985e-09
|  |  |  | 1 | 30 | 1200000 | 6002.68 | 6002.68 | 30.0008 | 30.0121 | 7.50291e-05 | 13.701 | 1207560 | 0.00250097 | 2.07109e-09
|  |  |  | 1 | 30 | 1200000 | 6002.73 | 6002.73 | 30.0008 | 30.0093 | 7.5033e-05 | 13.491 | 1189050 | 0.0025011 | 2.10344e-09
|  |  |  | 1 | 30 | 1200000 | 6002.8 | 6002.8 | 30.0008 | 30.007 | 7.50602e-05 | 13.7247 | 1209650 | 0.00250201 | 2.06837e-09
|  |  |  | 1 | 30 | 1200000 | 6002.85 | 6002.85 | 30.0008 | 30.0083 | 7.51632e-05 | 13.4889 | 1188870 | 0.00250544 | 2.10741e-09
|  |  |  | 1 | 30 | 1200000 | 6002.88 | 6002.88 | 30.0008 | 30.0093 | 7.52321e-05 | 13.7055 | 1207960 | 0.00250774 | 2.07601e-09
|  |  |  | 1 | 30 | 1200000 | 6002.93 | 6002.93 | 30.0008 | 30.0093 | 7.50429e-05 | 13.4589 | 1186230 | 0.00250143 | 2.10873e-09
|  |  |  | 1 | 30 | 1200000 | 6002.94 | 6002.94 | 30.0008 | 30.0093 | 7.5023e-05 | 13.6648 | 1204370 | 0.00250077 | 2.0764e-09
|  |  |  | 1 | 30 | 1200000 | 6005.21 | 6005.21 | 30.0008 | 30.0115 | 7.46526e-05 | 13.4596 | 1186280 | 0.00248842 | 2.09766e-09
|  |  |  | 1 | 30 | 1200000 | 6005.26 | 6005.26 | 30.0008 | 30.0115 | 7.51278e-05 | 13.6819 | 1205880 | 0.00250426 | 2.07671e-09
|  |  |  | 1 | 30 | 1200000 | 6006.15 | 6006.15 | 30.001 | 30.0115 | 7.48465e-05 | 13.4818 | 1188240 | 0.00249488 | 2.09964e-09
|  |  |  | 1 | 30 | 1200000 | 6006.18 | 6006.18 | 30.001 | 30.0115 | 7.50536e-05 | 13.6995 | 1207430 | 0.00250179 | 2.07199e-09
|  |  |  | 1 | 30 | 1200000 | 6006.93 | 6006.93 | 30.0016 | 30.0134 | 7.46194e-05 | 13.4722 | 1187390 | 0.00248731 | 2.09476e-09
|  |  |  | 1 | 30 | 1200000 | 6006.96 | 6006.96 | 30.0014 | 30.0134 | 7.49086e-05 | 13.6743 | 1205210 | 0.00249695 | 2.0718e-09
|  |  |  | 1 | 30 | 1200000 | 6011.97 | 6011.97 | 30.0008 | 30.0106 | 7.46817e-05 | 13.6614 | 1204070 | 0.00248939 | 2.06748e-09
|  |  |  | 1 | 30 | 1200000 | 6016.98 | 6016.98 | 30.001 | 30.012 | 7.48246e-05 | 13.58 | 1196900 | 0.00249415 | 2.08385e-09
|  |  |  | 1 | 30 | 1200000 | 6021.98 | 6021.98 | 30.0008 | 30.0109 | 7.46549e-05 | 13.5607 | 1195190 | 0.0024885 | 2.08209e-09
|  |  |  | 1 | 30 | 1200000 | 6026.99 | 6026.99 | 29.9944 | 30.0126 | 7.53756e-05 | 13.6131 | 1199820 | 0.00251252 | 2.09409e-09
|  |  |  | 1 | 30 | 1200000 | 6032 | 6032 | 29.9933 | 30.0081 | 7.53221e-05 | 13.5535 | 1194560 | 0.00251074 | 2.10181e-09
|  |  |  | 1 | 30 | 1200000 | 6035.71 | 6035.71 | 29.9923 | 30.0044 | 7.55613e-05 | 13.7795 | 1214480 | 0.00251871 | 2.0739e-09
|  |  |  | 1 | 30 | 1200000 | 6035.74 | 6035.74 | 29.9923 | 30.0044 | 7.51692e-05 | 13.5262 | 1192160 | 0.00250564 | 2.10177e-09
|  |  |  | 1 | 30 | 1200000 | 6035.81 | 6035.81 | 29.9897 | 30.002 | 7.55872e-05 | 13.7516 | 1212020 | 0.00251957 | 2.07882e-09
|  |  |  | 1 | 30 | 1200000 | 6035.84 | 6035.84 | 29.9897 | 30.002 | 7.52166e-05 | 13.5496 | 1194220 | 0.00250722 | 2.09946e-09
|  |  |  | 1 | 30 | 1200000 | 6036.47 | 6036.47 | 29.9963 | 30.0013 | 7.55698e-05 | 13.7728 | 1213890 | 0.00251899 | 2.07515e-09
|  |  |  | 1 | 30 | 1200000 | 6036.5 | 6036.5 | 29.9963 | 30.0013 | 7.51272e-05 | 13.5489 | 1194150 | 0.00250424 | 2.09709e-09
|  |  |  | 1 | 30 | 1200000 | 6037.45 | 6037.45 | 29.9953 | 30.0046 | 7.52861e-05 | 13.7563 | 1212440 | 0.00250954 | 2.06982e-09
|  |  |  | 1 | 30 | 1200000 | 6037.48 | 6037.48 | 29.9932 | 30.0064 | 7.52489e-05 | 13.5546 | 1194660 | 0.0025083 | 2.09959e-09
|  |  |  | 1 | 30 | 1200000 | 6038.17 | 6038.17 | 29.9964 | 29.999 | 7.53512e-05 | 13.7564 | 1212450 | 0.00251171 | 2.0716e-09
|  |  |  | 1 | 30 | 1200000 | 6038.2 | 6038.2 | 29.9973 | 29.9988 | 7.51525e-05 | 13.5331 | 1192760 | 0.00250508 | 2.10024e-09
|  |  |  | 1 | 30 | 1200000 | 6038.35 | 6038.35 | 29.999 | 30.0014 | 7.52384e-05 | 13.7373 | 1210760 | 0.00250795 | 2.07138e-09
|  |  |  | 1 | 30 | 1200000 | 6038.38 | 6038.38 | 29.999 | 30.0014 | 7.52996e-05 | 13.5209 | 1191690 | 0.00250999 | 2.10625e-09
|  |  |  | 1 | 30 | 1200000 | 6038.43 | 6038.43 | 29.9993 | 30.0038 | 7.52544e-05 | 13.7425 | 1211220 | 0.00250848 | 2.07103e-09
|  |  |  | 1 | 30 | 1200000 | 6038.46 | 6038.46 | 29.9993 | 30.0038 | 7.52746e-05 | 13.5311 | 1192590 | 0.00250915 | 2.10395e-09
|  |  |  | 1 | 30 | 1200000 | 6040.41 | 6040.41 | 29.9984 | 30.0127 | 7.52709e-05 | 13.739 | 1210910 | 0.00250903 | 2.07202e-09
|  |  |  | 1 | 30 | 1200000 | 6040.44 | 6040.44 | 29.9989 | 30.0129 | 7.52037e-05 | 13.4916 | 1189100 | 0.00250679 | 2.10813e-09
|  |  |  | 1 | 30 | 1200000 | 6040.47 | 6040.47 | 29.9989 | 30.0129 | 7.53779e-05 | 13.7164 | 1208920 | 0.0025126 | 2.07838e-09
|  |  |  | 1 | 30 | 1200000 | 6040.5 | 6040.5 | 29.9989 | 30.0129 | 7.51945e-05 | 13.5104 | 1190760 | 0.00250648 | 2.10494e-09
|  |  |  | 1 | 30 | 1200000 | 6040.55 | 6040.55 | 29.9996 | 30.0106 | 7.53289e-05 | 13.7194 | 1209180 | 0.00251096 | 2.07658e-09
|  |  |  | 1 | 30 | 1200000 | 6040.64 | 6040.64 | 29.9967 | 30.0112 | 7.51141e-05 | 13.4941 | 1189330 | 0.0025038 | 2.10523e-09
|  |  |  | 1 | 30 | 1200000 | 6040.67 | 6040.67 | 29.9943 | 30.0116 | 7.52635e-05 | 13.7248 | 1209660 | 0.00250878 | 2.07396e-09
|  |  |  | 1 | 30 | 1200000 | 6040.76 | 6040.76 | 29.9956 | 30.012 | 7.51053e-05 | 13.5052 | 1190310 | 0.00250351 | 2.10325e-09
|  |  |  | 1 | 30 | 1200000 | 6040.81 | 6040.81 | 29.9998 | 30.0123 | 7.52638e-05 | 13.7204 | 1209270 | 0.00250879 | 2.07463e-09
|  |  |  | 1 | 30 | 1200000 | 6040.86 | 6040.86 | 30 | 30.0125 | 7.50725e-05 | 13.5101 | 1190740 | 0.00250242 | 2.10157e-09
|  |  |  | 1 | 30 | 1200000 | 6040.97 | 6040.97 | 30.0003 | 30.0129 | 7.52884e-05 | 13.7167 | 1208950 | 0.00250961 | 2.07586e-09
|  |  |  | 1 | 30 | 1200000 | 6041 | 6041 | 30.0003 | 30.0129 | 7.51866e-05 | 13.5072 | 1190490 | 0.00250622 | 2.10521e-09
|  |  |  | 1 | 30 | 1200000 | 6041.07 | 6041.07 | 30.0004 | 30.0074 | 7.52697e-05 | 13.7599 | 1212750 | 0.00250899 | 2.06884e-09
|  |  |  | 1 | 30 | 1200000 | 6041.1 | 6041.1 | 30.0004 | 30.0074 | 7.51678e-05 | 13.5504 | 1194290 | 0.00250559 | 2.09798e-09
|  |  |  | 1 | 30 | 1200000 | 6041.49 | 6041.49 | 29.9991 | 30.0109 | 7.54164e-05 | 13.7532 | 1212160 | 0.00251388 | 2.07388e-09
|  |  |  | 1 | 30 | 1200000 | 6041.54 | 6041.54 | 29.9994 | 30.0083 | 7.51123e-05 | 13.526 | 1192140 | 0.00250374 | 2.10021e-09
|  |  |  | 1 | 30 | 1200000 | 6042.83 | 6042.83 | 30.0007 | 30.0071 | 7.51818e-05 | 13.7327 | 1210360 | 0.00250606 | 2.07052e-09
|  |  |  | 1 | 30 | 1200000 | 6042.86 | 6042.86 | 30.0007 | 30.0071 | 7.51881e-05 | 13.4797 | 1188060 | 0.00250627 | 2.10955e-09
|  |  |  | 1 | 30 | 1200000 | 6042.89 | 6042.89 | 30.0007 | 30.0084 | 7.52391e-05 | 13.7252 | 1209690 | 0.00250797 | 2.07323e-09
|  |  |  | 1 | 30 | 1200000 | 6042.94 | 6042.94 | 30.0007 | 30.0084 | 7.50395e-05 | 13.5194 | 1191560 | 0.00250132 | 2.09919e-09
|  |  |  | 1 | 30 | 1200000 | 6043.57 | 6043.57 | 30.0002 | 30.0092 | 7.51256e-05 | 13.7204 | 1209270 | 0.00250419 | 2.07082e-09
|  |  |  | 1 | 30 | 1200000 | 6043.66 | 6043.66 | 30.0004 | 30.0051 | 7.53079e-05 | 13.5185 | 1191480 | 0.00251026 | 2.10684e-09
|  |  |  | 1 | 30 | 1200000 | 6043.69 | 6043.69 | 30.0004 | 30.0051 | 7.52474e-05 | 13.7229 | 1209490 | 0.00250825 | 2.07381e-09
|  |  |  | 1 | 30 | 1200000 | 6043.7 | 6043.7 | 30.0004 | 30.0051 | 7.52686e-05 | 13.495 | 1189400 | 0.00250895 | 2.10942e-09
|  |  |  | 1 | 30 | 1200000 | 6043.71 | 6043.71 | 29.9973 | 30.0068 | 7.51432e-05 | 13.6959 | 1207110 | 0.00250477 | 2.07501e-09
|  |  |  | 1 | 30 | 1200000 | 6043.74 | 6043.74 | 29.9973 | 30.0068 | 7.52036e-05 | 13.4938 | 1189300 | 0.00250679 | 2.10779e-09
|  |  |  | 1 | 30 | 1200000 | 6043.81 | 6043.81 | 29.998 | 30.0081 | 7.51908e-05 | 13.7172 | 1208990 | 0.00250636 | 2.07311e-09
|  |  |  | 1 | 30 | 1200000 | 6043.98 | 6043.98 | 29.9994 | 30.0082 | 7.52441e-05 | 13.4953 | 1189440 | 0.00250814 | 2.10868e-09
|  |  |  | 1 | 30 | 1200000 | 6044.05 | 6044.05 | 29.9996 | 30.0093 | 7.51835e-05 | 13.7019 | 1207640 | 0.00250612 | 2.07522e-09
|  |  |  | 1 | 30 | 1200000 | 6044.18 | 6044.18 | 30 | 30.0051 | 7.51226e-05 | 13.4885 | 1188830 | 0.00250409 | 2.10635e-09
|  |  |  | 1 | 30 | 1200000 | 6044.21 | 6044.21 | 30.0002 | 30.0037 | 7.52573e-05 | 13.6919 | 1206760 | 0.00250858 | 2.07877e-09
|  |  |  | 1 | 30 | 1200000 | 6045.06 | 6045.06 | 29.9983 | 30.0046 | 7.50014e-05 | 13.475 | 1187640 | 0.00250005 | 2.10505e-09
|  |  |  | 1 | 30 | 1200000 | 6045.11 | 6045.11 | 29.9988 | 30.0032 | 7.50351e-05 | 13.7372 | 1210750 | 0.00250117 | 2.0658e-09
|  |  |  | 1 | 30 | 1200000 | 6045.14 | 6045.14 | 29.9988 | 30.0032 | 7.51449e-05 | 13.5244 | 1192000 | 0.00250483 | 2.10137e-09
|  |  |  | 1 | 30 | 1200000 | 6045.41 | 6045.41 | 30.0001 | 30.0088 | 7.51247e-05 | 13.7358 | 1210630 | 0.00250416 | 2.06848e-09
|  |  |  | 1 | 30 | 1200000 | 6045.42 | 6045.42 | 30.0001 | 30.0088 | 7.51464e-05 | 13.4991 | 1189770 | 0.00250488 | 2.10536e-09
|  |  |  | 1 | 30 | 1200000 | 6045.45 | 6045.45 | 30.0002 | 30.0098 | 7.51267e-05 | 13.7006 | 1207520 | 0.00250422 | 2.07385e-09
|  |  |  | 1 | 30 | 1200000 | 6045.56 | 6045.56 | 30.0004 | 30.0054 | 7.50819e-05 | 13.488 | 1188790 | 0.00250273 | 2.10528e-09
|  |  |  | 1 | 30 | 1200000 | 6045.59 | 6045.59 | 30.0005 | 30.0071 | 7.52411e-05 | 13.69 | 1206590 | 0.00250804 | 2.07861e-09
|  |  |  | 1 | 30 | 1200000 | 6045.66 | 6045.66 | 30.0005 | 30.0071 | 7.49534e-05 | 13.4603 | 1186350 | 0.00249845 | 2.10599e-09
|  |  |  | 1 | 30 | 1200000 | 6045.71 | 6045.71 | 30.0006 | 30.0094 | 7.51687e-05 | 13.6768 | 1205430 | 0.00250562 | 2.07861e-09
|  |  |  | 1 | 30 | 1200000 | 6046.1 | 6046.1 | 29.9982 | 30.0124 | 7.49455e-05 | 13.4561 | 1185970 | 0.00249818 | 2.10644e-09
|  |  |  | 1 | 30 | 1200000 | 6046.11 | 6046.11 | 29.9982 | 30.0124 | 7.49336e-05 | 13.664 | 1204300 | 0.00249779 | 2.07405e-09
|  |  |  | 1 | 30 | 1200000 | 6047.14 | 6047.14 | 30.0007 | 30.0108 | 7.50514e-05 | 13.4533 | 1185730 | 0.00250171 | 2.10985e-09
|  |  |  | 1 | 30 | 1200000 | 6047.17 | 6047.17 | 30.0007 | 30.0082 | 7.50538e-05 | 13.6962 | 1207140 | 0.00250179 | 2.07249e-09
|  |  |  | 1 | 30 | 1200000 | 6047.92 | 6047.92 | 30.0008 | 30.0048 | 7.49679e-05 | 13.492 | 1189140 | 0.00249893 | 2.10146e-09
|  |  |  | 1 | 30 | 1200000 | 6048.03 | 6048.03 | 30.0008 | 30.0034 | 7.49803e-05 | 13.7007 | 1207530 | 0.00249934 | 2.06979e-09
|  |  |  | 1 | 30 | 1200000 | 6048.88 | 6048.88 | 30.0008 | 30.0087 | 7.48488e-05 | 13.4411 | 1184650 | 0.00249496 | 2.10607e-09
|  |  |  | 1 | 30 | 1200000 | 6048.91 | 6048.91 | 30.0008 | 30.0087 | 7.51519e-05 | 13.687 | 1206330 | 0.00250506 | 2.0766e-09
|  |  |  | 1 | 30 | 1200000 | 6049.38 | 6049.38 | 30.0031 | 30.0107 | 7.49523e-05 | 13.4801 | 1188100 | 0.00249841 | 2.10287e-09
|  |  |  | 1 | 30 | 1200000 | 6049.41 | 6049.41 | 30.0031 | 30.0107 | 7.50455e-05 | 13.6986 | 1207350 | 0.00250152 | 2.07191e-09
|  |  |  | 1 | 30 | 1200000 | 6049.56 | 6049.56 | 30.0019 | 30.0121 | 7.5098e-05 | 13.491 | 1189060 | 0.00250327 | 2.10525e-09
|  |  |  | 1 | 30 | 1200000 | 6049.59 | 6049.59 | 30.0017 | 30.0124 | 7.51088e-05 | 13.7283 | 1209970 | 0.00250363 | 2.06916e-09
|  |  |  | 1 | 30 | 1200000 | 6049.74 | 6049.74 | 30.0014 | 30.0128 | 7.49096e-05 | 13.516 | 1191260 | 0.00249699 | 2.09609e-09
|  |  |  | 1 | 30 | 1200000 | 6050.69 | 6050.69 | 29.9998 | 30.0168 | 7.5044e-05 | 13.725 | 1209670 | 0.00250147 | 2.06788e-09
|  |  |  | 1 | 30 | 1200000 | 6050.86 | 6050.86 | 30.0003 | 30.0152 | 7.48929e-05 | 13.524 | 1191960 | 0.00249643 | 2.09439e-09
|  |  |  | 1 | 30 | 1200000 | 6051.17 | 6051.17 | 30.0006 | 30.0141 | 7.51007e-05 | 13.7285 | 1209980 | 0.00250336 | 2.06892e-09
|  |  |  | 1 | 30 | 1200000 | 6051.18 | 6051.18 | 30.0006 | 30.0141 | 7.49664e-05 | 13.5173 | 1191370 | 0.00249888 | 2.09748e-09
|  |  |  | 1 | 30 | 1200000 | 6056.09 | 6056.09 | 29.997 | 30.0112 | 7.53109e-05 | 13.7505 | 1211920 | 0.00251036 | 2.07139e-09
|  |  |  | 1 | 30 | 1200000 | 6056.1 | 6056.1 | 29.997 | 30.0112 | 7.49824e-05 | 13.5214 | 1191740 | 0.00249941 | 2.09729e-09
|  |  |  | 1 | 30 | 1200000 | 6056.51 | 6056.51 | 30 | 30.013 | 7.51822e-05 | 13.725 | 1209680 | 0.00250607 | 2.07169e-09
|  |  |  | 1 | 30 | 1200000 | 6056.54 | 6056.54 | 30 | 30.013 | 7.49748e-05 | 13.5128 | 1190970 | 0.00249916 | 2.09842e-09
|  |  |  | 1 | 30 | 1200000 | 6056.65 | 6056.65 | 30.0002 | 30.01 | 7.52153e-05 | 13.7146 | 1208760 | 0.00250718 | 2.07418e-09
|  |  |  | 1 | 30 | 1200000 | 6056.7 | 6056.7 | 30.0003 | 30.0076 | 7.50317e-05 | 13.513 | 1190990 | 0.00250106 | 2.09998e-09
|  |  |  | 1 | 30 | 1200000 | 6057.81 | 6057.81 | 30.0007 | 30.0074 | 7.528e-05 | 13.7213 | 1209350 | 0.00250933 | 2.07495e-09
|  |  |  | 1 | 30 | 1200000 | 6057.9 | 6057.9 | 30.0007 | 30.0086 | 7.4666e-05 | 13.5088 | 1190620 | 0.00248887 | 2.09039e-09
|  |  |  | 1 | 30 | 1200000 | 6058.21 | 6058.21 | 30.0007 | 30.0119 | 7.52153e-05 | 13.7146 | 1208760 | 0.00250718 | 2.07418e-09
|  |  |  | 1 | 30 | 1200000 | 6058.22 | 6058.22 | 30.0007 | 30.0119 | 7.50808e-05 | 13.5078 | 1190530 | 0.00250269 | 2.10216e-09
|  |  |  | 1 | 30 | 1200000 | 6058.25 | 6058.25 | 30.0007 | 30.0122 | 7.51343e-05 | 13.7092 | 1208290 | 0.00250448 | 2.07275e-09
|  |  |  | 1 | 30 | 1200000 | 6058.26 | 6058.26 | 30.0007 | 30.0122 | 7.50971e-05 | 13.5076 | 1190510 | 0.00250324 | 2.10265e-09
|  |  |  | 1 | 30 | 1200000 | 6058.29 | 6058.29 | 30.0007 | 30.0125 | 7.51504e-05 | 13.7134 | 1208650 | 0.00250501 | 2.07256e-09
|  |  |  | 1 | 30 | 1200000 | 6058.44 | 6058.44 | 29.9976 | 30.0128 | 7.48622e-05 | 13.4915 | 1189090 | 0.00249541 | 2.09858e-09
|  |  |  | 1 | 30 | 1200000 | 6058.59 | 6058.59 | 29.9971 | 30.0132 | 7.50527e-05 | 13.7149 | 1208790 | 0.00250176 | 2.06964e-09
|  |  |  | 1 | 30 | 1200000 | 6058.74 | 6058.74 | 29.9984 | 30.0133 | 7.50742e-05 | 13.4815 | 1188220 | 0.00250247 | 2.10607e-09
|  |  |  | 1 | 30 | 1200000 | 6058.79 | 6058.79 | 29.9989 | 30.0102 | 7.50941e-05 | 13.7011 | 1207570 | 0.00250314 | 2.07287e-09
|  |  |  | 1 | 30 | 1200000 | 6058.86 | 6058.86 | 29.9993 | 30.0108 | 7.50417e-05 | 13.4798 | 1188070 | 0.00250139 | 2.10543e-09
|  |  |  | 1 | 30 | 1200000 | 6058.91 | 6058.91 | 29.9996 | 30.0114 | 7.52004e-05 | 13.6906 | 1206650 | 0.00250668 | 2.07739e-09
|  |  |  | 1 | 30 | 1200000 | 6059.08 | 6059.08 | 30.0001 | 30.0099 | 7.50749e-05 | 13.4683 | 1187050 | 0.0025025 | 2.10816e-09
|  |  |  | 1 | 30 | 1200000 | 6059.11 | 6059.11 | 30.0003 | 30.0106 | 7.50456e-05 | 13.6964 | 1207150 | 0.00250152 | 2.07225e-09
|  |  |  | 1 | 30 | 1200000 | 6059.16 | 6059.16 | 30.0003 | 30.0106 | 7.51802e-05 | 13.4766 | 1187780 | 0.00250601 | 2.10982e-09
|  |  |  | 1 | 30 | 1200000 | 6059.19 | 6059.19 | 30.0004 | 30.0112 | 7.51114e-05 | 13.6843 | 1206090 | 0.00250371 | 2.07589e-09
|  |  |  | 1 | 30 | 1200000 | 6060.18 | 6060.18 | 29.9999 | 30.0108 | 7.50418e-05 | 13.4787 | 1187970 | 0.00250139 | 2.1056e-09
|  |  |  | 1 | 30 | 1200000 | 6060.21 | 6060.21 | 30.0001 | 30.0113 | 7.52893e-05 | 13.7013 | 1207590 | 0.00250964 | 2.07822e-09
|  |  |  | 1 | 30 | 1200000 | 6060.38 | 6060.38 | 30.0004 | 30.0124 | 7.51227e-05 | 13.4863 | 1188640 | 0.00250409 | 2.10669e-09
|  |  |  | 1 | 30 | 1200000 | 6060.43 | 6060.43 | 29.9973 | 30.0095 | 7.54626e-05 | 13.7975 | 1216070 | 0.00251542 | 2.06848e-09
|  |  |  | 1 | 30 | 1200000 | 6060.44 | 6060.44 | 29.9973 | 30.0095 | 7.533e-05 | 13.5578 | 1194940 | 0.002511 | 2.10137e-09
|  |  |  | 1 | 30 | 1200000 | 6065.43 | 6065.43 | 30.0008 | 30.0135 | 7.55372e-05 | 13.7733 | 1213930 | 0.00251791 | 2.07417e-09
|  |  |  | 1 | 30 | 1200000 | 6065.46 | 6065.46 | 30.0008 | 30.0135 | 7.51613e-05 | 13.523 | 1191880 | 0.00250538 | 2.10204e-09
|  |  |  | 1 | 30 | 1200000 | 6065.49 | 6065.49 | 29.9976 | 30.0135 | 7.55514e-05 | 13.8104 | 1217210 | 0.00251838 | 2.06898e-09
|  |  |  | 1 | 30 | 1200000 | 6065.52 | 6065.52 | 29.9976 | 30.0135 | 7.52019e-05 | 13.5224 | 1191820 | 0.00250673 | 2.10328e-09
|  |  |  | 1 | 30 | 1200000 | 6066.15 | 6066.15 | 30.0005 | 30.009 | 7.52877e-05 | 13.7288 | 1210010 | 0.00250959 | 2.07402e-09
|  |  |  | 1 | 30 | 1200000 | 6066.22 | 6066.22 | 30.0005 | 30.0099 | 7.53004e-05 | 13.5077 | 1190520 | 0.00251001 | 2.10833e-09
|  |  |  | 1 | 30 | 1200000 | 6066.29 | 6066.29 | 30.0006 | 30.0106 | 7.53453e-05 | 13.7169 | 1208970 | 0.00251151 | 2.0774e-09
|  |  |  | 1 | 30 | 1200000 | 6066.54 | 6066.54 | 30.0007 | 30.0107 | 7.51375e-05 | 13.5113 | 1190840 | 0.00250458 | 2.1032e-09
|  |  |  | 1 | 30 | 1200000 | 6066.61 | 6066.61 | 30.0007 | 30.0113 | 7.53449e-05 | 13.7235 | 1209550 | 0.0025115 | 2.07639e-09
|  |  |  | 1 | 30 | 1200000 | 6066.64 | 6066.64 | 30.0007 | 30.0117 | 7.52673e-05 | 13.517 | 1191340 | 0.00250891 | 2.10595e-09
|  |  |  | 1 | 30 | 1200000 | 6066.71 | 6066.71 | 30.0007 | 30.0121 | 7.54727e-05 | 13.7644 | 1213150 | 0.00251576 | 2.07374e-09
|  |  |  | 1 | 30 | 1200000 | 6066.74 | 6066.74 | 30.0007 | 30.0121 | 7.52675e-05 | 13.5126 | 1190950 | 0.00250892 | 2.10665e-09
|  |  |  | 1 | 30 | 1200000 | 6066.83 | 6066.83 | 30.0007 | 30.0126 | 7.55859e-05 | 13.7758 | 1214160 | 0.00251953 | 2.07513e-09
|  |  |  | 1 | 30 | 1200000 | 6066.84 | 6066.84 | 30.0007 | 30.0126 | 7.52238e-05 | 13.5671 | 1195760 | 0.00250746 | 2.09695e-09
|  |  |  | 1 | 30 | 1200000 | 6067.17 | 6067.17 | 30.0007 | 30.0109 | 7.55537e-05 | 13.7697 | 1213620 | 0.00251846 | 2.07516e-09
|  |  |  | 1 | 30 | 1200000 | 6067.18 | 6067.18 | 30.0007 | 30.0109 | 7.54433e-05 | 13.567 | 1195750 | 0.00251478 | 2.1031e-09
|  |  |  | 1 | 30 | 1200000 | 6067.45 | 6067.45 | 29.9995 | 30.0046 | 7.54802e-05 | 13.7753 | 1214110 | 0.00251601 | 2.07231e-09
|  |  |  | 1 | 30 | 1200000 | 6067.48 | 6067.48 | 29.9995 | 30.0046 | 7.51359e-05 | 13.5388 | 1193270 | 0.00250453 | 2.09888e-09
|  |  |  | 1 | 30 | 1200000 | 6067.81 | 6067.81 | 29.9973 | 30.0088 | 7.54574e-05 | 13.747 | 1211620 | 0.00251525 | 2.07594e-09
|  |  |  | 1 | 30 | 1200000 | 6067.82 | 6067.82 | 29.9973 | 30.0088 | 7.52983e-05 | 13.544 | 1193720 | 0.00250994 | 2.10262e-09
|  |  |  | 1 | 30 | 1200000 | 6068.09 | 6068.09 | 29.9993 | 30.01 | 7.55057e-05 | 13.7562 | 1212430 | 0.00251686 | 2.07588e-09
|  |  |  | 1 | 30 | 1200000 | 6068.12 | 6068.12 | 29.9996 | 30.0107 | 7.52517e-05 | 13.5051 | 1190300 | 0.00250839 | 2.10736e-09
|  |  |  | 1 | 30 | 1200000 | 6068.15 | 6068.15 | 29.9998 | 30.0081 | 7.54379e-05 | 13.8034 | 1216590 | 0.0025146 | 2.06692e-09
|  |  |  | 1 | 30 | 1200000 | 6068.18 | 6068.18 | 29.9998 | 30.0081 | 7.5225e-05 | 13.5451 | 1193820 | 0.0025075 | 2.1004e-09
|  |  |  | 1 | 30 | 1200000 | 6068.39 | 6068.39 | 30.002 | 30.0113 | 7.54648e-05 | 13.759 | 1212680 | 0.0025155 | 2.07433e-09
|  |  |  | 1 | 30 | 1200000 | 6068.42 | 6068.42 | 30.002 | 30.0113 | 7.52436e-05 | 13.5052 | 1190310 | 0.00250812 | 2.10712e-09
|  |  |  | 1 | 30 | 1200000 | 6068.43 | 6068.43 | 30.002 | 30.0113 | 7.5443e-05 | 13.7143 | 1208730 | 0.00251477 | 2.0805e-09
|  |  |  | 1 | 30 | 1200000 | 6068.46 | 6068.46 | 30.002 | 30.0113 | 7.53252e-05 | 13.4996 | 1189810 | 0.00251084 | 2.11029e-09
|  |  |  | 1 | 30 | 1200000 | 6068.61 | 6068.61 | 30.0014 | 30.0124 | 7.52486e-05 | 13.702 | 1207650 | 0.00250829 | 2.077e-09
|  |  |  | 1 | 30 | 1200000 | 6068.72 | 6068.72 | 30.0012 | 30.0096 | 7.53172e-05 | 13.4986 | 1189720 | 0.00251057 | 2.11022e-09
|  |  |  | 1 | 30 | 1200000 | 6069.13 | 6069.13 | 30.0008 | 30.0127 | 7.53056e-05 | 13.7 | 1207470 | 0.00251019 | 2.07888e-09
|  |  |  | 1 | 30 | 1200000 | 6069.6 | 6069.6 | 30.0008 | 30.0125 | 7.52765e-05 | 13.4992 | 1189780 | 0.00250922 | 2.10898e-09
|  |  |  | 1 | 30 | 1200000 | 6069.81 | 6069.81 | 30.0008 | 30.013 | 7.56214e-05 | 13.7236 | 1209550 | 0.00252071 | 2.084e-09
|  |  |  | 1 | 30 | 1200000 | 6069.84 | 6069.84 | 30.0008 | 30.01 | 7.53001e-05 | 13.5121 | 1190910 | 0.00251 | 2.10764e-09
|  |  |  | 1 | 30 | 1200000 | 6069.87 | 6069.87 | 30.0008 | 30.0107 | 7.56054e-05 | 13.7183 | 1209090 | 0.00252018 | 2.08436e-09
|  |  |  | 1 | 30 | 1200000 | 6070 | 6070 | 30.0008 | 30.0117 | 7.52999e-05 | 13.5165 | 1191300 | 0.00251 | 2.10694e-09
|  |  |  | 1 | 30 | 1200000 | 6070.45 | 6070.45 | 30.0008 | 30.0095 | 7.56133e-05 | 13.7226 | 1209470 | 0.00252044 | 2.08393e-09
|  |  |  | 1 | 30 | 1200000 | 6070.58 | 6070.58 | 30.0008 | 30.0109 | 7.53e-05 | 13.5143 | 1191100 | 0.00251 | 2.10729e-09
|  |  |  | 1 | 30 | 1200000 | 6070.61 | 6070.61 | 30.0008 | 30.0114 | 7.55476e-05 | 13.7346 | 1210530 | 0.00251825 | 2.08029e-09
|  |  |  | 1 | 30 | 1200000 | 6070.66 | 6070.66 | 30.0008 | 30.0114 | 7.521e-05 | 13.5245 | 1192000 | 0.002507 | 2.10318e-09
|  |  |  | 1 | 30 | 1200000 | 6071.19 | 6071.19 | 30.0012 | 30.0133 | 7.55384e-05 | 13.7535 | 1212190 | 0.00251795 | 2.07719e-09
|  |  |  | 1 | 30 | 1200000 | 6071.22 | 6071.22 | 30.0012 | 30.0133 | 7.53806e-05 | 13.5262 | 1192150 | 0.00251269 | 2.10769e-09
|  |  |  | 1 | 30 | 1200000 | 6071.43 | 6071.43 | 30.0009 | 30.0077 | 7.53585e-05 | 13.7706 | 1213700 | 0.00251195 | 2.06967e-09
|  |  |  | 1 | 30 | 1200000 | 6071.46 | 6071.46 | 30.0009 | 30.0077 | 7.53312e-05 | 13.538 | 1193190 | 0.00251104 | 2.10447e-09
|  |  |  | 1 | 30 | 1200000 | 6071.63 | 6071.63 | 30.0065 | 30.0105 | 7.55307e-05 | 13.7459 | 1211520 | 0.00251769 | 2.07813e-09
|  |  |  | 1 | 30 | 1200000 | 6071.7 | 6071.7 | 30.0054 | 30.0111 | 7.52906e-05 | 13.5364 | 1193050 | 0.00250969 | 2.10358e-09
|  |  |  | 1 | 30 | 1200000 | 6071.77 | 6071.77 | 30.0044 | 30.0116 | 7.562e-05 | 13.7478 | 1211690 | 0.00252067 | 2.0803e-09
|  |  |  | 1 | 30 | 1200000 | 6071.8 | 6071.8 | 30.0037 | 30.012 | 7.52684e-05 | 13.4972 | 1189600 | 0.00250895 | 2.10907e-09
|  |  |  | 1 | 30 | 1200000 | 6072.01 | 6072.01 | 30.0023 | 30.0082 | 7.55739e-05 | 13.7012 | 1207580 | 0.00251913 | 2.08609e-09
|  |  |  | 1 | 30 | 1200000 | 6072.64 | 6072.64 | 30.0005 | 30.0102 | 7.52766e-05 | 13.4959 | 1189490 | 0.00250922 | 2.1095e-09
|  |  |  | 1 | 30 | 1200000 | 6073.29 | 6073.29 | 30.0035 | 30.0132 | 7.56373e-05 | 13.7299 | 1210110 | 0.00252124 | 2.08348e-09
|  |  |  | 1 | 30 | 1200000 | 6078.3 | 6078.3 | 30.0008 | 30.0136 | 7.50987e-05 | 13.6219 | 1200590 | 0.00250329 | 2.08505e-09
|  |  |  | 1 | 30 | 1200000 | 6083.31 | 6083.31 | 30.0016 | 30.0135 | 7.52719e-05 | 13.5785 | 1196760 | 0.00250906 | 2.09654e-09
|  |  |  | 1 | 30 | 1200000 | 6088.32 | 6088.32 | 30.0034 | 30.0134 | 7.49458e-05 | 13.5935 | 1198090 | 0.00249819 | 2.08515e-09
|  |  |  | 1 | 30 | 1200000 | 6093.32 | 6093.32 | 30.0016 | 30.011 | 7.48808e-05 | 13.5923 | 1197980 | 0.00249603 | 2.08353e-09
|  |  |  | 1 | 30 | 1200000 | 6098.33 | 6098.33 | 30.0028 | 30.0137 | 7.50515e-05 | 13.594 | 1198130 | 0.00250172 | 2.08801e-09
|  |  |  | 1 | 30 | 1200000 | 6103.34 | 6103.34 | 30.0008 | 30.0053 | 7.50025e-05 | 13.597 | 1198390 | 0.00250008 | 2.08619e-09
|  |  |  | 1 | 30 | 1200000 | 6108.35 | 6108.35 | 30.0026 | 30.0084 | 7.48623e-05 | 13.6322 | 1201500 | 0.00249541 | 2.07692e-09
|  |  |  | 1 | 30 | 1200000 | 6113.35 | 6113.35 | 29.9999 | 30.0132 | 7.49322e-05 | 13.5475 | 1194040 | 0.00249774 | 2.09185e-09
|  |  |  | 1 | 30 | 1200000 | 6113.38 | 6113.38 | 29.9999 | 30.0132 | 7.54136e-05 | 13.8016 | 1216430 | 0.00251379 | 2.06653e-09
|  |  |  | 1 | 30 | 1200000 | 6113.4 | 6113.4 | 29.9969 | 30.0101 | 7.50918e-05 | 13.6 | 1198660 | 0.00250306 | 2.08822e-09
|  |  |  | 1 | 30 | 1200000 | 6115.64 | 6115.64 | 29.9974 | 30.0011 | 7.54539e-05 | 13.8076 | 1216950 | 0.00251513 | 2.06674e-09
|  |  |  | 1 | 30 | 1200000 | 6115.65 | 6115.65 | 29.9974 | 30.0011 | 7.54253e-05 | 13.598 | 1198490 | 0.00251418 | 2.09779e-09
|  |  |  | 1 | 30 | 1200000 | 6120.65 | 6120.65 | 29.9999 | 30.0064 | 7.54215e-05 | 13.6641 | 1204310 | 0.00251405 | 2.08755e-09
|  |  |  | 1 | 30 | 1200000 | 6125.66 | 6125.66 | 29.9953 | 30.0071 | 7.52313e-05 | 13.5769 | 1196620 | 0.00250771 | 2.09565e-09
|  |  |  | 1 | 30 | 1200000 | 6130.66 | 6130.66 | 29.996 | 30.0084 | 7.48476e-05 | 13.6049 | 1199090 | 0.00249492 | 2.08067e-09
|  |  |  | 1 | 30 | 1200000 | 6135.67 | 6135.67 | 29.9979 | 30.0045 | 7.50843e-05 | 13.588 | 1197600 | 0.00250281 | 2.08985e-09
|  |  |  | 1 | 30 | 1200000 | 6140.68 | 6140.68 | 29.9991 | 30.0124 | 7.51359e-05 | 13.5388 | 1193270 | 0.00250453 | 2.09888e-09
|  |  |  | 1 | 30 | 1200000 | 6142.57 | 6142.57 | 30.0039 | 30.008 | 7.53926e-05 | 13.7426 | 1211230 | 0.00251309 | 2.07483e-09
|  |  |  | 1 | 30 | 1200000 | 6142.58 | 6142.58 | 30.0039 | 30.008 | 7.5299e-05 | 13.5319 | 1192650 | 0.00250997 | 2.10452e-09
|  |  |  | 1 | 30 | 1200000 | 6142.81 | 6142.81 | 30.0037 | 30.0081 | 7.56432e-05 | 13.7694 | 1213590 | 0.00252144 | 2.07767e-09
|  |  |  | 1 | 30 | 1200000 | 6142.84 | 6142.84 | 30.0031 | 30.0092 | 7.53474e-05 | 13.5377 | 1193170 | 0.00251158 | 2.10497e-09
|  |  |  | 1 | 30 | 1200000 | 6142.97 | 6142.97 | 30.0022 | 30.0107 | 7.55375e-05 | 13.7689 | 1213540 | 0.00251792 | 2.07484e-09
|  |  |  | 1 | 30 | 1200000 | 6142.98 | 6142.98 | 30.0022 | 30.0107 | 7.55664e-05 | 13.5474 | 1194030 | 0.00251888 | 2.10957e-09
|  |  |  | 1 | 30 | 1200000 | 6143.11 | 6143.11 | 30.0017 | 30.0117 | 7.55299e-05 | 13.7602 | 1212780 | 0.00251766 | 2.07594e-09
|  |  |  | 1 | 30 | 1200000 | 6143.12 | 6143.12 | 30.0017 | 30.0117 | 7.53385e-05 | 13.551 | 1194340 | 0.00251128 | 2.10265e-09
|  |  |  | 1 | 30 | 1200000 | 6143.29 | 6143.29 | 29.9992 | 30.0126 | 7.57243e-05 | 13.7725 | 1213870 | 0.00252414 | 2.07942e-09
|  |  |  | 1 | 30 | 1200000 | 6143.32 | 6143.32 | 29.9995 | 30.0128 | 7.53976e-05 | 13.5138 | 1191060 | 0.00251325 | 2.11009e-09
|  |  |  | 1 | 30 | 1200000 | 6143.47 | 6143.47 | 30 | 30.013 | 7.54674e-05 | 13.7139 | 1208700 | 0.00251558 | 2.08123e-09
|  |  |  | 1 | 30 | 1200000 | 6143.52 | 6143.52 | 30.0001 | 30.0131 | 7.52838e-05 | 13.5123 | 1190930 | 0.00250946 | 2.10714e-09
|  |  |  | 1 | 30 | 1200000 | 6143.53 | 6143.53 | 30.0001 | 30.0131 | 7.5508e-05 | 13.7155 | 1208840 | 0.00251693 | 2.08211e-09
|  |  |  | 1 | 30 | 1200000 | 6143.74 | 6143.74 | 30.0005 | 30.0077 | 7.54301e-05 | 13.5144 | 1191120 | 0.00251434 | 2.11091e-09
|  |  |  | 1 | 30 | 1200000 | 6144.03 | 6144.03 | 30.0007 | 30.0116 | 7.57562e-05 | 13.783 | 1214790 | 0.00252521 | 2.07872e-09
|  |  |  | 1 | 30 | 1200000 | 6144.04 | 6144.04 | 30.0007 | 30.0116 | 7.55322e-05 | 13.5766 | 1196600 | 0.00251774 | 2.10409e-09
|  |  |  | 1 | 30 | 1200000 | 6149.05 | 6149.05 | 30.0008 | 30.012 | 7.53837e-05 | 13.6152 | 1200000 | 0.00251279 | 2.09399e-09
|  |  |  | 1 | 30 | 1200000 | 6154.05 | 6154.05 | 30.0008 | 30.0046 | 7.46912e-05 | 13.6382 | 1202020 | 0.00248971 | 2.07126e-09
|  |  |  | 1 | 30 | 1200000 | 6159.06 | 6159.06 | 30.0012 | 30.0119 | 7.51425e-05 | 13.708 | 1208180 | 0.00250475 | 2.07316e-09
|  |  |  | 1 | 30 | 1200000 | 6159.45 | 6159.45 | 30.0009 | 30.0103 | 7.51304e-05 | 13.4938 | 1189300 | 0.00250435 | 2.10573e-09
|  |  |  | 1 | 30 | 1200000 | 6159.76 | 6159.76 | 30.0021 | 30.0099 | 7.51418e-05 | 13.7212 | 1209340 | 0.00250473 | 2.07114e-09
|  |  |  | 1 | 30 | 1200000 | 6159.87 | 6159.87 | 30.0016 | 30.0112 | 7.52287e-05 | 13.4802 | 1188100 | 0.00250762 | 2.11062e-09
|  |  |  | 1 | 30 | 1200000 | 6159.9 | 6159.9 | 30.0016 | 30.0112 | 7.54038e-05 | 13.6885 | 1206460 | 0.00251346 | 2.08333e-09
|  |  |  | 1 | 30 | 1200000 | 6160.65 | 6160.65 | 30.0039 | 30.0131 | 7.52617e-05 | 13.472 | 1187380 | 0.00250872 | 2.11283e-09
|  |  |  | 1 | 30 | 1200000 | 6160.7 | 6160.7 | 30.0033 | 30.0132 | 7.52664e-05 | 13.6753 | 1205300 | 0.00250888 | 2.08155e-09
|  |  |  | 1 | 30 | 1200000 | 6165.71 | 6165.71 | 30.0023 | 30.0134 | 7.54851e-05 | 13.5465 | 1193950 | 0.00251617 | 2.10744e-09
|  |  |  | 1 | 30 | 1200000 | 6165.76 | 6165.76 | 30.002 | 30.0135 | 7.56927e-05 | 13.7565 | 1212460 | 0.00252309 | 2.08097e-09
|  |  |  | 1 | 30 | 1200000 | 6165.81 | 6165.81 | 30.0017 | 30.0135 | 7.54445e-05 | 13.5461 | 1193910 | 0.00251482 | 2.10638e-09
|  |  |  | 1 | 30 | 1200000 | 6165.86 | 6165.86 | 30.0017 | 30.0135 | 7.56681e-05 | 13.7591 | 1212690 | 0.00252227 | 2.07991e-09
|  |  |  | 1 | 30 | 1200000 | 6165.89 | 6165.89 | 30.0015 | 30.0135 | 7.54117e-05 | 13.551 | 1194340 | 0.00251372 | 2.1047e-09
|  |  |  | 1 | 30 | 1200000 | 6170.9 | 6170.9 | 30.0008 | 30.0131 | 7.54668e-05 | 13.582 | 1197070 | 0.00251556 | 2.10143e-09
|  |  |  | 1 | 30 | 1200000 | 6175.91 | 6175.91 | 30.0008 | 30.0085 | 7.50498e-05 | 13.6237 | 1200750 | 0.00250166 | 2.08341e-09
|  |  |  | 1 | 30 | 1200000 | 6180.91 | 6180.91 | 30.0008 | 30.0113 | 7.51233e-05 | 13.6182 | 1200260 | 0.00250411 | 2.0863e-09
|  |  |  | 1 | 30 | 1200000 | 6185.92 | 6185.92 | 30.0039 | 30.0135 | 7.5418e-05 | 13.5839 | 1197240 | 0.00251393 | 2.09978e-09
|  |  |  | 1 | 30 | 1200000 | 6190.93 | 6190.93 | 30.0053 | 30.0132 | 7.50981e-05 | 13.6318 | 1201460 | 0.00250327 | 2.08352e-09
|  |  |  | 1 | 30 | 1200000 | 6193.95 | 6193.95 | 30.0008 | 30.0103 | 7.48771e-05 | 13.3725 | 1178610 | 0.0024959 | 2.11767e-09
|  |  |  | 1 | 30 | 1200000 | 6193.97 | 6193.97 | 30.0008 | 30.0103 | 7.50312e-05 | 13.6636 | 1204270 | 0.00250104 | 2.07682e-09
|  |  |  | 1 | 30 | 1200000 | 6197.81 | 6197.81 | 30.0008 | 30.0119 | 7.53681e-05 | 13.4604 | 1186360 | 0.00251227 | 2.11763e-09
|  |  |  | 1 | 30 | 1200000 | 6197.84 | 6197.84 | 30.0008 | 30.0122 | 7.54045e-05 | 13.6764 | 1205400 | 0.00251348 | 2.08519e-09
|  |  |  | 1 | 30 | 1200000 | 6202.85 | 6202.85 | 29.9986 | 30.0065 | 7.53507e-05 | 13.6223 | 1200630 | 0.00251169 | 2.09199e-09
|  |  |  | 1 | 30 | 1200000 | 6207.86 | 6207.86 | 29.999 | 30.0072 | 7.53445e-05 | 13.5894 | 1197730 | 0.00251148 | 2.09687e-09
|  |  |  | 1 | 30 | 1200000 | 6212.87 | 6212.87 | 29.9973 | 30.0039 | 7.50851e-05 | 13.5748 | 1196440 | 0.00250284 | 2.0919e-09
|  |  |  | 1 | 30 | 1200000 | 6217.88 | 6217.88 | 30.0007 | 30.012 | 7.48867e-05 | 13.6307 | 1201360 | 0.00249622 | 2.07782e-09
|  |  |  | 1 | 30 | 1200000 | 6222.89 | 6222.89 | 30.0008 | 30.0129 | 7.53898e-05 | 13.6503 | 1203090 | 0.00251299 | 2.08878e-09
|  |  |  | 1 | 30 | 1200000 | 6227.89 | 6227.89 | 30.0035 | 30.0135 | 7.56734e-05 | 13.6678 | 1204640 | 0.00252245 | 2.09395e-09
|  |  |  | 1 | 30 | 1200000 | 6232.9 | 6232.9 | 30.002 | 30.0135 | 7.50104e-05 | 13.6013 | 1198770 | 0.00250035 | 2.08576e-09
|  |  |  | 1 | 30 | 1200000 | 6237.91 | 6237.91 | 30.0022 | 30.01 | 7.52037e-05 | 13.6334 | 1201600 | 0.00250679 | 2.0862e-09
|  |  |  | 1 | 30 | 1200000 | 6242.92 | 6242.92 | 29.9982 | 30.0099 | 7.53039e-05 | 13.5879 | 1197590 | 0.00251013 | 2.09599e-09
|  |  |  | 1 | 30 | 1200000 | 6244.7 | 6244.7 | 30.0007 | 30.0092 | 7.5585e-05 | 13.7912 | 1215510 | 0.0025195 | 2.07279e-09
|  |  |  | 1 | 30 | 1200000 | 6244.72 | 6244.72 | 29.9976 | 30.01 | 7.51206e-05 | 13.5226 | 1191840 | 0.00250402 | 2.10098e-09
|  |  |  | 1 | 30 | 1200000 | 6248.68 | 6248.68 | 30.0008 | 30.0101 | 7.53931e-05 | 13.7338 | 1210450 | 0.0025131 | 2.07617e-09
|  |  |  | 1 | 30 | 1200000 | 6248.71 | 6248.71 | 30.0008 | 30.0108 | 7.52746e-05 | 13.5322 | 1192690 | 0.00250915 | 2.10378e-09
|  |  |  | 1 | 30 | 1200000 | 6250.84 | 6250.84 | 29.9969 | 30.0113 | 7.56267e-05 | 13.7719 | 1213810 | 0.00252089 | 2.07684e-09
|  |  |  | 1 | 30 | 1200000 | 6250.87 | 6250.87 | 29.9969 | 30.0113 | 7.54904e-05 | 13.4541 | 1185800 | 0.00251635 | 2.12207e-09
|  |  |  | 1 | 30 | 1200000 | 6250.9 | 6250.9 | 29.9969 | 30.0113 | 7.54295e-05 | 13.6672 | 1204590 | 0.00251432 | 2.08729e-09
|  |  |  | 1 | 30 | 1200000 | 6255.91 | 6255.91 | 29.9973 | 30.0066 | 7.56241e-05 | 13.5333 | 1192790 | 0.0025208 | 2.11338e-09
|  |  |  | 1 | 30 | 1200000 | 6256.12 | 6256.12 | 29.9994 | 30.0091 | 7.58875e-05 | 13.7634 | 1213060 | 0.00252958 | 2.08529e-09
|  |  |  | 1 | 30 | 1200000 | 6256.15 | 6256.15 | 29.9994 | 30.0091 | 7.54949e-05 | 13.5189 | 1191510 | 0.0025165 | 2.11202e-09
|  |  |  | 1 | 30 | 1200000 | 6256.34 | 6256.34 | 29.9975 | 30.0056 | 7.5792e-05 | 13.7253 | 1209700 | 0.0025264 | 2.08845e-09
|  |  |  | 1 | 30 | 1200000 | 6256.37 | 6256.37 | 29.9982 | 30.0071 | 7.55763e-05 | 13.5176 | 1191400 | 0.00251921 | 2.1145e-09
|  |  |  | 1 | 30 | 1200000 | 6256.4 | 6256.4 | 29.9982 | 30.0071 | 7.58878e-05 | 13.7568 | 1212480 | 0.00252959 | 2.0863e-09
|  |  |  | 1 | 30 | 1200000 | 6256.43 | 6256.43 | 29.9987 | 30.0053 | 7.5568e-05 | 13.5199 | 1191600 | 0.00251893 | 2.1139e-09
|  |  |  | 1 | 30 | 1200000 | 6256.56 | 6256.56 | 29.9994 | 30.0051 | 7.57324e-05 | 13.7735 | 1213950 | 0.00252441 | 2.0795e-09
|  |  |  | 1 | 30 | 1200000 | 6256.59 | 6256.59 | 29.9997 | 30.0036 | 7.55746e-05 | 13.5473 | 1194020 | 0.00251915 | 2.10981e-09
|  |  |  | 1 | 30 | 1200000 | 6256.66 | 6256.66 | 29.9997 | 30.0036 | 7.58302e-05 | 13.7687 | 1213530 | 0.00252767 | 2.08292e-09
|  |  |  | 1 | 30 | 1200000 | 6256.69 | 6256.69 | 29.9999 | 30.0056 | 7.55826e-05 | 13.5494 | 1194200 | 0.00251942 | 2.10971e-09
|  |  |  | 1 | 30 | 1200000 | 6257.88 | 6257.88 | 29.9953 | 30.0058 | 7.58627e-05 | 13.7693 | 1213580 | 0.00252876 | 2.08372e-09
|  |  |  | 1 | 30 | 1200000 | 6257.91 | 6257.91 | 29.9964 | 30.0042 | 7.55117e-05 | 13.5087 | 1190620 | 0.00251706 | 2.11408e-09
|  |  |  | 1 | 30 | 1200000 | 6257.96 | 6257.96 | 29.9964 | 30.0042 | 7.60193e-05 | 13.7327 | 1210360 | 0.00253398 | 2.09358e-09
|  |  |  | 1 | 30 | 1200000 | 6258.07 | 6258.07 | 29.9948 | 30.005 | 7.54535e-05 | 13.5316 | 1192630 | 0.00251512 | 2.10887e-09
|  |  |  | 1 | 30 | 1200000 | 6258.26 | 6258.26 | 29.9957 | 30.0092 | 7.57905e-05 | 13.7517 | 1212030 | 0.00252635 | 2.08439e-09
|  |  |  | 1 | 30 | 1200000 | 6258.29 | 6258.29 | 29.9967 | 30.01 | 7.56246e-05 | 13.5245 | 1192010 | 0.00252082 | 2.11477e-09
|  |  |  | 1 | 30 | 1200000 | 6260.79 | 6260.79 | 29.9937 | 30.0085 | 7.5743e-05 | 13.7305 | 1210160 | 0.00252477 | 2.08631e-09
|  |  |  | 1 | 30 | 1200000 | 6263.76 | 6263.76 | 29.9963 | 30.0088 | 7.55356e-05 | 13.5172 | 1191360 | 0.00251785 | 2.11343e-09
|  |  |  | 1 | 30 | 1200000 | 6268.77 | 6268.77 | 30.0004 | 30.0064 | 7.53905e-05 | 13.6371 | 1201930 | 0.00251302 | 2.09082e-09
|  |  |  | 1 | 30 | 1200000 | 6273.77 | 6273.77 | 30.0002 | 30.0059 | 7.51659e-05 | 13.5845 | 1197300 | 0.00250553 | 2.09266e-09
|  |  |  | 1 | 30 | 1200000 | 6278.78 | 6278.78 | 29.9968 | 30.0091 | 7.51053e-05 | 13.5063 | 1190400 | 0.00250351 | 2.10308e-09
|  |  |  | 1 | 30 | 1200000 | 6280.45 | 6280.45 | 29.9992 | 30.0058 | 7.53945e-05 | 13.7096 | 1208320 | 0.00251315 | 2.07988e-09
|  |  |  | 1 | 30 | 1200000 | 6280.6 | 6280.6 | 30 | 30.0064 | 7.52119e-05 | 13.4904 | 1189000 | 0.00250706 | 2.10855e-09
|  |  |  | 1 | 30 | 1200000 | 6280.61 | 6280.61 | 30 | 30.0064 | 7.54116e-05 | 13.695 | 1207030 | 0.00251372 | 2.08256e-09
|  |  |  | 1 | 30 | 1200000 | 6280.72 | 6280.72 | 30.0003 | 30.0033 | 7.52773e-05 | 13.4849 | 1188520 | 0.00250924 | 2.11124e-09
|  |  |  | 1 | 30 | 1200000 | 6280.83 | 6280.83 | 30.0004 | 30.007 | 7.54601e-05 | 13.6997 | 1207450 | 0.00251534 | 2.08318e-09
|  |  |  | 1 | 30 | 1200000 | 6281.08 | 6281.08 | 30.0006 | 30.0092 | 7.53253e-05 | 13.4985 | 1189710 | 0.00251084 | 2.11046e-09
|  |  |  | 1 | 30 | 1200000 | 6281.11 | 6281.11 | 30.0007 | 30.0101 | 7.53867e-05 | 13.7042 | 1207840 | 0.00251289 | 2.08048e-09
|  |  |  | 1 | 30 | 1200000 | 6281.18 | 6281.18 | 30.0007 | 30.0101 | 7.51633e-05 | 13.4878 | 1188770 | 0.00250544 | 2.10759e-09
|  |  |  | 1 | 30 | 1200000 | 6281.29 | 6281.29 | 30.0007 | 30.0088 | 7.55665e-05 | 13.6882 | 1206430 | 0.00251888 | 2.08788e-09
|  |  |  | 1 | 30 | 1200000 | 6282.28 | 6282.28 | 29.9973 | 30.0048 | 7.52701e-05 | 13.4686 | 1187070 | 0.002509 | 2.1136e-09
|  |  |  | 1 | 30 | 1200000 | 6282.33 | 6282.33 | 29.998 | 30.0034 | 7.53712e-05 | 13.6901 | 1206600 | 0.00251237 | 2.08219e-09
|  |  |  | 1 | 30 | 1200000 | 6282.98 | 6282.98 | 30.0012 | 30.0046 | 7.54731e-05 | 13.472 | 1187380 | 0.00251577 | 2.11877e-09
|  |  |  | 1 | 30 | 1200000 | 6283.07 | 6283.07 | 30.001 | 30.0022 | 7.55979e-05 | 13.7075 | 1208130 | 0.00251993 | 2.08581e-09
|  |  |  | 1 | 30 | 1200000 | 6283.78 | 6283.78 | 30.0004 | 30.0026 | 7.53738e-05 | 13.5032 | 1190130 | 0.00251246 | 2.11108e-09
|  |  |  | 1 | 30 | 1200000 | 6283.79 | 6283.79 | 29.9973 | 30.0048 | 7.55732e-05 | 13.7122 | 1208550 | 0.00251911 | 2.0844e-09
|  |  |  | 1 | 30 | 1200000 | 6283.94 | 6283.94 | 29.9929 | 30.0079 | 7.55525e-05 | 13.507 | 1190460 | 0.00251842 | 2.11549e-09
|  |  |  | 1 | 30 | 1200000 | 6283.95 | 6283.95 | 29.9929 | 30.0079 | 7.56285e-05 | 13.7411 | 1211090 | 0.00252095 | 2.08155e-09
|  |  |  | 1 | 30 | 1200000 | 6283.98 | 6283.98 | 29.9929 | 30.0079 | 7.56003e-05 | 13.5238 | 1191950 | 0.00252001 | 2.1142e-09
|  |  |  | 1 | 30 | 1200000 | 6283.99 | 6283.99 | 29.9944 | 30.009 | 7.56043e-05 | 13.737 | 1210740 | 0.00252014 | 2.08149e-09
|  |  |  | 1 | 30 | 1200000 | 6284.02 | 6284.02 | 29.9944 | 30.009 | 7.55436e-05 | 13.5192 | 1191540 | 0.00251812 | 2.11333e-09
|  |  |  | 1 | 30 | 1200000 | 6284.03 | 6284.03 | 29.9957 | 30.0099 | 7.55153e-05 | 13.7296 | 1210090 | 0.00251718 | 2.08016e-09
|  |  |  | 1 | 30 | 1200000 | 6284.04 | 6284.04 | 29.9957 | 30.0099 | 7.5462e-05 | 13.5249 | 1192040 | 0.0025154 | 2.11016e-09
|  |  |  | 1 | 30 | 1200000 | 6284.15 | 6284.15 | 29.9944 | 30.0112 | 7.57177e-05 | 13.7463 | 1211550 | 0.00252392 | 2.08322e-09
|  |  |  | 1 | 30 | 1200000 | 6284.2 | 6284.2 | 29.9944 | 30.0112 | 7.54537e-05 | 13.5272 | 1192250 | 0.00251512 | 2.10957e-09
|  |  |  | 1 | 30 | 1200000 | 6285.37 | 6285.37 | 30.0007 | 30.0085 | 7.57667e-05 | 13.7422 | 1211190 | 0.00252556 | 2.08518e-09
|  |  |  | 1 | 30 | 1200000 | 6285.42 | 6285.42 | 30.0007 | 30.0064 | 7.54542e-05 | 13.5195 | 1191570 | 0.00251514 | 2.11078e-09
|  |  |  | 1 | 30 | 1200000 | 6285.57 | 6285.57 | 30.0007 | 30.0089 | 7.55723e-05 | 13.7288 | 1210010 | 0.00251908 | 2.08187e-09
|  |  |  | 1 | 30 | 1200000 | 6285.6 | 6285.6 | 30.0007 | 30.0098 | 7.55849e-05 | 13.5087 | 1190610 | 0.0025195 | 2.11614e-09
|  |  |  | 1 | 30 | 1200000 | 6285.65 | 6285.65 | 30.0007 | 30.0106 | 7.57883e-05 | 13.7902 | 1215430 | 0.00252628 | 2.07851e-09
|  |  |  | 1 | 30 | 1200000 | 6285.68 | 6285.68 | 30.0007 | 30.0106 | 7.56319e-05 | 13.5398 | 1193360 | 0.00252106 | 2.11258e-09
|  |  |  | 1 | 30 | 1200000 | 6286.59 | 6286.59 | 30.0006 | 30.0068 | 7.5929e-05 | 13.7484 | 1211740 | 0.00253097 | 2.0887e-09
|  |  |  | 1 | 30 | 1200000 | 6286.62 | 6286.62 | 30.0006 | 30.0068 | 7.55196e-05 | 13.513 | 1190990 | 0.00251732 | 2.11363e-09
|  |  |  | 1 | 30 | 1200000 | 6286.71 | 6286.71 | 30.0032 | 30.0061 | 7.57829e-05 | 13.743 | 1211270 | 0.0025261 | 2.0855e-09
|  |  |  | 1 | 30 | 1200000 | 6286.74 | 6286.74 | 30.0032 | 30.0061 | 7.55343e-05 | 13.5403 | 1193400 | 0.00251781 | 2.10979e-09
|  |  |  | 1 | 30 | 1200000 | 6287.03 | 6287.03 | 30.0016 | 30.0034 | 7.58544e-05 | 13.7727 | 1213880 | 0.00252848 | 2.08297e-09
|  |  |  | 1 | 30 | 1200000 | 6287.06 | 6287.06 | 30.0016 | 30.0034 | 7.56746e-05 | 13.504 | 1190200 | 0.00252249 | 2.11939e-09
|  |  |  | 1 | 30 | 1200000 | 6287.11 | 6287.11 | 30.0014 | 30.0023 | 7.58892e-05 | 13.7337 | 1210440 | 0.00252964 | 2.08985e-09
|  |  |  | 1 | 30 | 1200000 | 6287.16 | 6287.16 | 30.0013 | 30.0045 | 7.56737e-05 | 13.5194 | 1191550 | 0.00252246 | 2.11695e-09
|  |  |  | 1 | 30 | 1200000 | 6287.21 | 6287.21 | 30.0012 | 30.0063 | 7.59459e-05 | 13.7361 | 1210650 | 0.00253153 | 2.09105e-09
|  |  |  | 1 | 30 | 1200000 | 6287.3 | 6287.3 | 30.0011 | 30.0077 | 7.55515e-05 | 13.5235 | 1191920 | 0.00251838 | 2.11288e-09
|  |  |  | 1 | 30 | 1200000 | 6287.63 | 6287.63 | 30.0008 | 30.0091 | 7.57991e-05 | 13.7439 | 1211340 | 0.00252664 | 2.08582e-09
|  |  |  | 1 | 30 | 1200000 | 6287.76 | 6287.76 | 30.0008 | 30.0107 | 7.5576e-05 | 13.522 | 1191790 | 0.0025192 | 2.1138e-09
|  |  |  | 1 | 30 | 1200000 | 6288.61 | 6288.61 | 30.0008 | 30.0108 | 7.58323e-05 | 13.7324 | 1210330 | 0.00252774 | 2.08848e-09
|  |  |  | 1 | 30 | 1200000 | 6290.31 | 6290.31 | 30.0007 | 30.013 | 7.56898e-05 | 13.5235 | 1191920 | 0.00252299 | 2.11675e-09
|  |  |  | 1 | 30 | 1200000 | 6295.32 | 6295.32 | 29.9923 | 30.0021 | 7.50988e-05 | 13.6197 | 1200390 | 0.00250329 | 2.08539e-09
|  |  |  | 1 | 30 | 1200000 | 6300.33 | 6300.33 | 30.0013 | 30.0095 | 7.51356e-05 | 13.6861 | 1206250 | 0.00250452 | 2.07628e-09
|  |  |  | 1 | 30 | 1200000 | 6305.34 | 6305.34 | 30.0007 | 30.0079 | 7.55607e-05 | 13.6476 | 1202850 | 0.00251869 | 2.09393e-09
|  |  |  | 1 | 30 | 1200000 | 6310.35 | 6310.35 | 30.002 | 30.0092 | 7.55839e-05 | 13.5263 | 1192160 | 0.00251946 | 2.11335e-09
|  |  |  | 1 | 30 | 1200000 | 6310.52 | 6310.52 | 30.0014 | 30.0093 | 7.59134e-05 | 13.7366 | 1210700 | 0.00253045 | 2.09007e-09
|  |  |  | 1 | 30 | 1200000 | 6310.55 | 6310.55 | 30.0014 | 30.0093 | 7.58362e-05 | 13.5223 | 1191810 | 0.00252787 | 2.12103e-09
|  |  |  | 1 | 30 | 1200000 | 6310.58 | 6310.58 | 30.0014 | 30.0093 | 7.58794e-05 | 13.7613 | 1212880 | 0.00252931 | 2.08538e-09
|  |  |  | 1 | 30 | 1200000 | 6310.61 | 6310.61 | 30.0013 | 30.0101 | 7.56834e-05 | 13.4928 | 1189220 | 0.00252278 | 2.12138e-09
|  |  |  | 1 | 30 | 1200000 | 6310.68 | 6310.68 | 29.998 | 30.0077 | 7.57739e-05 | 13.7575 | 1212540 | 0.0025258 | 2.08307e-09
|  |  |  | 1 | 30 | 1200000 | 6310.71 | 6310.71 | 29.9986 | 30.0088 | 7.56165e-05 | 13.5247 | 1192020 | 0.00252055 | 2.11452e-09
|  |  |  | 1 | 30 | 1200000 | 6310.76 | 6310.76 | 29.999 | 30.0098 | 7.58792e-05 | 13.7646 | 1213170 | 0.00252931 | 2.08488e-09
|  |  |  | 1 | 30 | 1200000 | 6310.79 | 6310.79 | 29.999 | 30.0098 | 7.57153e-05 | 13.5044 | 1190240 | 0.00252384 | 2.12045e-09
|  |  |  | 1 | 30 | 1200000 | 6310.9 | 6310.9 | 29.9996 | 30.0086 | 7.58331e-05 | 13.7181 | 1209070 | 0.00252777 | 2.09068e-09
|  |  |  | 1 | 30 | 1200000 | 6310.93 | 6310.93 | 29.9996 | 30.0086 | 7.56419e-05 | 13.5078 | 1190530 | 0.0025214 | 2.11787e-09
|  |  |  | 1 | 30 | 1200000 | 6310.98 | 6310.98 | 29.9999 | 30.0096 | 7.59534e-05 | 13.747 | 1211610 | 0.00253178 | 2.0896e-09
|  |  |  | 1 | 30 | 1200000 | 6310.99 | 6310.99 | 30 | 30.0103 | 7.58108e-05 | 13.5403 | 1193400 | 0.00252703 | 2.1175e-09
|  |  |  | 1 | 30 | 1200000 | 6311.04 | 6311.04 | 30 | 30.0103 | 7.58479e-05 | 13.7442 | 1211370 | 0.00252826 | 2.08711e-09
|  |  |  | 1 | 30 | 1200000 | 6311.07 | 6311.07 | 30.0002 | 30.0078 | 7.55676e-05 | 13.5265 | 1192190 | 0.00251892 | 2.11286e-09
|  |  |  | 1 | 30 | 1200000 | 6311.2 | 6311.2 | 30.0004 | 30.0074 | 7.5808e-05 | 13.7305 | 1210170 | 0.00252693 | 2.08809e-09
|  |  |  | 1 | 30 | 1200000 | 6311.23 | 6311.23 | 30.0005 | 30.0086 | 7.55125e-05 | 13.4944 | 1189360 | 0.00251708 | 2.11634e-09
|  |  |  | 1 | 30 | 1200000 | 6311.26 | 6311.26 | 30.0005 | 30.0086 | 7.5954e-05 | 13.737 | 1210740 | 0.0025318 | 2.09112e-09
|  |  |  | 1 | 30 | 1200000 | 6311.29 | 6311.29 | 30.0005 | 30.0096 | 7.57082e-05 | 13.4859 | 1188600 | 0.00252361 | 2.12318e-09
|  |  |  | 1 | 30 | 1200000 | 6311.32 | 6311.32 | 30.0005 | 30.0096 | 7.58657e-05 | 13.7175 | 1209020 | 0.00252886 | 2.09166e-09
|  |  |  | 1 | 30 | 1200000 | 6311.35 | 6311.35 | 30.0006 | 30.0103 | 7.55701e-05 | 13.4825 | 1188310 | 0.002519 | 2.11983e-09
|  |  |  | 1 | 30 | 1200000 | 6311.38 | 6311.38 | 30.0006 | 30.0103 | 7.5767e-05 | 13.7367 | 1210710 | 0.00252557 | 2.08603e-09
|  |  |  | 1 | 30 | 1200000 | 6311.47 | 6311.47 | 29.9975 | 30.0083 | 7.5685e-05 | 13.4653 | 1186790 | 0.00252283 | 2.12576e-09
|  |  |  | 1 | 30 | 1200000 | 6311.48 | 6311.48 | 29.9975 | 30.0083 | 7.58102e-05 | 13.692 | 1206770 | 0.00252701 | 2.09402e-09
|  |  |  | 1 | 30 | 1200000 | 6311.53 | 6311.53 | 29.9981 | 30.0062 | 7.56433e-05 | 13.4836 | 1188400 | 0.00252144 | 2.12171e-09
|  |  |  | 1 | 30 | 1200000 | 6311.56 | 6311.56 | 29.9981 | 30.0062 | 7.60339e-05 | 13.7611 | 1212860 | 0.00253446 | 2.08966e-09
|  |  |  | 1 | 30 | 1200000 | 6311.59 | 6311.59 | 29.9987 | 30.0045 | 7.56889e-05 | 13.5389 | 1193280 | 0.00252296 | 2.11431e-09
|  |  |  | 1 | 30 | 1200000 | 6311.64 | 6311.64 | 29.9991 | 30.0063 | 7.58967e-05 | 13.7445 | 1211400 | 0.00252989 | 2.0884e-09
|  |  |  | 1 | 30 | 1200000 | 6311.67 | 6311.67 | 29.9991 | 30.0063 | 7.56568e-05 | 13.5317 | 1192640 | 0.00252189 | 2.11454e-09
|  |  |  | 1 | 30 | 1200000 | 6311.92 | 6311.92 | 29.9985 | 30.0106 | 7.59613e-05 | 13.7512 | 1211990 | 0.00253204 | 2.08916e-09
|  |  |  | 1 | 30 | 1200000 | 6312.03 | 6312.03 | 30.0024 | 30.0116 | 7.56803e-05 | 13.5468 | 1193970 | 0.00252268 | 2.11285e-09
|  |  |  | 1 | 30 | 1200000 | 6312.5 | 6312.5 | 30.001 | 30.0112 | 7.59843e-05 | 13.7761 | 1214190 | 0.00253281 | 2.08602e-09
|  |  |  | 1 | 30 | 1200000 | 6312.53 | 6312.53 | 30.001 | 30.0112 | 7.5641e-05 | 13.5232 | 1191890 | 0.00252137 | 2.11543e-09
|  |  |  | 1 | 30 | 1200000 | 6316.47 | 6316.47 | 29.997 | 30.0051 | 7.5849e-05 | 13.7244 | 1209630 | 0.0025283 | 2.09015e-09
|  |  |  | 1 | 30 | 1200000 | 6318.6 | 6318.6 | 30.0007 | 30.0062 | 7.5399e-05 | 13.4896 | 1188930 | 0.0025133 | 2.11391e-09
|  |  |  | 1 | 30 | 1200000 | 6319.63 | 6319.63 | 30.0008 | 30.0106 | 7.54522e-05 | 13.6966 | 1207170 | 0.00251507 | 2.08344e-09
|  |  |  | 1 | 30 | 1200000 | 6324.64 | 6324.64 | 30.0037 | 30.0099 | 7.50649e-05 | 13.6433 | 1202470 | 0.00250216 | 2.08084e-09
|  |  |  | 1 | 30 | 1200000 | 6329.64 | 6329.64 | 30.0008 | 30.0135 | 7.55356e-05 | 13.5183 | 1191460 | 0.00251785 | 2.11326e-09
|  |  |  | 1 | 30 | 1200000 | 6330.33 | 6330.33 | 30.0011 | 30.0135 | 7.56212e-05 | 13.7269 | 1209840 | 0.00252071 | 2.0835e-09
|  |  |  | 1 | 30 | 1200000 | 6330.36 | 6330.36 | 30.001 | 30.0135 | 7.5568e-05 | 13.5199 | 1191600 | 0.00251893 | 2.1139e-09
|  |  |  | 1 | 30 | 1200000 | 6330.43 | 6330.43 | 30.0009 | 30.0135 | 7.58051e-05 | 13.7812 | 1214630 | 0.00252684 | 2.08034e-09
|  |  |  | 1 | 30 | 1200000 | 6330.44 | 6330.44 | 30.0009 | 30.0135 | 7.5833e-05 | 13.5784 | 1196760 | 0.00252777 | 2.11217e-09
|  |  |  | 1 | 30 | 1200000 | 6332.47 | 6332.47 | 30.0008 | 30.0128 | 7.57967e-05 | 13.7857 | 1215030 | 0.00252656 | 2.07943e-09
|  |  |  | 1 | 30 | 1200000 | 6332.5 | 6332.5 | 30.0008 | 30.0128 | 7.57387e-05 | 13.5217 | 1191760 | 0.00252462 | 2.11841e-09
|  |  |  | 1 | 30 | 1200000 | 6332.75 | 6332.75 | 30.0008 | 30.0101 | 7.59374e-05 | 13.7439 | 1211340 | 0.00253125 | 2.08962e-09
|  |  |  | 1 | 30 | 1200000 | 6332.78 | 6332.78 | 30.0008 | 30.0101 | 7.56891e-05 | 13.5356 | 1192990 | 0.00252297 | 2.11483e-09
|  |  |  | 1 | 30 | 1200000 | 6333.11 | 6333.11 | 30.0008 | 30.0119 | 7.60186e-05 | 13.7448 | 1211430 | 0.00253395 | 2.09171e-09
|  |  |  | 1 | 30 | 1200000 | 6333.14 | 6333.14 | 30.0008 | 30.0119 | 7.56501e-05 | 13.5055 | 1190330 | 0.00252167 | 2.11847e-09
|  |  |  | 1 | 30 | 1200000 | 6333.17 | 6333.17 | 30.0008 | 30.0119 | 7.5963e-05 | 13.7226 | 1209470 | 0.0025321 | 2.09357e-09
|  |  |  | 1 | 30 | 1200000 | 6333.3 | 6333.3 | 30.0008 | 30.0125 | 7.58127e-05 | 13.5073 | 1190490 | 0.00252709 | 2.12273e-09
|  |  |  | 1 | 30 | 1200000 | 6333.33 | 6333.33 | 30.0008 | 30.0127 | 7.59709e-05 | 13.7258 | 1209750 | 0.00253236 | 2.0933e-09
|  |  |  | 1 | 30 | 1200000 | 6333.36 | 6333.36 | 30.0008 | 30.0129 | 7.57232e-05 | 13.5076 | 1190520 | 0.00252411 | 2.12018e-09
|  |  |  | 1 | 30 | 1200000 | 6333.57 | 6333.57 | 30.0008 | 30.0132 | 7.58644e-05 | 13.7396 | 1210960 | 0.00252881 | 2.08827e-09
|  |  |  | 1 | 30 | 1200000 | 6333.6 | 6333.6 | 30.0008 | 30.0132 | 7.5731e-05 | 13.5141 | 1191090 | 0.00252437 | 2.11938e-09
|  |  |  | 1 | 30 | 1200000 | 6333.63 | 6333.63 | 30.0008 | 30.0132 | 7.59701e-05 | 13.7401 | 1211010 | 0.00253234 | 2.0911e-09
|  |  |  | 1 | 30 | 1200000 | 6333.66 | 6333.66 | 30.0008 | 30.0132 | 7.56729e-05 | 13.5337 | 1192820 | 0.00252243 | 2.11469e-09
|  |  |  | 1 | 30 | 1200000 | 6333.71 | 6333.71 | 30.0008 | 30.0133 | 7.6027e-05 | 13.7403 | 1211030 | 0.00253423 | 2.09263e-09
|  |  |  | 1 | 30 | 1200000 | 6333.74 | 6333.74 | 30.0008 | 30.0133 | 7.56662e-05 | 13.5096 | 1190690 | 0.00252221 | 2.11827e-09
|  |  |  | 1 | 30 | 1200000 | 6334.11 | 6334.11 | 30.0008 | 30.0134 | 7.59956e-05 | 13.7199 | 1209230 | 0.00253319 | 2.09488e-09
|  |  |  | 1 | 30 | 1200000 | 6334.24 | 6334.24 | 30.0008 | 30.0078 | 7.58451e-05 | 13.509 | 1190640 | 0.00252817 | 2.12337e-09
|  |  |  | 1 | 30 | 1200000 | 6334.51 | 6334.51 | 30.0008 | 30.0116 | 7.5996e-05 | 13.7133 | 1208650 | 0.0025332 | 2.0959e-09
|  |  |  | 1 | 30 | 1200000 | 6339.52 | 6339.52 | 30.001 | 30.0132 | 7.54961e-05 | 13.6387 | 1202070 | 0.00251654 | 2.0935e-09
|  |  |  | 1 | 30 | 1200000 | 6344.53 | 6344.53 | 30.0008 | 30.0096 | 7.53934e-05 | 13.5864 | 1197470 | 0.00251311 | 2.09869e-09
|  |  |  | 1 | 30 | 1200000 | 6349.54 | 6349.54 | 29.9996 | 30.0032 | 7.58349e-05 | 13.6873 | 1206350 | 0.00252783 | 2.09544e-09
|  |  |  | 1 | 30 | 1200000 | 6354.55 | 6354.55 | 29.9999 | 29.9992 | 7.53263e-05 | 13.6227 | 1200660 | 0.00251088 | 2.09125e-09
|  |  |  | 1 | 30 | 1200000 | 6359.55 | 6359.55 | 29.9958 | 30.0051 | 7.52651e-05 | 13.5555 | 1194740 | 0.00250884 | 2.09991e-09
|  |  |  | 1 | 30 | 1200000 | 6359.84 | 6359.84 | 29.9935 | 30.0087 | 7.53994e-05 | 13.7656 | 1213250 | 0.00251331 | 2.07155e-09
|  |  |  | 1 | 30 | 1200000 | 6359.86 | 6359.86 | 29.9935 | 30.0087 | 7.52495e-05 | 13.5436 | 1193690 | 0.00250832 | 2.10131e-09
|  |  |  | 1 | 30 | 1200000 | 6363.35 | 6363.35 | 29.9969 | 30.011 | 7.5872e-05 | 13.7493 | 1211820 | 0.00252907 | 2.087e-09
|  |  |  | 1 | 30 | 1200000 | 6363.36 | 6363.36 | 29.9969 | 30.011 | 7.57386e-05 | 13.5228 | 1191850 | 0.00252462 | 2.11823e-09
|  |  |  | 1 | 30 | 1200000 | 6363.63 | 6363.63 | 29.9972 | 30.0105 | 7.59783e-05 | 13.7389 | 1210900 | 0.00253261 | 2.09151e-09
|  |  |  | 1 | 30 | 1200000 | 6363.66 | 6363.66 | 29.9972 | 30.0105 | 7.56179e-05 | 13.5005 | 1189890 | 0.0025206 | 2.11835e-09
|  |  |  | 1 | 30 | 1200000 | 6363.69 | 6363.69 | 29.9979 | 30.0079 | 7.58006e-05 | 13.7175 | 1209010 | 0.00252669 | 2.08988e-09
|  |  |  | 1 | 30 | 1200000 | 6363.74 | 6363.74 | 29.9985 | 30.0059 | 7.5627e-05 | 13.4838 | 1188420 | 0.0025209 | 2.12122e-09
|  |  |  | 1 | 30 | 1200000 | 6363.75 | 6363.75 | 29.9985 | 30.0059 | 7.55556e-05 | 13.7356 | 1210610 | 0.00251852 | 2.08037e-09
|  |  |  | 1 | 30 | 1200000 | 6363.78 | 6363.78 | 29.9985 | 30.0059 | 7.5601e-05 | 13.5117 | 1190880 | 0.00252003 | 2.11611e-09
|  |  |  | 1 | 30 | 1200000 | 6363.83 | 6363.83 | 29.9936 | 30.0061 | 7.61428e-05 | 13.8484 | 1220560 | 0.00253809 | 2.07946e-09
|  |  |  | 1 | 30 | 1200000 | 6363.86 | 6363.86 | 29.9936 | 30.0061 | 7.56981e-05 | 13.5201 | 1191620 | 0.00252327 | 2.11752e-09
|  |  |  | 1 | 30 | 1200000 | 6363.97 | 6363.97 | 29.9905 | 30.0088 | 7.59293e-05 | 13.7418 | 1211160 | 0.00253098 | 2.08971e-09
|  |  |  | 1 | 30 | 1200000 | 6364.04 | 6364.04 | 29.9926 | 30.0066 | 7.56575e-05 | 13.5196 | 1191580 | 0.00252192 | 2.11645e-09
|  |  |  | 1 | 30 | 1200000 | 6364.31 | 6364.31 | 29.9924 | 30.0038 | 7.60186e-05 | 13.7448 | 1211430 | 0.00253395 | 2.09171e-09
|  |  |  | 1 | 30 | 1200000 | 6364.34 | 6364.34 | 29.9924 | 30.0038 | 7.57713e-05 | 13.5189 | 1191520 | 0.00252571 | 2.11975e-09
|  |  |  | 1 | 30 | 1200000 | 6364.39 | 6364.39 | 29.9909 | 30.0057 | 7.59207e-05 | 13.7508 | 1211950 | 0.00253069 | 2.08812e-09
|  |  |  | 1 | 30 | 1200000 | 6364.4 | 6364.4 | 29.9909 | 30.0057 | 7.59089e-05 | 13.5311 | 1192590 | 0.0025303 | 2.12169e-09
|  |  |  | 1 | 30 | 1200000 | 6364.53 | 6364.53 | 29.9945 | 30.0085 | 7.59945e-05 | 13.7397 | 1210970 | 0.00253315 | 2.09183e-09
|  |  |  | 1 | 30 | 1200000 | 6364.54 | 6364.54 | 29.9945 | 30.0085 | 7.59492e-05 | 13.537 | 1193110 | 0.00253164 | 2.12188e-09
|  |  |  | 1 | 30 | 1200000 | 6365.53 | 6365.53 | 30.0005 | 30.0057 | 7.5962e-05 | 13.7391 | 1210920 | 0.00253207 | 2.09102e-09
|  |  |  | 1 | 30 | 1200000 | 6365.58 | 6365.58 | 30.0006 | 30.0073 | 7.57392e-05 | 13.5118 | 1190880 | 0.00252464 | 2.11997e-09
|  |  |  | 1 | 30 | 1200000 | 6365.69 | 6365.69 | 30.0006 | 30.0064 | 7.59711e-05 | 13.7225 | 1209460 | 0.00253237 | 2.09381e-09
|  |  |  | 1 | 30 | 1200000 | 6368.74 | 6368.74 | 30.0008 | 30.0075 | 7.53402e-05 | 13.5213 | 1191730 | 0.00251134 | 2.10731e-09
|  |  |  | 1 | 30 | 1200000 | 6372.34 | 6372.34 | 30.0008 | 30.0099 | 7.56209e-05 | 13.7313 | 1210230 | 0.0025207 | 2.08282e-09
|  |  |  | 1 | 30 | 1200000 | 6372.38 | 6372.38 | 29.9976 | 30.0106 | 7.53002e-05 | 13.511 | 1190810 | 0.00251001 | 2.10781e-09
|  |  |  | 1 | 30 | 1200000 | 6375.52 | 6375.52 | 30.0008 | 30.009 | 7.55815e-05 | 13.711 | 1208450 | 0.00251938 | 2.08481e-09
|  |  |  | 1 | 30 | 1200000 | 6375.83 | 6375.83 | 30.0008 | 30.0104 | 7.55695e-05 | 13.4935 | 1189280 | 0.00251898 | 2.11808e-09
|  |  |  | 1 | 30 | 1200000 | 6375.96 | 6375.96 | 30.0008 | 30.0119 | 7.56544e-05 | 13.7154 | 1208830 | 0.00252181 | 2.08616e-09
|  |  |  | 1 | 30 | 1200000 | 6376.19 | 6376.19 | 30.0008 | 30.0128 | 7.54791e-05 | 13.5103 | 1190760 | 0.00251597 | 2.11291e-09
|  |  |  | 1 | 30 | 1200000 | 6376.48 | 6376.48 | 30.0008 | 30.0096 | 7.56537e-05 | 13.7275 | 1209900 | 0.00252179 | 2.0843e-09
|  |  |  | 1 | 30 | 1200000 | 6376.53 | 6376.53 | 30.0008 | 30.0104 | 7.55704e-05 | 13.4781 | 1187920 | 0.00251901 | 2.12053e-09
|  |  |  | 1 | 30 | 1200000 | 6376.54 | 6376.54 | 30.0008 | 30.0104 | 7.58018e-05 | 13.6977 | 1207270 | 0.00252673 | 2.09293e-09
|  |  |  | 1 | 30 | 1200000 | 6376.79 | 6376.79 | 30.0008 | 30.0112 | 7.57407e-05 | 13.4864 | 1188650 | 0.00252469 | 2.12399e-09
|  |  |  | 1 | 30 | 1200000 | 6376.8 | 6376.8 | 30.0008 | 30.0112 | 7.57364e-05 | 13.7031 | 1207750 | 0.00252455 | 2.0903e-09
|  |  |  | 1 | 30 | 1200000 | 6376.89 | 6376.89 | 30.0008 | 30.0116 | 7.56349e-05 | 13.4881 | 1188800 | 0.00252116 | 2.12077e-09
|  |  |  | 1 | 30 | 1200000 | 6376.92 | 6376.92 | 30.0008 | 30.012 | 7.57892e-05 | 13.7748 | 1214070 | 0.00252631 | 2.08086e-09
|  |  |  | 1 | 30 | 1200000 | 6376.93 | 6376.93 | 30.0008 | 30.012 | 7.59077e-05 | 13.552 | 1194430 | 0.00253026 | 2.11838e-09
|  |  |  | 1 | 30 | 1200000 | 6377.48 | 6377.48 | 30.0008 | 30.0123 | 7.59203e-05 | 13.7585 | 1212630 | 0.00253068 | 2.08694e-09
|  |  |  | 1 | 30 | 1200000 | 6377.51 | 6377.51 | 30.0008 | 30.0125 | 7.57533e-05 | 13.55 | 1194250 | 0.00252511 | 2.11438e-09
|  |  |  | 1 | 30 | 1200000 | 6378.78 | 6378.78 | 30.0034 | 30.008 | 7.59039e-05 | 13.7598 | 1212750 | 0.00253013 | 2.08628e-09
|  |  |  | 1 | 30 | 1200000 | 6378.81 | 6378.81 | 30.0034 | 30.008 | 7.57376e-05 | 13.5404 | 1193400 | 0.00252459 | 2.11545e-09
|  |  |  | 1 | 30 | 1200000 | 6383.82 | 6383.82 | 30.001 | 30.0114 | 7.52753e-05 | 13.662 | 1204120 | 0.00250918 | 2.08382e-09
|  |  |  | 1 | 30 | 1200000 | 6388.82 | 6388.82 | 30.0008 | 30.0093 | 7.59144e-05 | 13.5761 | 1196550 | 0.00253048 | 2.11481e-09
|  |  |  | 1 | 30 | 1200000 | 6393.83 | 6393.83 | 30.0012 | 30.0109 | 7.58239e-05 | 13.5951 | 1198230 | 0.00252746 | 2.10934e-09
|  |  |  | 1 | 30 | 1200000 | 6398.84 | 6398.84 | 30.0023 | 30.0126 | 7.53913e-05 | 13.6239 | 1200760 | 0.00251304 | 2.09287e-09
|  |  |  | 1 | 30 | 1200000 | 6403.84 | 6403.84 | 30.0008 | 30.0131 | 7.58109e-05 | 13.6799 | 1205710 | 0.00252703 | 2.09589e-09
|  |  |  | 1 | 30 | 1200000 | 6404.13 | 6404.13 | 30.0008 | 30.0121 | 7.58713e-05 | 13.4767 | 1187790 | 0.00252904 | 2.1292e-09
|  |  |  | 1 | 30 | 1200000 | 6404.16 | 6404.16 | 30.0008 | 30.0121 | 7.59948e-05 | 13.7353 | 1210590 | 0.00253316 | 2.09251e-09
|  |  |  | 1 | 30 | 1200000 | 6404.25 | 6404.25 | 30.0008 | 30.0126 | 7.56829e-05 | 13.5016 | 1189990 | 0.00252276 | 2.11998e-09
|  |  |  | 1 | 30 | 1200000 | 6404.36 | 6404.36 | 30.0008 | 30.0129 | 7.59787e-05 | 13.7312 | 1210220 | 0.00253262 | 2.0927e-09
|  |  |  | 1 | 30 | 1200000 | 6404.41 | 6404.41 | 30.0008 | 30.0129 | 7.55871e-05 | 13.4702 | 1187220 | 0.00251957 | 2.12225e-09
|  |  |  | 1 | 30 | 1200000 | 6404.44 | 6404.44 | 30.0008 | 30.0099 | 7.59698e-05 | 13.7456 | 1211490 | 0.00253233 | 2.09025e-09
|  |  |  | 1 | 30 | 1200000 | 6404.47 | 6404.47 | 30.0008 | 30.0075 | 7.58766e-05 | 13.5261 | 1192150 | 0.00252922 | 2.12157e-09
|  |  |  | 1 | 30 | 1200000 | 6404.5 | 6404.5 | 30.0008 | 30.0075 | 7.60115e-05 | 13.7274 | 1209880 | 0.00253372 | 2.09418e-09
|  |  |  | 1 | 30 | 1200000 | 6404.55 | 6404.55 | 30.0039 | 30.0055 | 7.57628e-05 | 13.5268 | 1192210 | 0.00252543 | 2.11828e-09
|  |  |  | 1 | 30 | 1200000 | 6404.56 | 6404.56 | 30.0039 | 30.0055 | 7.59706e-05 | 13.7313 | 1210230 | 0.00253235 | 2.09245e-09
|  |  |  | 1 | 30 | 1200000 | 6404.63 | 6404.63 | 30.0028 | 30.0059 | 7.57072e-05 | 13.5024 | 1190050 | 0.00252357 | 2.12055e-09
|  |  |  | 1 | 30 | 1200000 | 6404.7 | 6404.7 | 30.0028 | 30.0059 | 7.6021e-05 | 13.703 | 1207740 | 0.00253403 | 2.09816e-09
|  |  |  | 1 | 30 | 1200000 | 6404.77 | 6404.77 | 30.002 | 30.0086 | 7.58214e-05 | 13.4962 | 1189510 | 0.00252738 | 2.12473e-09
|  |  |  | 1 | 30 | 1200000 | 6404.84 | 6404.84 | 30.0018 | 30.0096 | 7.6043e-05 | 13.7455 | 1211490 | 0.00253477 | 2.09227e-09
|  |  |  | 1 | 30 | 1200000 | 6404.91 | 6404.91 | 30.0016 | 30.0104 | 7.56577e-05 | 13.5152 | 1191190 | 0.00252192 | 2.11715e-09
|  |  |  | 1 | 30 | 1200000 | 6405.06 | 6405.06 | 30.0013 | 30.0084 | 7.61165e-05 | 13.7389 | 1210900 | 0.00253722 | 2.09531e-09
|  |  |  | 1 | 30 | 1200000 | 6405.13 | 6405.13 | 30.0011 | 30.0102 | 7.57633e-05 | 13.518 | 1191430 | 0.00252544 | 2.11967e-09
|  |  |  | 1 | 30 | 1200000 | 6405.58 | 6405.58 | 30.0008 | 30.0022 | 7.60931e-05 | 13.7217 | 1209380 | 0.00253644 | 2.0973e-09
|  |  |  | 1 | 30 | 1200000 | 6405.81 | 6405.81 | 30.0053 | 30.0073 | 7.58041e-05 | 13.5151 | 1191180 | 0.0025268 | 2.12126e-09
|  |  |  | 1 | 30 | 1200000 | 6405.88 | 6405.88 | 30.0044 | 30.0085 | 7.59954e-05 | 13.7232 | 1209520 | 0.00253318 | 2.09437e-09
|  |  |  | 1 | 30 | 1200000 | 6405.91 | 6405.91 | 30.0037 | 30.0095 | 7.56573e-05 | 13.5218 | 1191770 | 0.00252191 | 2.1161e-09
|  |  |  | 1 | 30 | 1200000 | 6407.8 | 6407.8 | 29.9976 | 30.0094 | 7.6231e-05 | 13.7272 | 1209870 | 0.00254103 | 2.10025e-09
|  |  |  | 1 | 30 | 1200000 | 6412.81 | 6412.81 | 29.9965 | 30.0043 | 7.54659e-05 | 13.5985 | 1198530 | 0.00251553 | 2.09885e-09
|  |  |  | 1 | 30 | 1200000 | 6413.58 | 6413.58 | 29.9977 | 30.0102 | 7.57301e-05 | 13.8131 | 1217440 | 0.00252434 | 2.07347e-09
|  |  |  | 1 | 30 | 1200000 | 6413.6 | 6413.6 | 29.9952 | 30.0109 | 7.529e-05 | 13.5474 | 1194020 | 0.00250967 | 2.10186e-09
|  |  |  | 1 | 30 | 1200000 | 6417.51 | 6417.51 | 29.9947 | 30.0083 | 7.58868e-05 | 13.7755 | 1214130 | 0.00252956 | 2.08344e-09
|  |  |  | 1 | 30 | 1200000 | 6417.54 | 6417.54 | 29.9947 | 30.0083 | 7.54067e-05 | 13.4961 | 1189500 | 0.00251356 | 2.11312e-09
|  |  |  | 1 | 30 | 1200000 | 6417.81 | 6417.81 | 30.0024 | 30.0073 | 7.57117e-05 | 13.709 | 1208270 | 0.00252372 | 2.08872e-09
|  |  |  | 1 | 30 | 1200000 | 6418.7 | 6418.7 | 30.0008 | 30.0041 | 7.56583e-05 | 13.5042 | 1190220 | 0.00252194 | 2.11889e-09
|  |  |  | 1 | 30 | 1200000 | 6418.71 | 6418.71 | 30.0008 | 30.006 | 7.56222e-05 | 13.7093 | 1208290 | 0.00252074 | 2.0862e-09
|  |  |  | 1 | 30 | 1200000 | 6418.96 | 6418.96 | 30.0008 | 30.0059 | 7.55118e-05 | 13.5065 | 1190420 | 0.00251706 | 2.11443e-09
|  |  |  | 1 | 30 | 1200000 | 6418.99 | 6418.99 | 30.0008 | 30.0074 | 7.5825e-05 | 13.7182 | 1209080 | 0.0025275 | 2.09044e-09
|  |  |  | 1 | 30 | 1200000 | 6419.14 | 6419.14 | 30.0008 | 30.0065 | 7.59513e-05 | 13.5007 | 1189910 | 0.00253171 | 2.12765e-09
|  |  |  | 1 | 30 | 1200000 | 6419.17 | 6419.17 | 30.0008 | 30.0047 | 7.58547e-05 | 13.7672 | 1213400 | 0.00252849 | 2.08381e-09
|  |  |  | 1 | 30 | 1200000 | 6419.18 | 6419.18 | 30.0008 | 30.0047 | 7.58097e-05 | 13.559 | 1195050 | 0.00252699 | 2.11455e-09
|  |  |  | 1 | 30 | 1200000 | 6419.83 | 6419.83 | 30.0008 | 30.0112 | 7.59851e-05 | 13.7618 | 1212920 | 0.00253284 | 2.08821e-09
|  |  |  | 1 | 30 | 1200000 | 6419.86 | 6419.86 | 30.0008 | 30.0112 | 7.57215e-05 | 13.5373 | 1193140 | 0.00252405 | 2.11548e-09
|  |  |  | 1 | 30 | 1200000 | 6420.21 | 6420.21 | 30.0008 | 30.0129 | 7.60016e-05 | 13.7572 | 1212510 | 0.00253339 | 2.08937e-09
|  |  |  | 1 | 30 | 1200000 | 6420.24 | 6420.24 | 30.0008 | 30.0099 | 7.57376e-05 | 13.5404 | 1193400 | 0.00252459 | 2.11545e-09
|  |  |  | 1 | 30 | 1200000 | 6420.35 | 6420.35 | 30.0008 | 30.0087 | 7.60423e-05 | 13.7576 | 1212560 | 0.00253474 | 2.09041e-09
|  |  |  | 1 | 30 | 1200000 | 6420.38 | 6420.38 | 30.0008 | 30.0087 | 7.57648e-05 | 13.4905 | 1189010 | 0.00252549 | 2.12404e-09
|  |  |  | 1 | 30 | 1200000 | 6420.41 | 6420.41 | 30.0008 | 30.0087 | 7.5946e-05 | 13.735 | 1210560 | 0.00253153 | 2.09121e-09
|  |  |  | 1 | 30 | 1200000 | 6420.44 | 6420.44 | 30.0008 | 30.0096 | 7.58287e-05 | 13.5114 | 1190860 | 0.00252762 | 2.12253e-09
|  |  |  | 1 | 30 | 1200000 | 6420.47 | 6420.47 | 29.9976 | 30.0104 | 7.59784e-05 | 13.7367 | 1210710 | 0.00253261 | 2.09185e-09
|  |  |  | 1 | 30 | 1200000 | 6420.5 | 6420.5 | 29.9976 | 30.0104 | 7.58452e-05 | 13.5068 | 1190450 | 0.00252817 | 2.12372e-09
|  |  |  | 1 | 30 | 1200000 | 6420.57 | 6420.57 | 29.9982 | 30.0079 | 7.61175e-05 | 13.7213 | 1209350 | 0.00253725 | 2.09803e-09
|  |  |  | 1 | 30 | 1200000 | 6420.6 | 6420.6 | 29.9987 | 30.0059 | 7.58052e-05 | 13.4964 | 1189530 | 0.00252684 | 2.12423e-09
|  |  |  | 1 | 30 | 1200000 | 6420.63 | 6420.63 | 29.9987 | 30.0059 | 7.60128e-05 | 13.7042 | 1207850 | 0.00253376 | 2.09775e-09
|  |  |  | 1 | 30 | 1200000 | 6420.68 | 6420.68 | 29.9991 | 30.0074 | 7.56999e-05 | 13.4893 | 1188900 | 0.00252333 | 2.1224e-09
|  |  |  | 1 | 30 | 1200000 | 6420.71 | 6420.71 | 29.9995 | 30.0086 | 7.601e-05 | 13.7538 | 1212210 | 0.00253367 | 2.09012e-09
|  |  |  | 1 | 30 | 1200000 | 6420.78 | 6420.78 | 29.9995 | 30.0086 | 7.58272e-05 | 13.5379 | 1193180 | 0.00252757 | 2.11834e-09
|  |  |  | 1 | 30 | 1200000 | 6420.87 | 6420.87 | 30.0024 | 30.0047 | 7.60097e-05 | 13.7582 | 1212600 | 0.00253366 | 2.08944e-09
|  |  |  | 1 | 30 | 1200000 | 6420.9 | 6420.9 | 30.0024 | 30.0047 | 7.57476e-05 | 13.5072 | 1190480 | 0.00252492 | 2.12092e-09
|  |  |  | 1 | 30 | 1200000 | 6420.95 | 6420.95 | 30.0018 | 30.0047 | 7.60432e-05 | 13.7422 | 1211200 | 0.00253477 | 2.09278e-09
|  |  |  | 1 | 30 | 1200000 | 6420.98 | 6420.98 | 30.0018 | 30.0047 | 7.57405e-05 | 13.4897 | 1188940 | 0.00252468 | 2.12347e-09
|  |  |  | 1 | 30 | 1200000 | 6421.01 | 6421.01 | 30.0018 | 30.0047 | 7.601e-05 | 13.7538 | 1212210 | 0.00253367 | 2.09012e-09
|  |  |  | 1 | 30 | 1200000 | 6421.06 | 6421.06 | 30.0016 | 30.0033 | 7.57476e-05 | 13.5072 | 1190480 | 0.00252492 | 2.12092e-09
|  |  |  | 1 | 30 | 1200000 | 6421.09 | 6421.09 | 30.0014 | 30.0022 | 7.61589e-05 | 13.7096 | 1208320 | 0.00253863 | 2.10095e-09
|  |  |  | 1 | 30 | 1200000 | 6421.14 | 6421.14 | 30.0014 | 30.0022 | 7.58784e-05 | 13.4953 | 1189430 | 0.00252928 | 2.12646e-09
|  |  |  | 1 | 30 | 1200000 | 6421.17 | 6421.17 | 30.0013 | 30.0045 | 7.58907e-05 | 13.7062 | 1208020 | 0.00252969 | 2.09409e-09
|  |  |  | 1 | 30 | 1200000 | 6421.22 | 6421.22 | 30.0012 | 30.0063 | 7.59186e-05 | 13.5034 | 1190150 | 0.00253062 | 2.1263e-09
|  |  |  | 1 | 30 | 1200000 | 6421.45 | 6421.45 | 30.0009 | 30.0105 | 7.60925e-05 | 13.7327 | 1210350 | 0.00253642 | 2.0956e-09
|  |  |  | 1 | 30 | 1200000 | 6421.48 | 6421.48 | 30.0009 | 30.0111 | 7.57259e-05 | 13.4614 | 1186440 | 0.0025242 | 2.12753e-09
|  |  |  | 1 | 30 | 1200000 | 6421.51 | 6421.51 | 30.0009 | 30.0111 | 7.59243e-05 | 13.688 | 1206420 | 0.00253081 | 2.09778e-09
|  |  |  | 1 | 30 | 1200000 | 6426.52 | 6426.52 | 30.0008 | 30.0058 | 7.5546e-05 | 13.6203 | 1200450 | 0.0025182 | 2.09771e-09
|  |  |  | 1 | 30 | 1200000 | 6431.52 | 6431.52 | 30.003 | 30.0135 | 7.53294e-05 | 13.5688 | 1195910 | 0.00251098 | 2.09964e-09
|  |  |  | 1 | 30 | 1200000 | 6435.62 | 6435.62 | 30.0033 | 30.011 | 7.59601e-05 | 13.7721 | 1213830 | 0.002532 | 2.08596e-09
|  |  |  | 1 | 30 | 1200000 | 6435.63 | 6435.63 | 30.0033 | 30.011 | 7.60042e-05 | 13.5703 | 1196040 | 0.00253347 | 2.11822e-09
|  |  |  | 1 | 30 | 1200000 | 6436.38 | 6436.38 | 30.0009 | 30.0134 | 7.60087e-05 | 13.7758 | 1214150 | 0.00253362 | 2.08674e-09
|  |  |  | 1 | 30 | 1200000 | 6436.41 | 6436.41 | 30.0009 | 30.0134 | 7.56737e-05 | 13.5194 | 1191550 | 0.00252246 | 2.11695e-09
|  |  |  | 1 | 30 | 1200000 | 6436.46 | 6436.46 | 30.0009 | 30.0134 | 7.6058e-05 | 13.7673 | 1213410 | 0.00253527 | 2.08938e-09
|  |  |  | 1 | 30 | 1200000 | 6436.49 | 6436.49 | 30.004 | 30.0134 | 7.57084e-05 | 13.4826 | 1188310 | 0.00252361 | 2.1237e-09
|  |  |  | 1 | 30 | 1200000 | 6436.52 | 6436.52 | 30.004 | 30.0134 | 7.60189e-05 | 13.7393 | 1210940 | 0.00253396 | 2.09256e-09
|  |  |  | 1 | 30 | 1200000 | 6436.53 | 6436.53 | 30.004 | 30.0134 | 7.60223e-05 | 13.5381 | 1193200 | 0.00253408 | 2.12376e-09
|  |  |  | 1 | 30 | 1200000 | 6436.58 | 6436.58 | 30.0065 | 30.0134 | 7.60079e-05 | 13.789 | 1215320 | 0.0025336 | 2.08472e-09
|  |  |  | 1 | 30 | 1200000 | 6436.59 | 6436.59 | 30.0085 | 30.0134 | 7.58904e-05 | 13.5698 | 1196000 | 0.00252968 | 2.11511e-09
|  |  |  | 1 | 30 | 1200000 | 6441.6 | 6441.6 | 30.0008 | 30.0135 | 7.58729e-05 | 13.591 | 1197870 | 0.0025291 | 2.11133e-09
|  |  |  | 1 | 30 | 1200000 | 6446.61 | 6446.61 | 30.0021 | 30.0147 | 7.54578e-05 | 13.5986 | 1198540 | 0.00251526 | 2.0986e-09
|  |  |  | 1 | 30 | 1200000 | 6451.62 | 6451.62 | 30.0008 | 30.0092 | 7.54309e-05 | 13.6419 | 1202360 | 0.00251436 | 2.0912e-09
|  |  |  | 1 | 30 | 1200000 | 6456.63 | 6456.63 | 29.9986 | 30.0078 | 7.5997e-05 | 13.6957 | 1207090 | 0.00253323 | 2.09862e-09
|  |  |  | 1 | 30 | 1200000 | 6461.64 | 6461.64 | 30.0007 | 30.0101 | 7.55688e-05 | 13.6486 | 1202940 | 0.00251896 | 2.094e-09
|  |  |  | 1 | 30 | 1200000 | 6466.65 | 6466.65 | 30.0007 | 30.0105 | 7.52606e-05 | 13.6336 | 1201620 | 0.00250869 | 2.08775e-09
|  |  |  | 1 | 30 | 1200000 | 6471.66 | 6471.66 | 29.9977 | 30.0081 | 7.58092e-05 | 13.7096 | 1208320 | 0.00252697 | 2.09131e-09
|  |  |  | 1 | 30 | 1200000 | 6471.69 | 6471.69 | 29.9977 | 30.0081 | 7.54879e-05 | 13.4992 | 1189780 | 0.00251626 | 2.1149e-09
|  |  |  | 1 | 30 | 1200000 | 6472 | 6472 | 30 | 30.0056 | 7.56864e-05 | 13.7237 | 1209560 | 0.00252288 | 2.08579e-09
|  |  |  | 1 | 30 | 1200000 | 6472.07 | 6472.07 | 30.0001 | 30.0072 | 7.56172e-05 | 13.5126 | 1190950 | 0.00252057 | 2.11643e-09
|  |  |  | 1 | 30 | 1200000 | 6472.52 | 6472.52 | 30.0006 | 30.0106 | 7.5833e-05 | 13.7203 | 1209260 | 0.00252777 | 2.09034e-09
|  |  |  | 1 | 30 | 1200000 | 6472.69 | 6472.69 | 30.0007 | 30.0095 | 7.56187e-05 | 13.4862 | 1188630 | 0.00252062 | 2.12062e-09
|  |  |  | 1 | 30 | 1200000 | 6472.7 | 6472.7 | 30.0007 | 30.0095 | 7.57762e-05 | 13.7179 | 1209050 | 0.00252587 | 2.08914e-09
|  |  |  | 1 | 30 | 1200000 | 6472.81 | 6472.81 | 30.0007 | 30.0109 | 7.56665e-05 | 13.5041 | 1190210 | 0.00252222 | 2.11914e-09
|  |  |  | 1 | 30 | 1200000 | 6472.82 | 6472.82 | 30.0007 | 30.0109 | 7.5866e-05 | 13.712 | 1208540 | 0.00252887 | 2.0925e-09
|  |  |  | 1 | 30 | 1200000 | 6472.95 | 6472.95 | 29.9976 | 30.0065 | 7.56337e-05 | 13.5079 | 1190540 | 0.00252112 | 2.11762e-09
|  |  |  | 1 | 30 | 1200000 | 6472.96 | 6472.96 | 29.9976 | 30.0065 | 7.58331e-05 | 13.7181 | 1209070 | 0.00252777 | 2.09068e-09
|  |  |  | 1 | 30 | 1200000 | 6473.05 | 6473.05 | 29.9982 | 30.0079 | 7.56344e-05 | 13.4958 | 1189480 | 0.00252115 | 2.11954e-09
|  |  |  | 1 | 30 | 1200000 | 6473.06 | 6473.06 | 29.9982 | 30.0079 | 7.5801e-05 | 13.7109 | 1208430 | 0.0025267 | 2.09089e-09
|  |  |  | 1 | 30 | 1200000 | 6473.35 | 6473.35 | 29.9999 | 30.0117 | 7.57154e-05 | 13.5011 | 1189950 | 0.00252385 | 2.12098e-09
|  |  |  | 1 | 30 | 1200000 | 6473.36 | 6473.36 | 29.9999 | 30.0117 | 7.57445e-05 | 13.7041 | 1207830 | 0.00252482 | 2.09037e-09
|  |  |  | 1 | 30 | 1200000 | 6473.47 | 6473.47 | 30.0002 | 30.0123 | 7.58701e-05 | 13.4987 | 1189730 | 0.002529 | 2.12569e-09
|  |  |  | 1 | 30 | 1200000 | 6473.48 | 6473.48 | 30.0002 | 30.0123 | 7.57842e-05 | 13.7199 | 1209230 | 0.00252614 | 2.08905e-09
|  |  |  | 1 | 30 | 1200000 | 6473.53 | 6473.53 | 30.0003 | 30.0126 | 7.57489e-05 | 13.4852 | 1188540 | 0.00252496 | 2.12442e-09
|  |  |  | 1 | 30 | 1200000 | 6473.54 | 6473.54 | 30.0003 | 30.0126 | 7.58589e-05 | 13.6935 | 1206900 | 0.00252863 | 2.09515e-09
|  |  |  | 1 | 30 | 1200000 | 6474.17 | 6474.17 | 29.9987 | 30.0078 | 7.58064e-05 | 13.4744 | 1187590 | 0.00252688 | 2.12773e-09
|  |  |  | 1 | 30 | 1200000 | 6474.18 | 6474.18 | 29.9987 | 30.0078 | 7.58344e-05 | 13.6961 | 1207130 | 0.00252781 | 2.09408e-09
|  |  |  | 1 | 30 | 1200000 | 6474.65 | 6474.65 | 30.0004 | 30.0078 | 7.58629e-05 | 13.4823 | 1188290 | 0.00252876 | 2.12807e-09
|  |  |  | 1 | 30 | 1200000 | 6474.68 | 6474.68 | 30.0005 | 30.0089 | 7.61155e-05 | 13.7576 | 1212550 | 0.00253718 | 2.09243e-09
|  |  |  | 1 | 30 | 1200000 | 6474.69 | 6474.69 | 30.0005 | 30.0089 | 7.59812e-05 | 13.5453 | 1193840 | 0.00253271 | 2.12148e-09
|  |  |  | 1 | 30 | 1200000 | 6474.78 | 6474.78 | 30.0005 | 30.0098 | 7.5961e-05 | 13.7567 | 1212470 | 0.00253203 | 2.08832e-09
|  |  |  | 1 | 30 | 1200000 | 6474.81 | 6474.81 | 30.0006 | 30.0106 | 7.57887e-05 | 13.5 | 1189850 | 0.00252629 | 2.12321e-09
|  |  |  | 1 | 30 | 1200000 | 6474.84 | 6474.84 | 30.0006 | 30.0106 | 7.59853e-05 | 13.7585 | 1212630 | 0.00253284 | 2.08871e-09
|  |  |  | 1 | 30 | 1200000 | 6474.87 | 6474.87 | 30.0006 | 30.0112 | 7.57639e-05 | 13.507 | 1190460 | 0.00252546 | 2.12142e-09
|  |  |  | 1 | 30 | 1200000 | 6475.02 | 6475.02 | 30.0007 | 30.012 | 7.59292e-05 | 13.744 | 1211360 | 0.00253097 | 2.08937e-09
|  |  |  | 1 | 30 | 1200000 | 6475.05 | 6475.05 | 30.0007 | 30.0123 | 7.56241e-05 | 13.5345 | 1192880 | 0.0025208 | 2.1132e-09
|  |  |  | 1 | 30 | 1200000 | 6475.16 | 6475.16 | 30.0007 | 30.0096 | 7.62117e-05 | 13.7803 | 1214550 | 0.00254039 | 2.09163e-09
|  |  |  | 1 | 30 | 1200000 | 6475.19 | 6475.19 | 30.0007 | 30.0096 | 7.58376e-05 | 13.497 | 1189580 | 0.00252792 | 2.12505e-09
|  |  |  | 1 | 30 | 1200000 | 6475.24 | 6475.24 | 30.0007 | 30.0072 | 7.60666e-05 | 13.7595 | 1212720 | 0.00253555 | 2.09081e-09
|  |  |  | 1 | 30 | 1200000 | 6475.27 | 6475.27 | 30.0007 | 30.0085 | 7.58033e-05 | 13.5283 | 1192340 | 0.00252678 | 2.11917e-09
|  |  |  | 1 | 30 | 1200000 | 6475.68 | 6475.68 | 29.9978 | 30.0109 | 7.6075e-05 | 13.7549 | 1212320 | 0.00253583 | 2.09173e-09
|  |  |  | 1 | 30 | 1200000 | 6475.71 | 6475.71 | 29.9984 | 30.0114 | 7.57559e-05 | 13.5049 | 1190280 | 0.0025252 | 2.12152e-09
|  |  |  | 1 | 30 | 1200000 | 6475.92 | 6475.92 | 29.9996 | 30.0124 | 7.61591e-05 | 13.7063 | 1208030 | 0.00253864 | 2.10146e-09
|  |  |  | 1 | 30 | 1200000 | 6476.01 | 6476.01 | 30 | 30.0128 | 7.57973e-05 | 13.4911 | 1189060 | 0.00252658 | 2.12486e-09
|  |  |  | 1 | 30 | 1200000 | 6476.04 | 6476.04 | 30 | 30.0128 | 7.63378e-05 | 13.8508 | 1220770 | 0.00254459 | 2.08442e-09
|  |  |  | 1 | 30 | 1200000 | 6476.07 | 6476.07 | 30.0001 | 30.0129 | 7.58498e-05 | 13.5694 | 1195960 | 0.00252833 | 2.11405e-09
|  |  |  | 1 | 30 | 1200000 | 6481.07 | 6481.07 | 30.0008 | 30.0122 | 7.59185e-05 | 13.6475 | 1202840 | 0.00253062 | 2.10386e-09
|  |  |  | 1 | 30 | 1200000 | 6486.08 | 6486.08 | 30.0029 | 30.0046 | 7.59389e-05 | 13.5746 | 1196420 | 0.0025313 | 2.11573e-09
|  |  |  | 1 | 30 | 1200000 | 6491.09 | 6491.09 | 29.9958 | 30.0014 | 7.5506e-05 | 13.6089 | 1199440 | 0.00251687 | 2.09837e-09
|  |  |  | 1 | 30 | 1200000 | 6496.09 | 6496.09 | 30.0006 | 30.0104 | 7.58771e-05 | 13.6602 | 1203970 | 0.00252924 | 2.10075e-09
|  |  |  | 1 | 30 | 1200000 | 6501.1 | 6501.1 | 30.005 | 30.0079 | 7.58129e-05 | 13.6458 | 1202700 | 0.0025271 | 2.10119e-09
|  |  |  | 1 | 30 | 1200000 | 6506.11 | 6506.11 | 30.0008 | 30.0063 | 7.5825e-05 | 13.5764 | 1196580 | 0.0025275 | 2.11227e-09
|  |  |  | 1 | 30 | 1200000 | 6511.11 | 6511.11 | 29.9988 | 30.0112 | 7.51431e-05 | 13.5563 | 1194810 | 0.00250477 | 2.09638e-09
|  |  |  | 1 | 30 | 1200000 | 6516.12 | 6516.12 | 29.9982 | 30.0033 | 7.55457e-05 | 13.6258 | 1200940 | 0.00251819 | 2.09685e-09
|  |  |  | 1 | 30 | 1200000 | 6521.13 | 6521.13 | 30.0007 | 30.0023 | 7.59067e-05 | 13.5685 | 1195880 | 0.00253022 | 2.11578e-09
|  |  |  | 1 | 30 | 1200000 | 6526.14 | 6526.14 | 29.9931 | 30.004 | 7.56838e-05 | 13.6281 | 1201130 | 0.00252279 | 2.10034e-09
|  |  |  | 1 | 30 | 1200000 | 6531.15 | 6531.15 | 29.9897 | 29.9969 | 7.56598e-05 | 13.6207 | 1200490 | 0.00252199 | 2.10081e-09
|  |  |  | 1 | 30 | 1200000 | 6536.15 | 6536.15 | 30.0006 | 30.0031 | 7.60143e-05 | 13.6778 | 1205520 | 0.00253381 | 2.10184e-09
|  |  |  | 1 | 30 | 1200000 | 6536.66 | 6536.66 | 29.9982 | 30.0022 | 7.59855e-05 | 13.4716 | 1187340 | 0.00253285 | 2.13321e-09
|  |  |  | 1 | 30 | 1200000 | 6536.67 | 6536.67 | 29.9987 | 30.0045 | 7.6112e-05 | 13.6752 | 1205290 | 0.00253707 | 2.10495e-09
|  |  |  | 1 | 30 | 1200000 | 6541.68 | 6541.68 | 29.9992 | 30.0059 | 7.57013e-05 | 13.6069 | 1199270 | 0.00252338 | 2.1041e-09
|  |  |  | 1 | 30 | 1200000 | 6546.69 | 6546.69 | 29.9972 | 30.0048 | 7.58073e-05 | 13.6008 | 1198730 | 0.00252691 | 2.10798e-09
|  |  |  | 1 | 30 | 1200000 | 6551.7 | 6551.7 | 30.0028 | 30.0093 | 7.55555e-05 | 13.596 | 1198310 | 0.00251852 | 2.10173e-09
|  |  |  | 1 | 30 | 1200000 | 6556.7 | 6556.7 | 29.9982 | 30.008 | 7.55884e-05 | 13.5889 | 1197680 | 0.00251961 | 2.10375e-09
|  |  |  | 1 | 30 | 1200000 | 6561.7 | 6561.7 | 29.9994 | 30.0036 | 7.60276e-05 | 13.7304 | 1210150 | 0.00253425 | 2.09416e-09
|  |  |  | 1 | 30 | 1200000 | 6561.75 | 6561.75 | 29.9997 | 30.0025 | 7.57632e-05 | 13.5191 | 1191530 | 0.00252544 | 2.1195e-09
|  |  |  | 1 | 30 | 1200000 | 6561.8 | 6561.8 | 29.9999 | 30.0015 | 7.60275e-05 | 13.7315 | 1210250 | 0.00253425 | 2.09399e-09
|  |  |  | 1 | 30 | 1200000 | 6561.83 | 6561.83 | 30.0001 | 30.0008 | 7.57638e-05 | 13.5092 | 1190650 | 0.00252546 | 2.12107e-09
|  |  |  | 1 | 30 | 1200000 | 6562.04 | 6562.04 | 30.0004 | 29.9993 | 7.59696e-05 | 13.7478 | 1211690 | 0.00253232 | 2.08991e-09
|  |  |  | 1 | 30 | 1200000 | 6562.09 | 6562.09 | 30.0005 | 29.999 | 7.60467e-05 | 13.5388 | 1193270 | 0.00253489 | 2.12433e-09
|  |  |  | 1 | 30 | 1200000 | 6562.5 | 6562.5 | 30.0038 | 30.0041 | 7.60664e-05 | 13.7617 | 1212910 | 0.00253555 | 2.09047e-09
|  |  |  | 1 | 30 | 1200000 | 6562.53 | 6562.53 | 30.0032 | 30.0029 | 7.57405e-05 | 13.4897 | 1188940 | 0.00252468 | 2.12347e-09
|  |  |  | 1 | 30 | 1200000 | 6562.56 | 6562.56 | 30.0027 | 30.0018 | 7.59135e-05 | 13.7344 | 1210500 | 0.00253045 | 2.09041e-09
|  |  |  | 1 | 30 | 1200000 | 6562.57 | 6562.57 | 30.0027 | 30.0018 | 7.5836e-05 | 13.5256 | 1192110 | 0.00252787 | 2.12051e-09
|  |  |  | 1 | 30 | 1200000 | 6562.7 | 6562.7 | 30.002 | 30.0029 | 7.60676e-05 | 13.7408 | 1211070 | 0.00253559 | 2.09368e-09
|  |  |  | 1 | 30 | 1200000 | 6562.73 | 6562.73 | 30.002 | 30.0029 | 7.56987e-05 | 13.5091 | 1190650 | 0.00252329 | 2.11926e-09
|  |  |  | 1 | 30 | 1200000 | 6562.96 | 6562.96 | 30.0013 | 30.0075 | 7.61237e-05 | 13.7553 | 1212350 | 0.00253746 | 2.09302e-09
|  |  |  | 1 | 30 | 1200000 | 6562.97 | 6562.97 | 30.0013 | 30.0075 | 7.61844e-05 | 13.5476 | 1194050 | 0.00253948 | 2.12679e-09
|  |  |  | 1 | 30 | 1200000 | 6564.6 | 6564.6 | 30.0007 | 30.0036 | 7.6075e-05 | 13.7549 | 1212320 | 0.00253583 | 2.09173e-09
|  |  |  | 1 | 30 | 1200000 | 6564.63 | 6564.63 | 30.0007 | 30.0024 | 7.59583e-05 | 13.5193 | 1191550 | 0.00253195 | 2.12492e-09
|  |  |  | 1 | 30 | 1200000 | 6564.8 | 6564.8 | 30.0007 | 30.0039 | 7.61652e-05 | 13.7403 | 1211030 | 0.00253884 | 2.09643e-09
|  |  |  | 1 | 30 | 1200000 | 6564.83 | 6564.83 | 30.0007 | 30.0058 | 7.59167e-05 | 13.5375 | 1193160 | 0.00253056 | 2.12089e-09
|  |  |  | 1 | 30 | 1200000 | 6564.96 | 6564.96 | 30.0008 | 30.0054 | 7.6172e-05 | 13.7644 | 1213150 | 0.00253907 | 2.09295e-09
|  |  |  | 1 | 30 | 1200000 | 6564.99 | 6564.99 | 30.0008 | 30.0039 | 7.57563e-05 | 13.4983 | 1189700 | 0.00252521 | 2.12257e-09
|  |  |  | 1 | 30 | 1200000 | 6565.02 | 6565.02 | 30.0008 | 30.0039 | 7.61161e-05 | 13.7466 | 1211580 | 0.0025372 | 2.09413e-09
|  |  |  | 1 | 30 | 1200000 | 6565.05 | 6565.05 | 30.0008 | 30.0039 | 7.59026e-05 | 13.4982 | 1189690 | 0.00253009 | 2.12668e-09
|  |  |  | 1 | 30 | 1200000 | 6565.14 | 6565.14 | 30.0008 | 30.0073 | 7.61512e-05 | 13.7021 | 1207660 | 0.00253837 | 2.1019e-09
|  |  |  | 1 | 30 | 1200000 | 6565.59 | 6565.59 | 29.9977 | 30.0118 | 7.58299e-05 | 13.4905 | 1189010 | 0.00252766 | 2.12585e-09
|  |  |  | 1 | 30 | 1200000 | 6565.62 | 6565.62 | 29.9977 | 30.0118 | 7.62558e-05 | 13.7202 | 1209260 | 0.00254186 | 2.10201e-09
|  |  |  | 1 | 30 | 1200000 | 6565.77 | 6565.77 | 29.9988 | 30.0124 | 7.59667e-05 | 13.5148 | 1191150 | 0.00253222 | 2.12587e-09
|  |  |  | 1 | 30 | 1200000 | 6565.92 | 6565.92 | 29.9997 | 30.0109 | 7.61826e-05 | 13.7203 | 1209260 | 0.00253942 | 2.09998e-09
|  |  |  | 1 | 30 | 1200000 | 6566.21 | 6566.21 | 29.9988 | 30.0126 | 7.59505e-05 | 13.515 | 1191170 | 0.00253168 | 2.12537e-09
|  |  |  | 1 | 30 | 1200000 | 6566.26 | 6566.26 | 29.9988 | 30.0126 | 7.6117e-05 | 13.7312 | 1210220 | 0.00253723 | 2.0965e-09
|  |  |  | 1 | 30 | 1200000 | 6566.69 | 6566.69 | 30.0004 | 30.0049 | 7.58033e-05 | 13.5283 | 1192340 | 0.00252678 | 2.11917e-09
|  |  |  | 1 | 30 | 1200000 | 6571.69 | 6571.69 | 30.0018 | 30.0048 | 7.54423e-05 | 13.5846 | 1197300 | 0.00251474 | 2.10034e-09
|  |  |  | 1 | 30 | 1200000 | 6576.7 | 6576.7 | 29.9984 | 30.0036 | 7.55952e-05 | 13.6119 | 1199710 | 0.00251984 | 2.10038e-09
|  |  |  | 1 | 30 | 1200000 | 6581.71 | 6581.71 | 30.0004 | 30.007 | 7.56443e-05 | 13.6067 | 1199250 | 0.00252148 | 2.10255e-09
|  |  |  | 1 | 30 | 1200000 | 6586.72 | 6586.72 | 30.0052 | 30.0129 | 7.5558e-05 | 13.552 | 1194430 | 0.0025186 | 2.10863e-09
|  |  |  | 1 | 30 | 1200000 | 6589.81 | 6589.81 | 30.0069 | 30.0117 | 7.60497e-05 | 13.7696 | 1213610 | 0.00253499 | 2.0888e-09
|  |  |  | 1 | 30 | 1200000 | 6589.84 | 6589.84 | 30.0057 | 30.0121 | 7.57696e-05 | 13.5487 | 1194130 | 0.00252565 | 2.11505e-09
|  |  |  | 1 | 30 | 1200000 | 6591.01 | 6591.01 | 30.0051 | 30.0107 | 7.61561e-05 | 13.7581 | 1212590 | 0.00253854 | 2.09348e-09
|  |  |  | 1 | 30 | 1200000 | 6591.04 | 6591.04 | 30.0051 | 30.0107 | 7.58211e-05 | 13.5017 | 1189990 | 0.00252737 | 2.12385e-09
|  |  |  | 1 | 30 | 1200000 | 6591.11 | 6591.11 | 30.0035 | 30.0117 | 7.58983e-05 | 13.7159 | 1208880 | 0.00252994 | 2.0928e-09
|  |  |  | 1 | 30 | 1200000 | 6591.16 | 6591.16 | 30.0035 | 30.0117 | 7.58368e-05 | 13.5113 | 1190840 | 0.00252789 | 2.12277e-09
|  |  |  | 1 | 30 | 1200000 | 6591.37 | 6591.37 | 30.0019 | 30.0128 | 7.61977e-05 | 13.7409 | 1211080 | 0.00253992 | 2.09724e-09
|  |  |  | 1 | 30 | 1200000 | 6591.4 | 6591.4 | 30.0019 | 30.0128 | 7.58043e-05 | 13.5118 | 1190890 | 0.00252681 | 2.12178e-09
|  |  |  | 1 | 30 | 1200000 | 6591.77 | 6591.77 | 30.0011 | 30.0133 | 7.60524e-05 | 13.7234 | 1209540 | 0.00253508 | 2.09591e-09
|  |  |  | 1 | 30 | 1200000 | 6591.86 | 6591.86 | 30.0009 | 30.0134 | 7.58864e-05 | 13.4973 | 1189610 | 0.00252955 | 2.12636e-09
|  |  |  | 1 | 30 | 1200000 | 6592.25 | 6592.25 | 29.9997 | 30.0073 | 7.61408e-05 | 13.7418 | 1211160 | 0.00253803 | 2.09553e-09
|  |  |  | 1 | 30 | 1200000 | 6592.28 | 6592.28 | 29.9999 | 30.0086 | 7.59571e-05 | 13.5413 | 1193490 | 0.0025319 | 2.12143e-09
|  |  |  | 1 | 30 | 1200000 | 6593.57 | 6593.57 | 30.004 | 30.0134 | 7.62296e-05 | 13.7525 | 1212100 | 0.00254099 | 2.09635e-09
|  |  |  | 1 | 30 | 1200000 | 6593.82 | 6593.82 | 30.0037 | 30.0135 | 7.59493e-05 | 13.5348 | 1192920 | 0.00253164 | 2.12223e-09
|  |  |  | 1 | 30 | 1200000 | 6598.83 | 6598.83 | 30.0008 | 30.0126 | 7.56999e-05 | 13.63 | 1201300 | 0.00252333 | 2.10049e-09
|  |  |  | 1 | 30 | 1200000 | 6603.84 | 6603.84 | 30.0016 | 30.0063 | 7.57223e-05 | 13.6659 | 1204470 | 0.00252408 | 2.09559e-09
|  |  |  | 1 | 30 | 1200000 | 6605.53 | 6605.53 | 30.0013 | 30.0098 | 7.55556e-05 | 13.4531 | 1185710 | 0.00251852 | 2.12406e-09
|  |  |  | 1 | 30 | 1200000 | 6605.56 | 6605.56 | 30.0013 | 30.0098 | 7.57853e-05 | 13.7012 | 1207580 | 0.00252618 | 2.09193e-09
|  |  |  | 1 | 30 | 1200000 | 6605.67 | 6605.67 | 30.0011 | 30.0086 | 7.58621e-05 | 13.4955 | 1189450 | 0.00252874 | 2.12597e-09
|  |  |  | 1 | 30 | 1200000 | 6605.72 | 6605.72 | 30.001 | 30.0096 | 7.5948e-05 | 13.6998 | 1207450 | 0.0025316 | 2.09664e-09
|  |  |  | 1 | 30 | 1200000 | 6606.05 | 6606.05 | 30.0008 | 30.0109 | 7.60094e-05 | 13.48 | 1188090 | 0.00253365 | 2.13254e-09
|  |  |  | 1 | 30 | 1200000 | 6606.12 | 6606.12 | 30.0008 | 30.0087 | 7.58914e-05 | 13.6952 | 1207050 | 0.00252971 | 2.09579e-09
|  |  |  | 1 | 30 | 1200000 | 6606.17 | 6606.17 | 30.0008 | 30.0087 | 7.56428e-05 | 13.4924 | 1189180 | 0.00252143 | 2.12031e-09
|  |  |  | 1 | 30 | 1200000 | 6606.38 | 6606.38 | 30.0008 | 30.0084 | 7.58748e-05 | 13.6998 | 1207460 | 0.00252916 | 2.09462e-09
|  |  |  | 1 | 30 | 1200000 | 6606.59 | 6606.59 | 30.0008 | 30.0041 | 7.58302e-05 | 13.485 | 1188530 | 0.00252767 | 2.12673e-09
|  |  |  | 1 | 30 | 1200000 | 6606.72 | 6606.72 | 30.0008 | 30.005 | 7.60543e-05 | 13.6904 | 1206630 | 0.00253514 | 2.10101e-09
|  |  |  | 1 | 30 | 1200000 | 6608.11 | 6608.11 | 30.0007 | 30.0051 | 7.59197e-05 | 13.4847 | 1188500 | 0.00253066 | 2.12928e-09
|  |  |  | 1 | 30 | 1200000 | 6608.14 | 6608.14 | 30.0007 | 30.0051 | 7.62383e-05 | 13.7425 | 1211220 | 0.00254128 | 2.09812e-09
|  |  |  | 1 | 30 | 1200000 | 6608.17 | 6608.17 | 29.9976 | 30.0068 | 7.60652e-05 | 13.5 | 1189850 | 0.00253551 | 2.13095e-09
|  |  |  | 1 | 30 | 1200000 | 6608.2 | 6608.2 | 29.9951 | 30.0081 | 7.62786e-05 | 13.7484 | 1211740 | 0.00254262 | 2.09832e-09
|  |  |  | 1 | 30 | 1200000 | 6608.23 | 6608.23 | 29.9951 | 30.0081 | 7.59334e-05 | 13.5296 | 1192450 | 0.00253111 | 2.12261e-09
|  |  |  | 1 | 30 | 1200000 | 6608.6 | 6608.6 | 29.9993 | 30.0061 | 7.6198e-05 | 13.7365 | 1210690 | 0.00253993 | 2.09792e-09
|  |  |  | 1 | 30 | 1200000 | 6608.63 | 6608.63 | 29.9996 | 30.0045 | 7.59006e-05 | 13.5334 | 1192790 | 0.00253002 | 2.12109e-09
|  |  |  | 1 | 30 | 1200000 | 6608.8 | 6608.8 | 30.0001 | 30.0057 | 7.64499e-05 | 13.7403 | 1211020 | 0.00254833 | 2.10428e-09
|  |  |  | 1 | 30 | 1200000 | 6608.85 | 6608.85 | 30.0001 | 30.0057 | 7.60319e-05 | 13.5127 | 1190960 | 0.0025344 | 2.12803e-09
|  |  |  | 1 | 30 | 1200000 | 6608.88 | 6608.88 | 30.0034 | 30.0073 | 7.62396e-05 | 13.7194 | 1209180 | 0.00254132 | 2.10169e-09
|  |  |  | 1 | 30 | 1200000 | 6609.13 | 6609.13 | 29.9962 | 30.0078 | 7.60898e-05 | 13.4964 | 1189530 | 0.00253633 | 2.13222e-09
|  |  |  | 1 | 30 | 1200000 | 6609.26 | 6609.26 | 29.9978 | 30.0098 | 7.62161e-05 | 13.7032 | 1207760 | 0.00254054 | 2.10351e-09
|  |  |  | 1 | 30 | 1200000 | 6612.12 | 6612.12 | 29.9931 | 30.0089 | 7.58376e-05 | 13.497 | 1189580 | 0.00252792 | 2.12505e-09
|  |  |  | 1 | 30 | 1200000 | 6612.79 | 6612.79 | 29.9994 | 30.0049 | 7.56866e-05 | 13.7215 | 1209370 | 0.00252289 | 2.08612e-09
|  |  |  | 1 | 30 | 1200000 | 6613.54 | 6613.54 | 29.9992 | 30.003 | 7.57713e-05 | 13.5189 | 1191520 | 0.00252571 | 2.11975e-09
|  |  |  | 1 | 30 | 1200000 | 6614.03 | 6614.03 | 29.9949 | 30.0051 | 7.60278e-05 | 13.726 | 1209770 | 0.00253426 | 2.09484e-09
|  |  |  | 1 | 30 | 1200000 | 6614.77 | 6614.77 | 29.999 | 30.0057 | 7.54868e-05 | 13.5168 | 1191330 | 0.00251623 | 2.11212e-09
|  |  |  | 1 | 30 | 1200000 | 6618.55 | 6618.55 | 29.9977 | 30.0013 | 7.58736e-05 | 13.7218 | 1209400 | 0.00252912 | 2.09122e-09
|  |  |  | 1 | 30 | 1200000 | 6618.59 | 6618.59 | 29.9977 | 30.0013 | 7.55625e-05 | 13.4739 | 1187540 | 0.00251875 | 2.12098e-09
|  |  |  | 1 | 30 | 1200000 | 6619.08 | 6619.08 | 30.0003 | 30.0017 | 7.55098e-05 | 13.6847 | 1206120 | 0.00251699 | 2.08685e-09
|  |  |  | 1 | 30 | 1200000 | 6620.64 | 6620.64 | 29.9995 | 30.0031 | 7.53995e-05 | 13.4797 | 1188060 | 0.00251332 | 2.11548e-09
|  |  |  | 1 | 30 | 1200000 | 6620.69 | 6620.69 | 29.9995 | 30.0031 | 7.59114e-05 | 13.7707 | 1213710 | 0.00253038 | 2.08484e-09
|  |  |  | 1 | 30 | 1200000 | 6620.72 | 6620.72 | 29.9966 | 30.0051 | 7.53964e-05 | 13.5336 | 1192810 | 0.00251321 | 2.10697e-09
|  |  |  | 1 | 30 | 1200000 | 6622.43 | 6622.43 | 29.9993 | 30.0116 | 7.58239e-05 | 13.7369 | 1210730 | 0.00252746 | 2.08756e-09
|  |  |  | 1 | 30 | 1200000 | 6622.48 | 6622.48 | 29.9996 | 30.0089 | 7.56893e-05 | 13.5312 | 1192600 | 0.00252298 | 2.11553e-09
|  |  |  | 1 | 30 | 1200000 | 6623.13 | 6623.13 | 29.9986 | 30.0066 | 7.60318e-05 | 13.7985 | 1216150 | 0.00253439 | 2.08394e-09
|  |  |  | 1 | 30 | 1200000 | 6623.14 | 6623.14 | 29.9986 | 30.0066 | 7.59404e-05 | 13.5482 | 1194090 | 0.00253135 | 2.11989e-09
|  |  |  | 1 | 30 | 1200000 | 6624.87 | 6624.87 | 29.9966 | 30.0062 | 7.60912e-05 | 13.7547 | 1212290 | 0.00253637 | 2.09221e-09
|  |  |  | 1 | 30 | 1200000 | 6624.9 | 6624.9 | 29.9966 | 30.0062 | 7.58795e-05 | 13.4766 | 1187780 | 0.00252932 | 2.12945e-09
|  |  |  | 1 | 30 | 1200000 | 6624.93 | 6624.93 | 29.9974 | 30.0077 | 7.60748e-05 | 13.7582 | 1212610 | 0.00253583 | 2.09122e-09
|  |  |  | 1 | 30 | 1200000 | 6624.96 | 6624.96 | 29.9974 | 30.0077 | 7.58377e-05 | 13.4959 | 1189490 | 0.00252792 | 2.12522e-09
|  |  |  | 1 | 30 | 1200000 | 6624.99 | 6624.99 | 29.9981 | 30.0088 | 7.59638e-05 | 13.7083 | 1208210 | 0.00253213 | 2.09577e-09
|  |  |  | 1 | 30 | 1200000 | 6625.02 | 6625.02 | 29.9981 | 30.0088 | 7.59688e-05 | 13.4785 | 1187950 | 0.00253229 | 2.13165e-09
|  |  |  | 1 | 30 | 1200000 | 6625.03 | 6625.03 | 29.9986 | 30.0098 | 7.60923e-05 | 13.736 | 1210640 | 0.00253641 | 2.09509e-09
|  |  |  | 1 | 30 | 1200000 | 6625.06 | 6625.06 | 29.9986 | 30.0098 | 7.59259e-05 | 13.5187 | 1191500 | 0.00253086 | 2.1241e-09
|  |  |  | 1 | 30 | 1200000 | 6625.25 | 6625.25 | 29.9971 | 30.0091 | 7.60189e-05 | 13.7393 | 1210940 | 0.00253396 | 2.09256e-09
|  |  |  | 1 | 30 | 1200000 | 6625.28 | 6625.28 | 29.9979 | 30.0099 | 7.59911e-05 | 13.5144 | 1191120 | 0.00253304 | 2.12661e-09
|  |  |  | 1 | 30 | 1200000 | 6625.35 | 6625.35 | 29.9984 | 30.0107 | 7.61565e-05 | 13.7515 | 1212010 | 0.00253855 | 2.0945e-09
|  |  |  | 1 | 30 | 1200000 | 6625.38 | 6625.38 | 29.9984 | 30.0107 | 7.59493e-05 | 13.5359 | 1193010 | 0.00253164 | 2.12206e-09
|  |  |  | 1 | 30 | 1200000 | 6625.43 | 6625.43 | 29.9989 | 30.0112 | 7.62287e-05 | 13.769 | 1213560 | 0.00254096 | 2.09381e-09
|  |  |  | 1 | 30 | 1200000 | 6625.46 | 6625.46 | 29.9989 | 30.0112 | 7.58539e-05 | 13.4979 | 1189660 | 0.00252846 | 2.12537e-09
|  |  |  | 1 | 30 | 1200000 | 6625.57 | 6625.57 | 29.9996 | 30.0095 | 7.62069e-05 | 13.7232 | 1209520 | 0.00254023 | 2.1002e-09
|  |  |  | 1 | 30 | 1200000 | 6625.68 | 6625.68 | 30 | 30.011 | 7.60323e-05 | 13.5061 | 1190380 | 0.00253441 | 2.12908e-09
|  |  |  | 1 | 30 | 1200000 | 6625.71 | 6625.71 | 30.0001 | 30.0115 | 7.62717e-05 | 13.7266 | 1209810 | 0.00254239 | 2.10147e-09
|  |  |  | 1 | 30 | 1200000 | 6625.8 | 6625.8 | 30.0003 | 30.0119 | 7.59662e-05 | 13.5247 | 1192020 | 0.00253221 | 2.12429e-09
|  |  |  | 1 | 30 | 1200000 | 6626.19 | 6626.19 | 29.9978 | 30.0095 | 7.63032e-05 | 13.7459 | 1211520 | 0.00254344 | 2.09939e-09
|  |  |  | 1 | 30 | 1200000 | 6626.34 | 6626.34 | 29.9932 | 30.0078 | 7.59745e-05 | 13.5212 | 1191720 | 0.00253248 | 2.12507e-09
|  |  |  | 1 | 30 | 1200000 | 6626.45 | 6626.45 | 29.9959 | 30.0042 | 7.61391e-05 | 13.7715 | 1213780 | 0.00253797 | 2.09097e-09
|  |  |  | 1 | 30 | 1200000 | 6626.48 | 6626.48 | 29.9969 | 30.0061 | 7.59904e-05 | 13.5276 | 1192280 | 0.00253301 | 2.12451e-09
|  |  |  | 1 | 30 | 1200000 | 6627.31 | 6627.31 | 29.9999 | 30.0063 | 7.61496e-05 | 13.7285 | 1209980 | 0.00253832 | 2.09781e-09
|  |  |  | 1 | 30 | 1200000 | 6627.34 | 6627.34 | 29.9999 | 30.0063 | 7.59915e-05 | 13.5089 | 1190630 | 0.00253305 | 2.12749e-09
|  |  |  | 1 | 30 | 1200000 | 6627.37 | 6627.37 | 30.0001 | 30.0046 | 7.62794e-05 | 13.7352 | 1210580 | 0.00254265 | 2.10035e-09
|  |  |  | 1 | 30 | 1200000 | 6627.4 | 6627.4 | 30.0001 | 30.0046 | 7.59494e-05 | 13.5337 | 1192820 | 0.00253165 | 2.1224e-09
|  |  |  | 1 | 30 | 1200000 | 6632.41 | 6632.41 | 29.9992 | 30.0086 | 7.56677e-05 | 13.6239 | 1200770 | 0.00252226 | 2.10054e-09
|  |  |  | 1 | 30 | 1200000 | 6637.42 | 6637.42 | 30.0016 | 30.0119 | 7.57174e-05 | 13.6088 | 1199440 | 0.00252391 | 2.10424e-09
|  |  |  | 1 | 30 | 1200000 | 6642.43 | 6642.43 | 30.0016 | 30.0136 | 7.59003e-05 | 13.5389 | 1193280 | 0.00253001 | 2.12022e-09
|  |  |  | 1 | 30 | 1200000 | 6643.04 | 6643.04 | 30.0008 | 30.0135 | 7.61082e-05 | 13.7423 | 1211200 | 0.00253694 | 2.09456e-09
|  |  |  | 1 | 30 | 1200000 | 6643.07 | 6643.07 | 30.0008 | 30.0135 | 7.59507e-05 | 13.5106 | 1190780 | 0.00253169 | 2.12607e-09
|  |  |  | 1 | 30 | 1200000 | 6643.2 | 6643.2 | 30.0033 | 30.0135 | 7.61004e-05 | 13.7369 | 1210730 | 0.00253668 | 2.09516e-09
|  |  |  | 1 | 30 | 1200000 | 6643.23 | 6643.23 | 30.0028 | 30.0135 | 7.59013e-05 | 13.5213 | 1191720 | 0.00253004 | 2.12301e-09
|  |  |  | 1 | 30 | 1200000 | 6643.34 | 6643.34 | 30.0024 | 30.0135 | 7.61958e-05 | 13.7739 | 1213990 | 0.00253986 | 2.09216e-09
|  |  |  | 1 | 30 | 1200000 | 6643.37 | 6643.37 | 30.0021 | 30.0135 | 7.6005e-05 | 13.557 | 1194870 | 0.0025335 | 2.12031e-09
|  |  |  | 1 | 30 | 1200000 | 6644.66 | 6644.66 | 30.0028 | 30.0133 | 7.63185e-05 | 13.7621 | 1212950 | 0.00254395 | 2.09733e-09
|  |  |  | 1 | 30 | 1200000 | 6644.69 | 6644.69 | 30.0024 | 30.0134 | 7.59352e-05 | 13.4977 | 1189640 | 0.00253117 | 2.12768e-09
|  |  |  | 1 | 30 | 1200000 | 6644.76 | 6644.76 | 30.0021 | 30.0134 | 7.63191e-05 | 13.7511 | 1211980 | 0.00254397 | 2.09902e-09
|  |  |  | 1 | 30 | 1200000 | 6644.79 | 6644.79 | 30.0018 | 30.0134 | 7.60236e-05 | 13.515 | 1191170 | 0.00253412 | 2.12743e-09
|  |  |  | 1 | 30 | 1200000 | 6644.96 | 6644.96 | 30.0014 | 30.0134 | 7.63196e-05 | 13.7434 | 1211300 | 0.00254399 | 2.10021e-09
|  |  |  | 1 | 30 | 1200000 | 6644.99 | 6644.99 | 30.0013 | 30.0134 | 7.60071e-05 | 13.5196 | 1191580 | 0.00253357 | 2.12623e-09
|  |  |  | 1 | 30 | 1200000 | 6645.14 | 6645.14 | 30.0042 | 30.0135 | 7.61496e-05 | 13.7285 | 1209980 | 0.00253832 | 2.09781e-09
|  |  |  | 1 | 30 | 1200000 | 6645.17 | 6645.17 | 30.0067 | 30.0135 | 7.59597e-05 | 13.4962 | 1189510 | 0.00253199 | 2.1286e-09
|  |  |  | 1 | 30 | 1200000 | 6645.2 | 6645.2 | 30.0067 | 30.0135 | 7.61633e-05 | 13.7744 | 1214030 | 0.00253878 | 2.09119e-09
|  |  |  | 1 | 30 | 1200000 | 6645.21 | 6645.21 | 30.0067 | 30.0135 | 7.62409e-05 | 13.5555 | 1194740 | 0.00254136 | 2.12712e-09
|  |  |  | 1 | 30 | 1200000 | 6650.22 | 6650.22 | 30.0026 | 30.0135 | 7.61175e-05 | 13.5806 | 1196950 | 0.00253725 | 2.11977e-09
|  |  |  | 1 | 30 | 1200000 | 6655.23 | 6655.23 | 30.0009 | 30.0135 | 7.57002e-05 | 13.6256 | 1200920 | 0.00252334 | 2.10118e-09
|  |  |  | 1 | 30 | 1200000 | 6660.24 | 6660.24 | 30.0022 | 30.0168 | 7.55608e-05 | 13.6465 | 1202760 | 0.00251869 | 2.0941e-09
|  |  |  | 1 | 30 | 1200000 | 6665.25 | 6665.25 | 30.0008 | 30.0135 | 7.61554e-05 | 13.7702 | 1213660 | 0.00253851 | 2.09162e-09
|  |  |  | 1 | 30 | 1200000 | 6665.28 | 6665.28 | 30.0008 | 30.0135 | 7.6066e-05 | 13.4857 | 1188590 | 0.00253553 | 2.13323e-09
|  |  |  | 1 | 30 | 1200000 | 6665.39 | 6665.39 | 30.0008 | 30.0135 | 7.59881e-05 | 13.709 | 1208270 | 0.00253294 | 2.09633e-09
|  |  |  | 1 | 30 | 1200000 | 6665.44 | 6665.44 | 30.0008 | 30.0135 | 7.58374e-05 | 13.5014 | 1189970 | 0.00252791 | 2.12435e-09
|  |  |  | 1 | 30 | 1200000 | 6665.45 | 6665.45 | 30.0008 | 30.0135 | 7.59715e-05 | 13.7159 | 1208870 | 0.00253238 | 2.09483e-09
|  |  |  | 1 | 30 | 1200000 | 6665.5 | 6665.5 | 30.0008 | 30.0135 | 7.58125e-05 | 13.5095 | 1190680 | 0.00252708 | 2.12238e-09
|  |  |  | 1 | 30 | 1200000 | 6665.51 | 6665.51 | 30.0008 | 30.0135 | 7.59054e-05 | 13.7334 | 1210420 | 0.00253018 | 2.09033e-09
|  |  |  | 1 | 30 | 1200000 | 6665.54 | 6665.54 | 30.0008 | 30.0135 | 7.59266e-05 | 13.5066 | 1190430 | 0.00253089 | 2.12603e-09
|  |  |  | 1 | 30 | 1200000 | 6665.57 | 6665.57 | 30.0008 | 30.0135 | 7.60288e-05 | 13.7095 | 1208310 | 0.00253429 | 2.09739e-09
|  |  |  | 1 | 30 | 1200000 | 6665.6 | 6665.6 | 30.0008 | 30.0135 | 7.5952e-05 | 13.4875 | 1188750 | 0.00253173 | 2.12975e-09
|  |  |  | 1 | 30 | 1200000 | 6665.63 | 6665.63 | 30.0008 | 30.0135 | 7.60295e-05 | 13.6974 | 1207240 | 0.00253432 | 2.09926e-09
|  |  |  | 1 | 30 | 1200000 | 6665.86 | 6665.86 | 29.9962 | 30.0135 | 7.59516e-05 | 13.4952 | 1189430 | 0.00253172 | 2.12852e-09
|  |  |  | 1 | 30 | 1200000 | 6665.87 | 6665.87 | 29.9971 | 30.0166 | 7.60132e-05 | 13.6965 | 1207170 | 0.00253377 | 2.09894e-09
|  |  |  | 1 | 30 | 1200000 | 6666.12 | 6666.12 | 29.9993 | 30.0148 | 7.58784e-05 | 13.4953 | 1189430 | 0.00252928 | 2.12646e-09
|  |  |  | 1 | 30 | 1200000 | 6666.13 | 6666.13 | 29.9993 | 30.0148 | 7.5956e-05 | 13.7029 | 1207730 | 0.00253187 | 2.09638e-09
|  |  |  | 1 | 30 | 1200000 | 6666.18 | 6666.18 | 30.0027 | 30.0145 | 7.60659e-05 | 13.4879 | 1188780 | 0.00253553 | 2.13288e-09
|  |  |  | 1 | 30 | 1200000 | 6666.19 | 6666.19 | 30.0027 | 30.0145 | 7.6038e-05 | 13.6907 | 1206650 | 0.0025346 | 2.10052e-09
|  |  |  | 1 | 30 | 1200000 | 6666.58 | 6666.58 | 30.0029 | 30.0118 | 7.58304e-05 | 13.4817 | 1188240 | 0.00252768 | 2.12725e-09
|  |  |  | 1 | 30 | 1200000 | 6666.59 | 6666.59 | 30.0025 | 30.0121 | 7.6061e-05 | 13.7145 | 1208750 | 0.00253537 | 2.09751e-09
|  |  |  | 1 | 30 | 1200000 | 6666.62 | 6666.62 | 30.0025 | 30.0121 | 7.60325e-05 | 13.5016 | 1189990 | 0.00253442 | 2.12978e-09
|  |  |  | 1 | 30 | 1200000 | 6666.63 | 6666.63 | 30.0021 | 30.0124 | 7.62078e-05 | 13.7078 | 1208160 | 0.00254026 | 2.10259e-09
|  |  |  | 1 | 30 | 1200000 | 6666.74 | 6666.74 | 30.0018 | 30.0126 | 7.59106e-05 | 13.5014 | 1189970 | 0.00253035 | 2.12641e-09
|  |  |  | 1 | 30 | 1200000 | 6666.77 | 6666.77 | 30.0016 | 30.0128 | 7.61831e-05 | 13.7126 | 1208580 | 0.00253944 | 2.10117e-09
|  |  |  | 1 | 30 | 1200000 | 6666.94 | 6666.94 | 30.0012 | 30.0131 | 7.57966e-05 | 13.5032 | 1190120 | 0.00252655 | 2.12293e-09
|  |  |  | 1 | 30 | 1200000 | 6667.01 | 6667.01 | 30.0011 | 30.0132 | 7.60925e-05 | 13.7327 | 1210350 | 0.00253642 | 2.0956e-09
|  |  |  | 1 | 30 | 1200000 | 6667.04 | 6667.04 | 30.0042 | 30.0133 | 7.60237e-05 | 13.5139 | 1191070 | 0.00253412 | 2.1276e-09
|  |  |  | 1 | 30 | 1200000 | 6667.17 | 6667.17 | 30.003 | 30.0159 | 7.62534e-05 | 13.762 | 1212940 | 0.00254178 | 2.09555e-09
|  |  |  | 1 | 30 | 1200000 | 6667.2 | 6667.2 | 30.003 | 30.0159 | 7.58607e-05 | 13.5208 | 1191680 | 0.00252869 | 2.12195e-09
|  |  |  | 1 | 30 | 1200000 | 6667.31 | 6667.31 | 30.0022 | 30.015 | 7.632e-05 | 13.7357 | 1210620 | 0.002544 | 2.1014e-09
|  |  |  | 1 | 30 | 1200000 | 6667.34 | 6667.34 | 30.0022 | 30.015 | 7.61551e-05 | 13.4909 | 1189050 | 0.0025385 | 2.13491e-09
|  |  |  | 1 | 30 | 1200000 | 6667.39 | 6667.39 | 30.0042 | 30.0145 | 7.63688e-05 | 13.7349 | 1210550 | 0.00254563 | 2.10286e-09
|  |  |  | 1 | 30 | 1200000 | 6667.4 | 6667.4 | 30.0042 | 30.0145 | 7.63322e-05 | 13.5233 | 1191900 | 0.00254441 | 2.13474e-09
|  |  |  | 1 | 30 | 1200000 | 6668.19 | 6668.19 | 30.0009 | 30.0135 | 7.62775e-05 | 13.7671 | 1213390 | 0.00254258 | 2.09544e-09
|  |  |  | 1 | 30 | 1200000 | 6668.22 | 6668.22 | 30.0009 | 30.0135 | 7.59419e-05 | 13.5229 | 1191860 | 0.0025314 | 2.1239e-09
|  |  |  | 1 | 30 | 1200000 | 6668.33 | 6668.33 | 30.0009 | 30.0104 | 7.6263e-05 | 13.7366 | 1210700 | 0.0025421 | 2.0997e-09
|  |  |  | 1 | 30 | 1200000 | 6668.36 | 6668.36 | 30.0009 | 30.011 | 7.59522e-05 | 13.4842 | 1188460 | 0.00253174 | 2.13028e-09
|  |  |  | 1 | 30 | 1200000 | 6668.39 | 6668.39 | 30.0009 | 30.011 | 7.6144e-05 | 13.6846 | 1206120 | 0.00253813 | 2.10439e-09
|  |  |  | 1 | 30 | 1200000 | 6673.4 | 6673.4 | 30.0008 | 30.0111 | 7.60111e-05 | 13.591 | 1197870 | 0.0025337 | 2.11518e-09
|  |  |  | 1 | 30 | 1200000 | 6678.41 | 6678.41 | 30.0008 | 30.0102 | 7.58154e-05 | 13.6018 | 1198820 | 0.00252718 | 2.10806e-09
|  |  |  | 1 | 30 | 1200000 | 6683.42 | 6683.42 | 30.0001 | 30.0053 | 7.56371e-05 | 13.5914 | 1197900 | 0.00252124 | 2.10471e-09
|  |  |  | 1 | 30 | 1200000 | 6688.42 | 6688.42 | 30.0014 | 30.0089 | 7.56617e-05 | 13.5866 | 1197480 | 0.00252206 | 2.10614e-09
|  |  |  | 1 | 30 | 1200000 | 6691.98 | 6691.98 | 30.0007 | 30.0068 | 7.61621e-05 | 13.7953 | 1215880 | 0.00253874 | 2.08799e-09
|  |  |  | 1 | 30 | 1200000 | 6691.99 | 6691.99 | 29.9976 | 30.0081 | 7.59134e-05 | 13.5948 | 1198200 | 0.00253045 | 2.11187e-09
|  |  |  | 1 | 30 | 1200000 | 6697 | 6697 | 29.9988 | 30.0053 | 7.6236e-05 | 13.6403 | 1202210 | 0.0025412 | 2.11378e-09
|  |  |  | 1 | 30 | 1200000 | 6702.01 | 6702.01 | 29.995 | 30.0012 | 7.59001e-05 | 13.684 | 1206070 | 0.00253 | 2.09773e-09
|  |  |  | 1 | 30 | 1200000 | 6707.02 | 6707.02 | 29.9947 | 30.0039 | 7.56391e-05 | 13.5562 | 1194800 | 0.0025213 | 2.11023e-09
|  |  |  | 1 | 30 | 1200000 | 6712.03 | 6712.03 | 29.9934 | 30.0086 | 7.63416e-05 | 13.7848 | 1214950 | 0.00254472 | 2.0945e-09
|  |  |  | 1 | 30 | 1200000 | 6712.04 | 6712.04 | 29.9934 | 30.0086 | 7.61352e-05 | 13.555 | 1194690 | 0.00253784 | 2.12426e-09
|  |  |  | 1 | 30 | 1200000 | 6712.39 | 6712.39 | 29.9932 | 30.0097 | 7.63178e-05 | 13.7742 | 1214010 | 0.00254393 | 2.09547e-09
|  |  |  | 1 | 30 | 1200000 | 6712.42 | 6712.42 | 29.9932 | 30.0097 | 7.58345e-05 | 13.552 | 1194430 | 0.00252782 | 2.11633e-09
|  |  |  | 1 | 30 | 1200000 | 6712.55 | 6712.55 | 29.9892 | 30.009 | 7.6278e-05 | 13.7583 | 1212620 | 0.0025426 | 2.09679e-09
|  |  |  | 1 | 30 | 1200000 | 6712.56 | 6712.56 | 29.9892 | 30.009 | 7.61757e-05 | 13.5566 | 1194830 | 0.00253919 | 2.12515e-09
|  |  |  | 1 | 30 | 1200000 | 6712.61 | 6712.61 | 29.9892 | 30.009 | 7.63512e-05 | 13.7583 | 1212610 | 0.00254504 | 2.09881e-09
|  |  |  | 1 | 30 | 1200000 | 6712.62 | 6712.62 | 29.9892 | 30.009 | 7.61597e-05 | 13.5524 | 1194470 | 0.00253866 | 2.12535e-09
|  |  |  | 1 | 30 | 1200000 | 6712.67 | 6712.67 | 29.9934 | 30.0075 | 7.62943e-05 | 13.7592 | 1212690 | 0.00254314 | 2.09711e-09
|  |  |  | 1 | 30 | 1200000 | 6712.68 | 6712.68 | 29.9934 | 30.0075 | 7.62082e-05 | 13.5583 | 1194980 | 0.00254027 | 2.12579e-09
|  |  |  | 1 | 30 | 1200000 | 6712.91 | 6712.91 | 29.9961 | 30.0049 | 7.62531e-05 | 13.7675 | 1213430 | 0.00254177 | 2.09471e-09
|  |  |  | 1 | 30 | 1200000 | 6712.94 | 6712.94 | 29.9961 | 30.0049 | 7.62361e-05 | 13.4962 | 1189520 | 0.0025412 | 2.13633e-09
|  |  |  | 1 | 30 | 1200000 | 6712.99 | 6712.99 | 29.997 | 30.0066 | 7.63857e-05 | 13.7237 | 1209560 | 0.00254619 | 2.10506e-09
|  |  |  | 1 | 30 | 1200000 | 6713.22 | 6713.22 | 29.9989 | 30.01 | 7.59745e-05 | 13.5212 | 1191720 | 0.00253248 | 2.12507e-09
|  |  |  | 1 | 30 | 1200000 | 6713.35 | 6713.35 | 29.9966 | 30.0117 | 7.63355e-05 | 13.7486 | 1211760 | 0.00254452 | 2.09985e-09
|  |  |  | 1 | 30 | 1200000 | 6713.38 | 6713.38 | 29.9966 | 30.0117 | 7.60404e-05 | 13.507 | 1190470 | 0.00253468 | 2.12915e-09
|  |  |  | 1 | 30 | 1200000 | 6713.67 | 6713.67 | 29.9961 | 30.01 | 7.64105e-05 | 13.7178 | 1209040 | 0.00254702 | 2.10664e-09
|  |  |  | 1 | 30 | 1200000 | 6714.04 | 6714.04 | 29.9975 | 30.0115 | 7.60653e-05 | 13.4967 | 1189560 | 0.00253551 | 2.13147e-09
|  |  |  | 1 | 30 | 1200000 | 6714.07 | 6714.07 | 29.9982 | 30.0119 | 7.63122e-05 | 13.7303 | 1210150 | 0.00254374 | 2.10201e-09
|  |  |  | 1 | 30 | 1200000 | 6714.1 | 6714.1 | 29.9982 | 30.0119 | 7.5974e-05 | 13.5301 | 1192500 | 0.00253247 | 2.12367e-09
|  |  |  | 1 | 30 | 1200000 | 6718.98 | 6718.98 | 29.9968 | 30.0042 | 7.60346e-05 | 13.7501 | 1211890 | 0.00253449 | 2.09135e-09
|  |  |  | 1 | 30 | 1200000 | 6719.23 | 6719.23 | 29.9995 | 30.006 | 7.59408e-05 | 13.5416 | 1193510 | 0.00253136 | 2.12094e-09
|  |  |  | 1 | 30 | 1200000 | 6724.24 | 6724.24 | 30.0007 | 30.0074 | 7.57263e-05 | 13.5955 | 1198260 | 0.00252421 | 2.10655e-09
|  |  |  | 1 | 30 | 1200000 | 6729.25 | 6729.25 | 30.0008 | 30.0132 | 7.56252e-05 | 13.6565 | 1203640 | 0.00252084 | 2.09435e-09
|  |  |  | 1 | 30 | 1200000 | 6734.26 | 6734.26 | 30.0008 | 30.0104 | 7.57505e-05 | 13.5995 | 1198620 | 0.00252502 | 2.10661e-09
|  |  |  | 1 | 30 | 1200000 | 6739.26 | 6739.26 | 30.0008 | 30.0135 | 7.59716e-05 | 13.7137 | 1208680 | 0.00253239 | 2.09517e-09
|  |  |  | 1 | 30 | 1200000 | 6739.31 | 6739.31 | 30.0008 | 30.0135 | 7.5853e-05 | 13.5133 | 1191020 | 0.00252843 | 2.12292e-09
|  |  |  | 1 | 30 | 1200000 | 6739.36 | 6739.36 | 30.0008 | 30.0135 | 7.6012e-05 | 13.7174 | 1209010 | 0.00253373 | 2.09571e-09
|  |  |  | 1 | 30 | 1200000 | 6739.49 | 6739.49 | 30.0008 | 30.0135 | 7.59262e-05 | 13.5132 | 1191010 | 0.00253087 | 2.12498e-09
|  |  |  | 1 | 30 | 1200000 | 6739.5 | 6739.5 | 30.0008 | 30.0135 | 7.60433e-05 | 13.74 | 1211000 | 0.00253478 | 2.09312e-09
|  |  |  | 1 | 30 | 1200000 | 6739.53 | 6739.53 | 30.0008 | 30.0135 | 7.59099e-05 | 13.5135 | 1191030 | 0.00253033 | 2.12448e-09
|  |  |  | 1 | 30 | 1200000 | 6740.08 | 6740.08 | 30.0008 | 30.0135 | 7.60197e-05 | 13.725 | 1209680 | 0.00253399 | 2.09476e-09
|  |  |  | 1 | 30 | 1200000 | 6740.13 | 6740.13 | 30.0008 | 30.0135 | 7.58938e-05 | 13.5104 | 1190770 | 0.00252979 | 2.12451e-09
|  |  |  | 1 | 30 | 1200000 | 6740.16 | 6740.16 | 30.0008 | 30.0135 | 7.60936e-05 | 13.7129 | 1208610 | 0.00253645 | 2.09866e-09
|  |  |  | 1 | 30 | 1200000 | 6740.29 | 6740.29 | 30.0008 | 30.0135 | 7.58289e-05 | 13.5081 | 1190560 | 0.00252763 | 2.12305e-09
|  |  |  | 1 | 30 | 1200000 | 6740.32 | 6740.32 | 30.0008 | 30.0135 | 7.61343e-05 | 13.7133 | 1208650 | 0.00253781 | 2.09971e-09
|  |  |  | 1 | 30 | 1200000 | 6740.35 | 6740.35 | 30.0008 | 30.0135 | 7.59184e-05 | 13.5078 | 1190540 | 0.00253061 | 2.1256e-09
|  |  |  | 1 | 30 | 1200000 | 6740.36 | 6740.36 | 30.0008 | 30.0135 | 7.60118e-05 | 13.7207 | 1209300 | 0.00253373 | 2.0952e-09
|  |  |  | 1 | 30 | 1200000 | 6740.41 | 6740.41 | 30.0008 | 30.0135 | 7.59095e-05 | 13.5201 | 1191620 | 0.00253032 | 2.12343e-09
|  |  |  | 1 | 30 | 1200000 | 6740.42 | 6740.42 | 30.0008 | 30.0135 | 7.60435e-05 | 13.7356 | 1210620 | 0.00253478 | 2.0938e-09
|  |  |  | 1 | 30 | 1200000 | 6740.47 | 6740.47 | 30.0008 | 30.0135 | 7.60309e-05 | 13.5292 | 1192420 | 0.00253437 | 2.1254e-09
|  |  |  | 1 | 30 | 1200000 | 6740.58 | 6740.58 | 30.0008 | 30.0104 | 7.61167e-05 | 13.7367 | 1210710 | 0.00253722 | 2.09565e-09
|  |  |  | 1 | 30 | 1200000 | 6740.61 | 6740.61 | 30.0008 | 30.011 | 7.60388e-05 | 13.5345 | 1192890 | 0.00253463 | 2.12478e-09
|  |  |  | 1 | 30 | 1200000 | 6741.12 | 6741.12 | 30.0008 | 30.0132 | 7.6197e-05 | 13.7541 | 1212240 | 0.0025399 | 2.0952e-09
|  |  |  | 1 | 30 | 1200000 | 6741.15 | 6741.15 | 30.0008 | 30.0132 | 7.61374e-05 | 13.5165 | 1191300 | 0.00253791 | 2.13037e-09
|  |  |  | 1 | 30 | 1200000 | 6741.22 | 6741.22 | 30.0008 | 30.0132 | 7.62044e-05 | 13.7672 | 1213400 | 0.00254015 | 2.09342e-09
|  |  |  | 1 | 30 | 1200000 | 6741.25 | 6741.25 | 30.0008 | 30.0133 | 7.60014e-05 | 13.4769 | 1187810 | 0.00253338 | 2.13282e-09
|  |  |  | 1 | 30 | 1200000 | 6741.3 | 6741.3 | 30.0008 | 30.0133 | 7.61767e-05 | 13.6819 | 1205880 | 0.00253922 | 2.10571e-09
|  |  |  | 1 | 30 | 1200000 | 6741.31 | 6741.31 | 30.0008 | 30.0133 | 7.60261e-05 | 13.4721 | 1187380 | 0.0025342 | 2.13427e-09
|  |  |  | 1 | 30 | 1200000 | 6741.32 | 6741.32 | 30.0008 | 30.0133 | 7.62659e-05 | 13.686 | 1206240 | 0.0025422 | 2.10754e-09
|  |  |  | 1 | 30 | 1200000 | 6744.51 | 6744.51 | 30.001 | 30.0083 | 7.60986e-05 | 13.4841 | 1188450 | 0.00253662 | 2.1344e-09
|  |  |  | 1 | 30 | 1200000 | 6744.54 | 6744.54 | 30.001 | 30.0083 | 7.6411e-05 | 13.7079 | 1208170 | 0.00254703 | 2.10818e-09
|  |  |  | 1 | 30 | 1200000 | 6744.87 | 6744.87 | 30.0008 | 30.009 | 7.61543e-05 | 13.5052 | 1190310 | 0.00253848 | 2.13262e-09
|  |  |  | 1 | 30 | 1200000 | 6744.9 | 6744.9 | 30.0008 | 30.009 | 7.62729e-05 | 13.7068 | 1208070 | 0.00254243 | 2.10454e-09
|  |  |  | 1 | 30 | 1200000 | 6746.49 | 6746.49 | 30.002 | 30.0102 | 7.61304e-05 | 13.4957 | 1189470 | 0.00253768 | 2.13346e-09
|  |  |  | 1 | 30 | 1200000 | 6746.56 | 6746.56 | 30.0017 | 30.0108 | 7.64195e-05 | 13.7023 | 1207670 | 0.00254732 | 2.10928e-09
|  |  |  | 1 | 30 | 1200000 | 6751.57 | 6751.57 | 30.0012 | 30.0127 | 7.59275e-05 | 13.6319 | 1201470 | 0.00253092 | 2.10651e-09
|  |  |  | 1 | 30 | 1200000 | 6756.58 | 6756.58 | 30.0005 | 30.0103 | 7.5619e-05 | 13.6225 | 1200640 | 0.00252063 | 2.09941e-09
|  |  |  | 1 | 30 | 1200000 | 6761.59 | 6761.59 | 30.001 | 30.0123 | 7.59238e-05 | 13.6968 | 1207200 | 0.00253079 | 2.09642e-09
|  |  |  | 1 | 30 | 1200000 | 6762.7 | 6762.7 | 30.0006 | 30.013 | 7.6001e-05 | 13.4835 | 1188390 | 0.00253337 | 2.13177e-09
|  |  |  | 1 | 30 | 1200000 | 6762.71 | 6762.71 | 30.0006 | 30.0131 | 7.62555e-05 | 13.7257 | 1209740 | 0.00254185 | 2.10115e-09
|  |  |  | 1 | 30 | 1200000 | 6762.74 | 6762.74 | 30.0006 | 30.0131 | 7.60161e-05 | 13.5052 | 1190310 | 0.00253387 | 2.12876e-09
|  |  |  | 1 | 30 | 1200000 | 6762.77 | 6762.77 | 30.0006 | 30.0131 | 7.61414e-05 | 13.7297 | 1210090 | 0.00253805 | 2.0974e-09
|  |  |  | 1 | 30 | 1200000 | 6762.84 | 6762.84 | 30.0007 | 30.0133 | 7.59106e-05 | 13.5014 | 1189970 | 0.00253035 | 2.12641e-09
|  |  |  | 1 | 30 | 1200000 | 6762.87 | 6762.87 | 30.0007 | 30.0133 | 7.61997e-05 | 13.7057 | 1207980 | 0.00253999 | 2.10268e-09
|  |  |  | 1 | 30 | 1200000 | 6763.08 | 6763.08 | 30.0007 | 30.0109 | 7.59595e-05 | 13.4995 | 1189800 | 0.00253198 | 2.12807e-09
|  |  |  | 1 | 30 | 1200000 | 6763.09 | 6763.09 | 30.0007 | 30.0109 | 7.60366e-05 | 13.7138 | 1208690 | 0.00253455 | 2.09695e-09
|  |  |  | 1 | 30 | 1200000 | 6763.22 | 6763.22 | 30.0007 | 30.0118 | 7.60728e-05 | 13.5087 | 1190610 | 0.00253576 | 2.12979e-09
|  |  |  | 1 | 30 | 1200000 | 6763.23 | 6763.23 | 30.0007 | 30.0118 | 7.60938e-05 | 13.7107 | 1208410 | 0.00253646 | 2.099e-09
|  |  |  | 1 | 30 | 1200000 | 6763.34 | 6763.34 | 30.0007 | 30.0124 | 7.596e-05 | 13.4907 | 1189030 | 0.002532 | 2.12947e-09
|  |  |  | 1 | 30 | 1200000 | 6763.35 | 6763.35 | 30.0007 | 30.0124 | 7.61594e-05 | 13.7008 | 1207550 | 0.00253865 | 2.10231e-09
|  |  |  | 1 | 30 | 1200000 | 6763.7 | 6763.7 | 30.0039 | 30.0083 | 7.60085e-05 | 13.4954 | 1189440 | 0.00253362 | 2.13009e-09
|  |  |  | 1 | 30 | 1200000 | 6763.73 | 6763.73 | 30.0039 | 30.0083 | 7.6068e-05 | 13.7342 | 1210480 | 0.0025356 | 2.0947e-09
|  |  |  | 1 | 30 | 1200000 | 6763.74 | 6763.74 | 30.0039 | 30.0083 | 7.60416e-05 | 13.485 | 1188530 | 0.00253472 | 2.13266e-09
|  |  |  | 1 | 30 | 1200000 | 6763.75 | 6763.75 | 30.0033 | 30.0093 | 7.61509e-05 | 13.7065 | 1208040 | 0.00253836 | 2.10122e-09
|  |  |  | 1 | 30 | 1200000 | 6764.02 | 6764.02 | 30.0018 | 30.0086 | 7.59757e-05 | 13.5003 | 1189880 | 0.00253252 | 2.12839e-09
|  |  |  | 1 | 30 | 1200000 | 6764.05 | 6764.05 | 30.0016 | 30.0096 | 7.62934e-05 | 13.7746 | 1214050 | 0.00254311 | 2.09474e-09
|  |  |  | 1 | 30 | 1200000 | 6764.08 | 6764.08 | 30.0016 | 30.0096 | 7.604e-05 | 13.5136 | 1191050 | 0.00253467 | 2.1281e-09
|  |  |  | 1 | 30 | 1200000 | 6764.33 | 6764.33 | 30.0011 | 30.0062 | 7.60112e-05 | 13.7318 | 1210270 | 0.00253371 | 2.0935e-09
|  |  |  | 1 | 30 | 1200000 | 6764.38 | 6764.38 | 30.001 | 30.0077 | 7.5977e-05 | 13.4783 | 1187940 | 0.00253257 | 2.1319e-09
|  |  |  | 1 | 30 | 1200000 | 6764.39 | 6764.39 | 30.001 | 30.0089 | 7.61675e-05 | 13.7007 | 1207540 | 0.00253892 | 2.10256e-09
|  |  |  | 1 | 30 | 1200000 | 6764.78 | 6764.78 | 30.0018 | 30.011 | 7.6131e-05 | 13.4869 | 1188690 | 0.0025377 | 2.13486e-09
|  |  |  | 1 | 30 | 1200000 | 6764.79 | 6764.79 | 30.0018 | 30.011 | 7.62245e-05 | 13.6998 | 1207460 | 0.00254082 | 2.10427e-09
|  |  |  | 1 | 30 | 1200000 | 6765.14 | 6765.14 | 30.001 | 30.0128 | 7.61955e-05 | 13.4958 | 1189480 | 0.00253985 | 2.13527e-09
|  |  |  | 1 | 30 | 1200000 | 6765.19 | 6765.19 | 30.001 | 30.013 | 7.6224e-05 | 13.7075 | 1208140 | 0.0025408 | 2.10307e-09
|  |  |  | 1 | 30 | 1200000 | 6765.24 | 6765.24 | 30.0009 | 30.0131 | 7.61142e-05 | 13.496 | 1189490 | 0.00253714 | 2.13296e-09
|  |  |  | 1 | 30 | 1200000 | 6765.29 | 6765.29 | 30.0009 | 30.0132 | 7.65241e-05 | 13.7215 | 1209370 | 0.0025508 | 2.1092e-09
|  |  |  | 1 | 30 | 1200000 | 6765.36 | 6765.36 | 30.0009 | 30.0132 | 7.61536e-05 | 13.5173 | 1191370 | 0.00253845 | 2.13069e-09
|  |  |  | 1 | 30 | 1200000 | 6765.53 | 6765.53 | 30.0008 | 30.0102 | 7.63203e-05 | 13.7313 | 1210230 | 0.00254401 | 2.10208e-09
|  |  |  | 1 | 30 | 1200000 | 6765.58 | 6765.58 | 30.0008 | 30.0102 | 7.61865e-05 | 13.5102 | 1190750 | 0.00253955 | 2.13274e-09
|  |  |  | 1 | 30 | 1200000 | 6765.75 | 6765.75 | 29.9972 | 30.009 | 7.64399e-05 | 13.7712 | 1213750 | 0.002548 | 2.09928e-09
|  |  |  | 1 | 30 | 1200000 | 6765.76 | 6765.76 | 29.9972 | 30.009 | 7.63219e-05 | 13.5609 | 1195210 | 0.00254406 | 2.12855e-09
|  |  |  | 1 | 30 | 1200000 | 6765.99 | 6765.99 | 29.9957 | 30.01 | 7.63402e-05 | 13.809 | 1217080 | 0.00254467 | 2.09079e-09
|  |  |  | 1 | 30 | 1200000 | 6766.02 | 6766.02 | 29.9957 | 30.01 | 7.62174e-05 | 13.5394 | 1193320 | 0.00254058 | 2.129e-09
|  |  |  | 1 | 30 | 1200000 | 6766.09 | 6766.09 | 29.9967 | 30.0107 | 7.63601e-05 | 13.7461 | 1211530 | 0.00254534 | 2.10092e-09
|  |  |  | 1 | 30 | 1200000 | 6766.12 | 6766.12 | 29.9975 | 30.0113 | 7.61291e-05 | 13.5188 | 1191510 | 0.00253764 | 2.12977e-09
|  |  |  | 1 | 30 | 1200000 | 6766.19 | 6766.19 | 29.9981 | 30.0117 | 7.63675e-05 | 13.758 | 1212590 | 0.00254558 | 2.0993e-09
|  |  |  | 1 | 30 | 1200000 | 6766.22 | 6766.22 | 29.9981 | 30.0117 | 7.60411e-05 | 13.4938 | 1189300 | 0.0025347 | 2.13125e-09
|  |  |  | 1 | 30 | 1200000 | 6766.25 | 6766.25 | 29.9987 | 30.0121 | 7.6441e-05 | 13.7536 | 1212200 | 0.00254803 | 2.102e-09
|  |  |  | 1 | 30 | 1200000 | 6766.26 | 6766.26 | 29.9987 | 30.0121 | 7.63154e-05 | 13.5324 | 1192700 | 0.00254385 | 2.13285e-09
|  |  |  | 1 | 30 | 1200000 | 6766.39 | 6766.39 | 29.9994 | 30.0126 | 7.65477e-05 | 13.7354 | 1210600 | 0.00255159 | 2.10771e-09
|  |  |  | 1 | 30 | 1200000 | 6766.42 | 6766.42 | 29.9994 | 30.0126 | 7.60244e-05 | 13.5018 | 1190000 | 0.00253415 | 2.12953e-09
|  |  |  | 1 | 30 | 1200000 | 6766.45 | 6766.45 | 29.9997 | 30.0128 | 7.6378e-05 | 13.7172 | 1208990 | 0.00254593 | 2.10584e-09
|  |  |  | 1 | 30 | 1200000 | 6766.54 | 6766.54 | 29.9999 | 30.0129 | 7.62109e-05 | 13.5109 | 1190810 | 0.00254036 | 2.13331e-09
|  |  |  | 1 | 30 | 1200000 | 6766.57 | 6766.57 | 30.0001 | 30.013 | 7.62881e-05 | 13.7252 | 1209700 | 0.00254294 | 2.10213e-09
|  |  |  | 1 | 30 | 1200000 | 6766.6 | 6766.6 | 30.0002 | 30.0131 | 7.6179e-05 | 13.5004 | 1189890 | 0.0025393 | 2.13407e-09
|  |  |  | 1 | 30 | 1200000 | 6766.63 | 6766.63 | 30.0002 | 30.0131 | 7.64004e-05 | 13.7509 | 1211960 | 0.00254668 | 2.10129e-09
|  |  |  | 1 | 30 | 1200000 | 6766.66 | 6766.66 | 30.0002 | 30.0131 | 7.60893e-05 | 13.5052 | 1190300 | 0.00253631 | 2.13081e-09
|  |  |  | 1 | 30 | 1200000 | 6766.69 | 6766.69 | 30.0003 | 30.0132 | 7.64987e-05 | 13.7395 | 1210950 | 0.00254996 | 2.10574e-09
|  |  |  | 1 | 30 | 1200000 | 6766.72 | 6766.72 | 30.0004 | 30.0133 | 7.62095e-05 | 13.5351 | 1192940 | 0.00254032 | 2.12945e-09
|  |  |  | 1 | 30 | 1200000 | 6766.83 | 6766.83 | 30.0005 | 30.0133 | 7.64577e-05 | 13.7445 | 1211400 | 0.00254859 | 2.10384e-09
|  |  |  | 1 | 30 | 1200000 | 6766.86 | 6766.86 | 30.0005 | 30.0133 | 7.61612e-05 | 13.5271 | 1192240 | 0.00253871 | 2.12937e-09
|  |  |  | 1 | 30 | 1200000 | 6766.99 | 6766.99 | 30.0006 | 30.0134 | 7.62549e-05 | 13.7367 | 1210710 | 0.00254183 | 2.09945e-09
|  |  |  | 1 | 30 | 1200000 | 6767.02 | 6767.02 | 30.0006 | 30.0134 | 7.61451e-05 | 13.5241 | 1191970 | 0.00253817 | 2.12939e-09
|  |  |  | 1 | 30 | 1200000 | 6767.13 | 6767.13 | 30.0007 | 30.0134 | 7.63938e-05 | 13.7246 | 1209650 | 0.00254646 | 2.10513e-09
|  |  |  | 1 | 30 | 1200000 | 6767.18 | 6767.18 | 30.0007 | 30.0134 | 7.61622e-05 | 13.5095 | 1190680 | 0.00253874 | 2.13217e-09
|  |  |  | 1 | 30 | 1200000 | 6767.25 | 6767.25 | 30.0007 | 30.0135 | 7.65161e-05 | 13.7194 | 1209190 | 0.00255054 | 2.1093e-09
|  |  |  | 1 | 30 | 1200000 | 6767.32 | 6767.32 | 30.0007 | 30.0135 | 7.61294e-05 | 13.5144 | 1191120 | 0.00253765 | 2.13047e-09
|  |  |  | 1 | 30 | 1200000 | 6767.53 | 6767.53 | 30.0007 | 30.0135 | 7.6417e-05 | 13.7452 | 1211450 | 0.00254723 | 2.10262e-09
|  |  |  | 1 | 30 | 1200000 | 6767.56 | 6767.56 | 30.0007 | 30.0135 | 7.61196e-05 | 13.5432 | 1193650 | 0.00253732 | 2.12568e-09
|  |  |  | 1 | 30 | 1200000 | 6767.75 | 6767.75 | 30.0007 | 30.0083 | 7.65065e-05 | 13.7449 | 1211430 | 0.00255022 | 2.10513e-09
|  |  |  | 1 | 30 | 1200000 | 6767.78 | 6767.78 | 30.0007 | 30.0083 | 7.60488e-05 | 13.5014 | 1189970 | 0.00253496 | 2.13027e-09
|  |  |  | 1 | 30 | 1200000 | 6767.95 | 6767.95 | 30.0008 | 30.0114 | 7.65567e-05 | 13.721 | 1209320 | 0.00255189 | 2.11018e-09
|  |  |  | 1 | 30 | 1200000 | 6772.95 | 6772.95 | 30.0008 | 30.0016 | 7.61657e-05 | 13.5897 | 1197750 | 0.00253886 | 2.11968e-09
|  |  |  | 1 | 30 | 1200000 | 6777.96 | 6777.96 | 30.0002 | 30.0095 | 7.58553e-05 | 13.6144 | 1199930 | 0.00252851 | 2.10722e-09
|  |  |  | 1 | 30 | 1200000 | 6782.97 | 6782.97 | 29.9948 | 30.0106 | 7.57483e-05 | 13.6369 | 1201920 | 0.00252494 | 2.10077e-09
|  |  |  | 1 | 30 | 1200000 | 6787.98 | 6787.98 | 29.9974 | 30.0084 | 7.57673e-05 | 13.5894 | 1197720 | 0.00252558 | 2.10865e-09
|  |  |  | 1 | 30 | 1200000 | 6792.99 | 6792.99 | 30.0006 | 29.9993 | 7.5651e-05 | 13.6319 | 1201470 | 0.0025217 | 2.09885e-09
|  |  |  | 1 | 30 | 1200000 | 6798 | 6798 | 30.0014 | 30.0061 | 7.58781e-05 | 13.6426 | 1202410 | 0.00252927 | 2.10349e-09
|  |  |  | 1 | 30 | 1200000 | 6803.01 | 6803.01 | 29.9997 | 30.0094 | 7.59636e-05 | 13.5698 | 1196000 | 0.00253212 | 2.11716e-09
|  |  |  | 1 | 30 | 1200000 | 6807.24 | 6807.24 | 29.9976 | 30.0121 | 7.63888e-05 | 13.8127 | 1217400 | 0.00254629 | 2.09157e-09
|  |  |  | 1 | 30 | 1200000 | 6807.25 | 6807.25 | 29.9976 | 30.0121 | 7.61084e-05 | 13.5972 | 1198410 | 0.00253695 | 2.11692e-09
|  |  |  | 1 | 30 | 1200000 | 6810.86 | 6810.86 | 29.9976 | 30.0122 | 7.63977e-05 | 13.7993 | 1216230 | 0.00254659 | 2.09384e-09
|  |  |  | 1 | 30 | 1200000 | 6810.89 | 6810.89 | 29.9982 | 30.0125 | 7.60814e-05 | 13.4998 | 1189830 | 0.00253605 | 2.13144e-09
|  |  |  | 1 | 30 | 1200000 | 6811 | 6811 | 29.9991 | 30.0128 | 7.61097e-05 | 13.717 | 1208970 | 0.00253699 | 2.09846e-09
|  |  |  | 1 | 30 | 1200000 | 6811.13 | 6811.13 | 29.9997 | 30.0099 | 7.59513e-05 | 13.4996 | 1189810 | 0.00253171 | 2.12782e-09
|  |  |  | 1 | 30 | 1200000 | 6811.2 | 6811.2 | 29.9999 | 30.0075 | 7.61831e-05 | 13.7115 | 1208480 | 0.00253944 | 2.10134e-09
|  |  |  | 1 | 30 | 1200000 | 6811.27 | 6811.27 | 30.0002 | 30.0071 | 7.60487e-05 | 13.5036 | 1190160 | 0.00253496 | 2.12992e-09
|  |  |  | 1 | 30 | 1200000 | 6811.32 | 6811.32 | 30.0002 | 30.0071 | 7.61667e-05 | 13.7139 | 1208700 | 0.00253889 | 2.10051e-09
|  |  |  | 1 | 30 | 1200000 | 6811.43 | 6811.43 | 29.9973 | 30.0094 | 7.58695e-05 | 13.5086 | 1190610 | 0.00252898 | 2.12412e-09
|  |  |  | 1 | 30 | 1200000 | 6811.54 | 6811.54 | 29.9985 | 30.0109 | 7.60834e-05 | 13.7493 | 1211820 | 0.00253611 | 2.09281e-09
|  |  |  | 1 | 30 | 1200000 | 6811.57 | 6811.57 | 29.9985 | 30.0109 | 7.60245e-05 | 13.4996 | 1189810 | 0.00253415 | 2.12988e-09
|  |  |  | 1 | 30 | 1200000 | 6811.62 | 6811.62 | 29.999 | 30.0114 | 7.6158e-05 | 13.725 | 1209680 | 0.0025386 | 2.09857e-09
|  |  |  | 1 | 30 | 1200000 | 6811.67 | 6811.67 | 29.9993 | 30.0118 | 7.60402e-05 | 13.5092 | 1190660 | 0.00253467 | 2.1288e-09
|  |  |  | 1 | 30 | 1200000 | 6812 | 6812 | 30.0004 | 30.0099 | 7.61169e-05 | 13.7323 | 1210320 | 0.00253723 | 2.09633e-09
|  |  |  | 1 | 30 | 1200000 | 6812.03 | 6812.03 | 30.0004 | 30.0099 | 7.60964e-05 | 13.5226 | 1191840 | 0.00253655 | 2.12826e-09
|  |  |  | 1 | 30 | 1200000 | 6812.16 | 6812.16 | 29.9974 | 30.0087 | 7.6215e-05 | 13.7231 | 1209510 | 0.0025405 | 2.10044e-09
|  |  |  | 1 | 30 | 1200000 | 6812.23 | 6812.23 | 30.0017 | 30.0104 | 7.59508e-05 | 13.5084 | 1190590 | 0.00253169 | 2.12642e-09
|  |  |  | 1 | 30 | 1200000 | 6812.26 | 6812.26 | 30.0017 | 30.0104 | 7.63276e-05 | 13.7444 | 1211380 | 0.00254425 | 2.10029e-09
|  |  |  | 1 | 30 | 1200000 | 6812.27 | 6812.27 | 30.0017 | 30.0104 | 7.59992e-05 | 13.5165 | 1191300 | 0.00253331 | 2.12651e-09
|  |  |  | 1 | 30 | 1200000 | 6812.32 | 6812.32 | 30.0015 | 30.011 | 7.62231e-05 | 13.724 | 1209590 | 0.00254077 | 2.10052e-09
|  |  |  | 1 | 30 | 1200000 | 6812.39 | 6812.39 | 30.0014 | 30.0084 | 7.60315e-05 | 13.5204 | 1191640 | 0.00253438 | 2.1268e-09
|  |  |  | 1 | 30 | 1200000 | 6812.58 | 6812.58 | 30.0011 | 30.0063 | 7.62685e-05 | 13.7827 | 1214760 | 0.00254228 | 2.09283e-09
|  |  |  | 1 | 30 | 1200000 | 6812.59 | 6812.59 | 30.001 | 30.0046 | 7.61689e-05 | 13.5347 | 1192900 | 0.00253896 | 2.12839e-09
|  |  |  | 1 | 30 | 1200000 | 6813.06 | 6813.06 | 30.0008 | 30.0092 | 7.59214e-05 | 13.7387 | 1210880 | 0.00253071 | 2.08998e-09
|  |  |  | 1 | 30 | 1200000 | 6813.11 | 6813.11 | 29.9951 | 30.0107 | 7.59342e-05 | 13.5153 | 1191190 | 0.00253114 | 2.12488e-09
|  |  |  | 1 | 30 | 1200000 | 6813.24 | 6813.24 | 29.9972 | 30.0117 | 7.61902e-05 | 13.73 | 1210120 | 0.00253967 | 2.09869e-09
|  |  |  | 1 | 30 | 1200000 | 6813.27 | 6813.27 | 29.9972 | 30.0117 | 7.59908e-05 | 13.521 | 1191700 | 0.00253303 | 2.12556e-09
|  |  |  | 1 | 30 | 1200000 | 6813.56 | 6813.56 | 29.9996 | 30.0073 | 7.61331e-05 | 13.7331 | 1210390 | 0.00253777 | 2.09665e-09
|  |  |  | 1 | 30 | 1200000 | 6813.59 | 6813.59 | 29.9998 | 30.0085 | 7.60557e-05 | 13.5233 | 1191900 | 0.00253519 | 2.12702e-09
|  |  |  | 1 | 30 | 1200000 | 6813.68 | 6813.68 | 30 | 30.0095 | 7.60191e-05 | 13.736 | 1210650 | 0.00253397 | 2.09307e-09
|  |  |  | 1 | 30 | 1200000 | 6813.71 | 6813.71 | 30.0001 | 30.0103 | 7.60068e-05 | 13.5251 | 1192060 | 0.00253356 | 2.12536e-09
|  |  |  | 1 | 30 | 1200000 | 6814.1 | 6814.1 | 30.0006 | 30.0027 | 7.60764e-05 | 13.7307 | 1210180 | 0.00253588 | 2.09545e-09
|  |  |  | 1 | 30 | 1200000 | 6814.19 | 6814.19 | 30.0007 | 30.0009 | 7.58613e-05 | 13.5098 | 1190710 | 0.00252871 | 2.12369e-09
|  |  |  | 1 | 30 | 1200000 | 6814.58 | 6814.58 | 29.9981 | 30.0082 | 7.61659e-05 | 13.7293 | 1210060 | 0.00253886 | 2.09813e-09
|  |  |  | 1 | 30 | 1200000 | 6814.65 | 6814.65 | 29.9986 | 30.0061 | 7.58525e-05 | 13.5221 | 1191790 | 0.00252842 | 2.12153e-09
|  |  |  | 1 | 30 | 1200000 | 6814.88 | 6814.88 | 29.9999 | 30.0068 | 7.60442e-05 | 13.7235 | 1209550 | 0.00253481 | 2.09566e-09
|  |  |  | 1 | 30 | 1200000 | 6814.93 | 6814.93 | 30.0001 | 30.0082 | 7.60233e-05 | 13.5205 | 1191650 | 0.00253411 | 2.12655e-09
|  |  |  | 1 | 30 | 1200000 | 6815.1 | 6815.1 | 30.0003 | 30.0101 | 7.61335e-05 | 13.7265 | 1209810 | 0.00253778 | 2.09767e-09
|  |  |  | 1 | 30 | 1200000 | 6815.17 | 6815.17 | 30.0005 | 30.0082 | 7.59834e-05 | 13.5079 | 1190540 | 0.00253278 | 2.12741e-09
|  |  |  | 1 | 30 | 1200000 | 6815.24 | 6815.24 | 30.0005 | 30.0092 | 7.60924e-05 | 13.7349 | 1210550 | 0.00253641 | 2.09526e-09
|  |  |  | 1 | 30 | 1200000 | 6815.31 | 6815.31 | 30.0006 | 30.0082 | 7.57963e-05 | 13.5087 | 1190610 | 0.00252654 | 2.12206e-09
|  |  |  | 1 | 30 | 1200000 | 6815.32 | 6815.32 | 30.0006 | 30.0082 | 7.6102e-05 | 13.7094 | 1208310 | 0.00253673 | 2.09941e-09
|  |  |  | 1 | 30 | 1200000 | 6815.51 | 6815.51 | 30.0007 | 30.0128 | 7.59033e-05 | 13.4861 | 1188620 | 0.00253011 | 2.12861e-09
|  |  |  | 1 | 30 | 1200000 | 6815.54 | 6815.54 | 30.0007 | 30.0128 | 7.61402e-05 | 13.7517 | 1212030 | 0.00253801 | 2.09401e-09
|  |  |  | 1 | 30 | 1200000 | 6815.59 | 6815.59 | 30.0007 | 30.013 | 7.58674e-05 | 13.5449 | 1193810 | 0.00252891 | 2.11836e-09
|  |  |  | 1 | 30 | 1200000 | 6816.08 | 6816.08 | 30.0007 | 30.0114 | 7.64075e-05 | 13.7695 | 1213600 | 0.00254692 | 2.09865e-09
|  |  |  | 1 | 30 | 1200000 | 6816.09 | 6816.09 | 30.0007 | 30.0114 | 7.59407e-05 | 13.5427 | 1193610 | 0.00253136 | 2.12076e-09
|  |  |  | 1 | 30 | 1200000 | 6816.64 | 6816.64 | 29.9976 | 30.0102 | 7.62263e-05 | 13.8097 | 1217140 | 0.00254088 | 2.08757e-09
|  |  |  | 1 | 30 | 1200000 | 6816.67 | 6816.67 | 29.9976 | 30.0102 | 7.59802e-05 | 13.5629 | 1195390 | 0.00253267 | 2.1187e-09
|  |  |  | 1 | 30 | 1200000 | 6821.68 | 6821.68 | 30.0009 | 30.0054 | 7.59493e-05 | 13.6767 | 1205420 | 0.00253164 | 2.10022e-09
|  |  |  | 1 | 30 | 1200000 | 6825.59 | 6825.59 | 29.9973 | 30.0135 | 7.55553e-05 | 13.4575 | 1186100 | 0.00251851 | 2.12336e-09
|  |  |  | 1 | 30 | 1200000 | 6825.78 | 6825.78 | 29.997 | 30.0135 | 7.60069e-05 | 13.6659 | 1204460 | 0.00253356 | 2.10348e-09
|  |  |  | 1 | 30 | 1200000 | 6830.78 | 6830.78 | 30.0002 | 30.0104 | 7.58208e-05 | 13.649 | 1202980 | 0.00252736 | 2.10092e-09
|  |  |  | 1 | 30 | 1200000 | 6834.95 | 6834.95 | 29.9982 | 30.0042 | 7.57516e-05 | 13.4368 | 1184280 | 0.00252505 | 2.13215e-09
|  |  |  | 1 | 30 | 1200000 | 6835.02 | 6835.02 | 29.9982 | 30.0042 | 7.6e-05 | 13.644 | 1202540 | 0.00253333 | 2.10666e-09
|  |  |  | 1 | 30 | 1200000 | 6840.02 | 6840.02 | 30.0005 | 30.0093 | 7.6013e-05 | 13.7009 | 1207560 | 0.00253377 | 2.09826e-09
|  |  |  | 1 | 30 | 1200000 | 6840.59 | 6840.59 | 30.0064 | 30.013 | 7.62034e-05 | 13.5001 | 1189850 | 0.00254011 | 2.13481e-09
|  |  |  | 1 | 30 | 1200000 | 6840.6 | 6840.6 | 30.0064 | 30.013 | 7.61745e-05 | 13.7204 | 1209270 | 0.00253915 | 2.09974e-09
|  |  |  | 1 | 30 | 1200000 | 6840.73 | 6840.73 | 30.0044 | 30.0132 | 7.6098e-05 | 13.4951 | 1189420 | 0.0025366 | 2.13264e-09
|  |  |  | 1 | 30 | 1200000 | 6840.74 | 6840.74 | 30.0044 | 30.0132 | 7.6175e-05 | 13.7127 | 1208590 | 0.00253917 | 2.10093e-09
|  |  |  | 1 | 30 | 1200000 | 6840.81 | 6840.81 | 30.0031 | 30.0133 | 7.60565e-05 | 13.5101 | 1190730 | 0.00253522 | 2.12912e-09
|  |  |  | 1 | 30 | 1200000 | 6840.86 | 6840.86 | 30.0031 | 30.0133 | 7.62721e-05 | 13.72 | 1209230 | 0.0025424 | 2.10249e-09
|  |  |  | 1 | 30 | 1200000 | 6841.01 | 6841.01 | 30.0019 | 30.0134 | 7.60889e-05 | 13.5118 | 1190880 | 0.0025363 | 2.12976e-09
|  |  |  | 1 | 30 | 1200000 | 6841.02 | 6841.02 | 30.0019 | 30.0134 | 7.61748e-05 | 13.7149 | 1208790 | 0.00253916 | 2.10059e-09
|  |  |  | 1 | 30 | 1200000 | 6841.07 | 6841.07 | 30.0017 | 30.0134 | 7.60806e-05 | 13.5141 | 1191090 | 0.00253602 | 2.12916e-09
|  |  |  | 1 | 30 | 1200000 | 6841.12 | 6841.12 | 30.0015 | 30.0134 | 7.60931e-05 | 13.7228 | 1209480 | 0.00253644 | 2.09713e-09
|  |  |  | 1 | 30 | 1200000 | 6841.15 | 6841.15 | 30.0014 | 30.0134 | 7.61453e-05 | 13.5197 | 1191580 | 0.00253818 | 2.13009e-09
|  |  |  | 1 | 30 | 1200000 | 6841.2 | 6841.2 | 30.0014 | 30.0134 | 7.62608e-05 | 13.7751 | 1214090 | 0.00254203 | 2.09377e-09
|  |  |  | 1 | 30 | 1200000 | 6841.21 | 6841.21 | 30.0014 | 30.0134 | 7.62826e-05 | 13.5373 | 1193130 | 0.00254275 | 2.13115e-09
|  |  |  | 1 | 30 | 1200000 | 6841.5 | 6841.5 | 30.001 | 30.0103 | 7.62061e-05 | 13.7375 | 1210780 | 0.0025402 | 2.09799e-09
|  |  |  | 1 | 30 | 1200000 | 6841.53 | 6841.53 | 30.0009 | 30.011 | 7.62525e-05 | 13.4949 | 1189400 | 0.00254175 | 2.13701e-09
|  |  |  | 1 | 30 | 1200000 | 6841.54 | 6841.54 | 30.0009 | 30.011 | 7.6249e-05 | 13.6983 | 1207330 | 0.00254163 | 2.10517e-09
|  |  |  | 1 | 30 | 1200000 | 6841.63 | 6841.63 | 30.0009 | 30.0119 | 7.60653e-05 | 13.4967 | 1189560 | 0.00253551 | 2.13147e-09
|  |  |  | 1 | 30 | 1200000 | 6841.64 | 6841.64 | 30.0009 | 30.0119 | 7.62486e-05 | 13.7038 | 1207810 | 0.00254162 | 2.10432e-09
|  |  |  | 1 | 30 | 1200000 | 6841.67 | 6841.67 | 30.0008 | 30.0122 | 7.60814e-05 | 13.5009 | 1189920 | 0.00253605 | 2.13127e-09
|  |  |  | 1 | 30 | 1200000 | 6841.72 | 6841.72 | 30.0008 | 30.0122 | 7.61816e-05 | 13.739 | 1210910 | 0.00253939 | 2.09709e-09
|  |  |  | 1 | 30 | 1200000 | 6841.73 | 6841.73 | 30.0008 | 30.0122 | 7.625e-05 | 13.5389 | 1193280 | 0.00254167 | 2.12999e-09
|  |  |  | 1 | 30 | 1200000 | 6841.84 | 6841.84 | 30.004 | 30.0127 | 7.62946e-05 | 13.7526 | 1212110 | 0.00254315 | 2.09812e-09
|  |  |  | 1 | 30 | 1200000 | 6841.87 | 6841.87 | 30.0033 | 30.0128 | 7.60819e-05 | 13.4921 | 1189150 | 0.00253606 | 2.13267e-09
|  |  |  | 1 | 30 | 1200000 | 6841.88 | 6841.88 | 30.0033 | 30.0128 | 7.62652e-05 | 13.6992 | 1207400 | 0.00254217 | 2.10549e-09
|  |  |  | 1 | 30 | 1200000 | 6842.01 | 6842.01 | 30.0024 | 30.0131 | 7.60823e-05 | 13.4844 | 1188470 | 0.00253608 | 2.1339e-09
|  |  |  | 1 | 30 | 1200000 | 6842.02 | 6842.02 | 30.0024 | 30.0131 | 7.64121e-05 | 13.6892 | 1206520 | 0.00254707 | 2.11109e-09
|  |  |  | 1 | 30 | 1200000 | 6843.11 | 6843.11 | 30.001 | 30.0139 | 7.61722e-05 | 13.4775 | 1187860 | 0.00253907 | 2.13752e-09
|  |  |  | 1 | 30 | 1200000 | 6843.12 | 6843.12 | 30.001 | 30.0139 | 7.62823e-05 | 13.6846 | 1206120 | 0.00254274 | 2.1082e-09
|  |  |  | 1 | 30 | 1200000 | 6843.59 | 6843.59 | 30.0039 | 30.0136 | 7.6148e-05 | 13.4723 | 1187410 | 0.00253827 | 2.13765e-09
|  |  |  | 1 | 30 | 1200000 | 6843.6 | 6843.6 | 30.0039 | 30.0136 | 7.61197e-05 | 13.6839 | 1206050 | 0.00253732 | 2.10382e-09
|  |  |  | 1 | 30 | 1200000 | 6843.69 | 6843.69 | 30.0064 | 30.0135 | 7.6116e-05 | 13.4641 | 1186680 | 0.0025372 | 2.13807e-09
|  |  |  | 1 | 30 | 1200000 | 6843.7 | 6843.7 | 30.0064 | 30.0135 | 7.6259e-05 | 13.6641 | 1204310 | 0.00254197 | 2.11073e-09
|  |  |  | 1 | 30 | 1200000 | 6848.71 | 6848.71 | 30.0076 | 30.0103 | 7.60412e-05 | 13.4916 | 1189110 | 0.00253471 | 2.1316e-09
|  |  |  | 1 | 30 | 1200000 | 6848.72 | 6848.72 | 30.0076 | 30.0103 | 7.62411e-05 | 13.6941 | 1206950 | 0.00254137 | 2.10561e-09
|  |  |  | 1 | 30 | 1200000 | 6848.97 | 6848.97 | 30.0036 | 30.0097 | 7.61897e-05 | 13.4552 | 1185900 | 0.00253966 | 2.14155e-09
|  |  |  | 1 | 30 | 1200000 | 6848.98 | 6848.98 | 30.0036 | 30.0097 | 7.62512e-05 | 13.6587 | 1203840 | 0.00254171 | 2.11134e-09
|  |  |  | 1 | 30 | 1200000 | 6850.01 | 6850.01 | 30.0008 | 30.013 | 7.61653e-05 | 13.4545 | 1185840 | 0.00253884 | 2.14098e-09
|  |  |  | 1 | 30 | 1200000 | 6850.02 | 6850.02 | 30.0008 | 30.013 | 7.62901e-05 | 13.69 | 1206590 | 0.002543 | 2.10759e-09
|  |  |  | 1 | 30 | 1200000 | 6852.07 | 6852.07 | 30.0012 | 30.013 | 7.61556e-05 | 13.4821 | 1188270 | 0.00253852 | 2.13631e-09
|  |  |  | 1 | 30 | 1200000 | 6852.08 | 6852.08 | 30.0012 | 30.013 | 7.62078e-05 | 13.7078 | 1208160 | 0.00254026 | 2.10259e-09
|  |  |  | 1 | 30 | 1200000 | 6852.39 | 6852.39 | 30.0009 | 30.0102 | 7.60254e-05 | 13.4842 | 1188450 | 0.00253418 | 2.13234e-09
|  |  |  | 1 | 30 | 1200000 | 6852.4 | 6852.4 | 30.0009 | 30.0102 | 7.62237e-05 | 13.7141 | 1208720 | 0.00254079 | 2.10205e-09
|  |  |  | 1 | 30 | 1200000 | 6852.51 | 6852.51 | 30.0008 | 30.0089 | 7.63099e-05 | 13.4863 | 1188640 | 0.00254366 | 2.13998e-09
|  |  |  | 1 | 30 | 1200000 | 6852.52 | 6852.52 | 30.0008 | 30.0089 | 7.62967e-05 | 13.7163 | 1208910 | 0.00254322 | 2.10374e-09
|  |  |  | 1 | 30 | 1200000 | 6852.55 | 6852.55 | 30.0008 | 30.0089 | 7.60498e-05 | 13.4838 | 1188420 | 0.00253499 | 2.13308e-09
|  |  |  | 1 | 30 | 1200000 | 6852.56 | 6852.56 | 30.0008 | 30.0089 | 7.61679e-05 | 13.693 | 1206860 | 0.00253893 | 2.10375e-09
|  |  |  | 1 | 30 | 1200000 | 6853.45 | 6853.45 | 30.0033 | 30.0131 | 7.61389e-05 | 13.4901 | 1188970 | 0.00253796 | 2.13459e-09
|  |  |  | 1 | 30 | 1200000 | 6853.48 | 6853.48 | 30.0028 | 30.0132 | 7.6476e-05 | 13.7102 | 1208370 | 0.0025492 | 2.10962e-09
|  |  |  | 1 | 30 | 1200000 | 6853.53 | 6853.53 | 30.0028 | 30.0132 | 7.60818e-05 | 13.4943 | 1189340 | 0.00253606 | 2.13232e-09
|  |  |  | 1 | 30 | 1200000 | 6853.56 | 6853.56 | 30.0024 | 30.0132 | 7.62162e-05 | 13.7021 | 1207660 | 0.00254054 | 2.10368e-09
|  |  |  | 1 | 30 | 1200000 | 6853.71 | 6853.71 | 30.0016 | 30.0134 | 7.61792e-05 | 13.4971 | 1189600 | 0.00253931 | 2.1346e-09
|  |  |  | 1 | 30 | 1200000 | 6853.72 | 6853.72 | 30.0016 | 30.0134 | 7.62887e-05 | 13.7142 | 1208730 | 0.00254296 | 2.10383e-09
|  |  |  | 1 | 30 | 1200000 | 6853.77 | 6853.77 | 30.0014 | 30.0103 | 7.61224e-05 | 13.4936 | 1189290 | 0.00253741 | 2.13356e-09
|  |  |  | 1 | 30 | 1200000 | 6853.78 | 6853.78 | 30.0014 | 30.0103 | 7.61187e-05 | 13.7004 | 1207510 | 0.00253729 | 2.10126e-09
|  |  |  | 1 | 30 | 1200000 | 6853.81 | 6853.81 | 30.0014 | 30.0103 | 7.61547e-05 | 13.4975 | 1189630 | 0.00253849 | 2.13385e-09
|  |  |  | 1 | 30 | 1200000 | 6853.84 | 6853.84 | 30.0044 | 30.0078 | 7.6482e-05 | 13.7463 | 1211560 | 0.0025494 | 2.10423e-09
|  |  |  | 1 | 30 | 1200000 | 6853.87 | 6853.87 | 30.0068 | 30.0089 | 7.60393e-05 | 13.5257 | 1192110 | 0.00253464 | 2.12617e-09
|  |  |  | 1 | 30 | 1200000 | 6854.24 | 6854.24 | 30.0024 | 30.0103 | 7.63766e-05 | 13.7414 | 1211120 | 0.00254589 | 2.10209e-09
|  |  |  | 1 | 30 | 1200000 | 6854.27 | 6854.27 | 30.0024 | 30.0103 | 7.62106e-05 | 13.5153 | 1191200 | 0.00254035 | 2.1326e-09
|  |  |  | 1 | 30 | 1200000 | 6854.42 | 6854.42 | 30.0018 | 30.0114 | 7.61985e-05 | 13.7277 | 1209920 | 0.00253995 | 2.09928e-09
|  |  |  | 1 | 30 | 1200000 | 6854.49 | 6854.49 | 30.0014 | 30.0122 | 7.60236e-05 | 13.515 | 1191170 | 0.00253412 | 2.12743e-09
|  |  |  | 1 | 30 | 1200000 | 6854.58 | 6854.58 | 30.0013 | 30.0093 | 7.61746e-05 | 13.7182 | 1209080 | 0.00253915 | 2.10008e-09
|  |  |  | 1 | 30 | 1200000 | 6854.67 | 6854.67 | 30.0042 | 30.0083 | 7.61785e-05 | 13.5092 | 1190660 | 0.00253928 | 2.13266e-09
|  |  |  | 1 | 30 | 1200000 | 6854.86 | 6854.86 | 30.0025 | 30.0052 | 7.62886e-05 | 13.7164 | 1208920 | 0.00254295 | 2.10349e-09
|  |  |  | 1 | 30 | 1200000 | 6855.17 | 6855.17 | 30.0034 | 30.0079 | 7.60156e-05 | 13.514 | 1191080 | 0.00253385 | 2.12735e-09
|  |  |  | 1 | 30 | 1200000 | 6855.2 | 6855.2 | 30.0028 | 30.009 | 7.63207e-05 | 13.7236 | 1209550 | 0.00254402 | 2.10327e-09
|  |  |  | 1 | 30 | 1200000 | 6855.23 | 6855.23 | 30.0028 | 30.009 | 7.58931e-05 | 13.5225 | 1191830 | 0.00252977 | 2.12259e-09
|  |  |  | 1 | 30 | 1200000 | 6855.24 | 6855.24 | 30.0028 | 30.009 | 7.62146e-05 | 13.7308 | 1210180 | 0.00254049 | 2.09925e-09
|  |  |  | 1 | 30 | 1200000 | 6855.31 | 6855.31 | 30.0021 | 30.0106 | 7.59676e-05 | 13.5005 | 1189890 | 0.00253225 | 2.12814e-09
|  |  |  | 1 | 30 | 1200000 | 6855.4 | 6855.4 | 30.0018 | 30.008 | 7.60523e-05 | 13.7245 | 1209630 | 0.00253508 | 2.09574e-09
|  |  |  | 1 | 30 | 1200000 | 6855.43 | 6855.43 | 30.0016 | 30.006 | 7.60313e-05 | 13.5226 | 1191830 | 0.00253438 | 2.12645e-09
|  |  |  | 1 | 30 | 1200000 | 6855.72 | 6855.72 | 29.9995 | 30.0059 | 7.6166e-05 | 13.7271 | 1209860 | 0.00253887 | 2.09847e-09
|  |  |  | 1 | 30 | 1200000 | 6855.79 | 6855.79 | 29.9999 | 30.0086 | 7.59509e-05 | 13.5073 | 1190490 | 0.0025317 | 2.1266e-09
|  |  |  | 1 | 30 | 1200000 | 6855.84 | 6855.84 | 29.9999 | 30.0086 | 7.60451e-05 | 13.7081 | 1208190 | 0.00253484 | 2.09804e-09
|  |  |  | 1 | 30 | 1200000 | 6856.85 | 6856.85 | 30.0018 | 30.0134 | 7.60587e-05 | 13.4716 | 1187340 | 0.00253529 | 2.13527e-09
|  |  |  | 1 | 30 | 1200000 | 6856.9 | 6856.9 | 30.0016 | 30.0134 | 7.61833e-05 | 13.7093 | 1208290 | 0.00253944 | 2.10168e-09
|  |  |  | 1 | 30 | 1200000 | 6857.25 | 6857.25 | 30.0035 | 30.0073 | 7.61139e-05 | 13.5015 | 1189980 | 0.00253713 | 2.13208e-09
|  |  |  | 1 | 30 | 1200000 | 6857.36 | 6857.36 | 30.0025 | 30.0095 | 7.60609e-05 | 13.7167 | 1208940 | 0.00253536 | 2.09717e-09
|  |  |  | 1 | 30 | 1200000 | 6857.39 | 6857.39 | 30.0022 | 30.0103 | 7.61458e-05 | 13.5109 | 1190800 | 0.00253819 | 2.1315e-09
|  |  |  | 1 | 30 | 1200000 | 6857.58 | 6857.58 | 30.0017 | 30.0083 | 7.60031e-05 | 13.7308 | 1210190 | 0.00253344 | 2.09343e-09
|  |  |  | 1 | 30 | 1200000 | 6857.59 | 6857.59 | 30.0015 | 30.0062 | 7.59344e-05 | 13.5109 | 1190810 | 0.00253115 | 2.12558e-09
|  |  |  | 1 | 30 | 1200000 | 6857.62 | 6857.62 | 30.0015 | 30.0062 | 7.61015e-05 | 13.7171 | 1208980 | 0.00253672 | 2.09822e-09
|  |  |  | 1 | 30 | 1200000 | 6857.89 | 6857.89 | 30.001 | 30.0111 | 7.60083e-05 | 13.4987 | 1189730 | 0.00253361 | 2.12956e-09
|  |  |  | 1 | 30 | 1200000 | 6857.94 | 6857.94 | 30.001 | 30.0111 | 7.60857e-05 | 13.7086 | 1208230 | 0.00253619 | 2.09909e-09
|  |  |  | 1 | 30 | 1200000 | 6857.95 | 6857.95 | 30.0009 | 30.0084 | 7.61544e-05 | 13.5041 | 1190210 | 0.00253848 | 2.1328e-09
|  |  |  | 1 | 30 | 1200000 | 6857.98 | 6857.98 | 30.0009 | 30.0084 | 7.59877e-05 | 13.7156 | 1208850 | 0.00253292 | 2.09532e-09
|  |  |  | 1 | 30 | 1200000 | 6857.99 | 6857.99 | 30.0009 | 30.0094 | 7.60492e-05 | 13.4948 | 1189390 | 0.00253497 | 2.13133e-09
|  |  |  | 1 | 30 | 1200000 | 6858.18 | 6858.18 | 30.0009 | 30.0109 | 7.61426e-05 | 13.7088 | 1208250 | 0.00253809 | 2.10063e-09
|  |  |  | 1 | 30 | 1200000 | 6858.91 | 6858.91 | 30.0008 | 30.0133 | 7.57762e-05 | 13.4342 | 1184050 | 0.00252587 | 2.13325e-09
|  |  |  | 1 | 30 | 1200000 | 6858.94 | 6858.94 | 30.0008 | 30.0133 | 7.59973e-05 | 13.6913 | 1206710 | 0.00253324 | 2.0993e-09
|  |  |  | 1 | 30 | 1200000 | 6859.45 | 6859.45 | 29.9976 | 30.0135 | 7.56526e-05 | 13.4625 | 1186550 | 0.00252175 | 2.12529e-09
|  |  |  | 1 | 30 | 1200000 | 6859.52 | 6859.52 | 29.9982 | 30.0135 | 7.59006e-05 | 13.6752 | 1205290 | 0.00253002 | 2.0991e-09
|  |  |  | 1 | 30 | 1200000 | 6864.53 | 6864.53 | 29.9978 | 30.0124 | 7.57562e-05 | 13.6412 | 1202290 | 0.00252521 | 2.10033e-09
|  |  |  | 1 | 30 | 1200000 | 6869.54 | 6869.54 | 29.9997 | 30.0123 | 7.58144e-05 | 13.6194 | 1200370 | 0.00252715 | 2.1053e-09
|  |  |  | 1 | 30 | 1200000 | 6874.55 | 6874.55 | 29.9956 | 30.0007 | 7.62051e-05 | 13.6122 | 1199730 | 0.00254017 | 2.11728e-09
|  |  |  | 1 | 30 | 1200000 | 6879.56 | 6879.56 | 29.9961 | 30.0042 | 7.61135e-05 | 13.5081 | 1190560 | 0.00253712 | 2.13103e-09
|  |  |  | 1 | 30 | 1200000 | 6879.63 | 6879.63 | 29.997 | 30.0061 | 7.6393e-05 | 13.7389 | 1210910 | 0.00254643 | 2.10291e-09
|  |  |  | 1 | 30 | 1200000 | 6879.66 | 6879.66 | 29.997 | 30.0061 | 7.61624e-05 | 13.5062 | 1190390 | 0.00253875 | 2.13269e-09
|  |  |  | 1 | 30 | 1200000 | 6879.79 | 6879.79 | 29.9963 | 30.002 | 7.63674e-05 | 13.7602 | 1212780 | 0.00254558 | 2.09896e-09
|  |  |  | 1 | 30 | 1200000 | 6879.82 | 6879.82 | 29.9963 | 30.002 | 7.61138e-05 | 13.5026 | 1190070 | 0.00253713 | 2.13191e-09
|  |  |  | 1 | 30 | 1200000 | 6880.27 | 6880.27 | 29.9982 | 30.01 | 7.63275e-05 | 13.7466 | 1211580 | 0.00254425 | 2.09995e-09
|  |  |  | 1 | 30 | 1200000 | 6880.28 | 6880.28 | 29.9982 | 30.01 | 7.63395e-05 | 13.5364 | 1193050 | 0.00254465 | 2.13289e-09
|  |  |  | 1 | 30 | 1200000 | 6880.31 | 6880.31 | 29.9955 | 30.0075 | 7.64823e-05 | 13.7419 | 1211170 | 0.00254941 | 2.10491e-09
|  |  |  | 1 | 30 | 1200000 | 6880.34 | 6880.34 | 29.9955 | 30.0075 | 7.62122e-05 | 13.4878 | 1188770 | 0.00254041 | 2.137e-09
|  |  |  | 1 | 30 | 1200000 | 6880.35 | 6880.35 | 29.9934 | 30.0087 | 7.61438e-05 | 13.6879 | 1206410 | 0.00253813 | 2.10387e-09
|  |  |  | 1 | 30 | 1200000 | 6880.4 | 6880.4 | 29.9934 | 30.0087 | 7.61965e-05 | 13.4782 | 1187920 | 0.00253988 | 2.13809e-09
|  |  |  | 1 | 30 | 1200000 | 6880.45 | 6880.45 | 29.9949 | 30.0065 | 7.65389e-05 | 13.7476 | 1211670 | 0.0025513 | 2.1056e-09
|  |  |  | 1 | 30 | 1200000 | 6880.56 | 6880.56 | 29.997 | 30.0034 | 7.61696e-05 | 13.5226 | 1191840 | 0.00253899 | 2.13031e-09
|  |  |  | 1 | 30 | 1200000 | 6880.83 | 6880.83 | 29.9995 | 30.0053 | 7.6288e-05 | 13.7263 | 1209790 | 0.00254293 | 2.10196e-09
|  |  |  | 1 | 30 | 1200000 | 6880.86 | 6880.86 | 29.9995 | 30.0053 | 7.61464e-05 | 13.501 | 1189930 | 0.00253821 | 2.13308e-09
|  |  |  | 1 | 30 | 1200000 | 6880.91 | 6880.91 | 29.9998 | 30.0069 | 7.62402e-05 | 13.7095 | 1208310 | 0.00254134 | 2.10322e-09
|  |  |  | 1 | 30 | 1200000 | 6880.94 | 6880.94 | 29.9998 | 30.0069 | 7.6106e-05 | 13.4961 | 1189500 | 0.00253687 | 2.13271e-09
|  |  |  | 1 | 30 | 1200000 | 6881.01 | 6881.01 | 30 | 30.0051 | 7.63136e-05 | 13.705 | 1207920 | 0.00254379 | 2.10593e-09
|  |  |  | 1 | 30 | 1200000 | 6881.14 | 6881.14 | 30.0002 | 30.0081 | 7.60409e-05 | 13.4982 | 1189690 | 0.0025347 | 2.13055e-09
|  |  |  | 1 | 30 | 1200000 | 6881.15 | 6881.15 | 30.0004 | 30.0092 | 7.63292e-05 | 13.7169 | 1208960 | 0.00254431 | 2.10454e-09
|  |  |  | 1 | 30 | 1200000 | 6881.26 | 6881.26 | 29.9973 | 30.01 | 7.62043e-05 | 13.4836 | 1188400 | 0.00254014 | 2.13745e-09
|  |  |  | 1 | 30 | 1200000 | 6881.29 | 6881.29 | 29.9948 | 30.0107 | 7.62081e-05 | 13.7012 | 1207580 | 0.00254027 | 2.10361e-09
|  |  |  | 1 | 30 | 1200000 | 6881.52 | 6881.52 | 29.9952 | 30.0078 | 7.59111e-05 | 13.4926 | 1189190 | 0.00253037 | 2.12781e-09
|  |  |  | 1 | 30 | 1200000 | 6881.57 | 6881.57 | 29.9963 | 30.0058 | 7.61924e-05 | 13.6926 | 1206820 | 0.00253975 | 2.10449e-09
|  |  |  | 1 | 30 | 1200000 | 6881.68 | 6881.68 | 29.9979 | 30.0061 | 7.61551e-05 | 13.492 | 1189140 | 0.0025385 | 2.13473e-09
|  |  |  | 1 | 30 | 1200000 | 6881.69 | 6881.69 | 29.9979 | 30.0061 | 7.63059e-05 | 13.6974 | 1207250 | 0.00254353 | 2.10688e-09
|  |  |  | 1 | 30 | 1200000 | 6881.72 | 6881.72 | 29.9979 | 30.0061 | 7.61144e-05 | 13.4927 | 1189200 | 0.00253715 | 2.13349e-09
|  |  |  | 1 | 30 | 1200000 | 6881.75 | 6881.75 | 29.9985 | 30.0075 | 7.62302e-05 | 13.7426 | 1211230 | 0.00254101 | 2.09787e-09
|  |  |  | 1 | 30 | 1200000 | 6881.8 | 6881.8 | 29.9989 | 30.0087 | 7.61285e-05 | 13.5298 | 1192480 | 0.00253762 | 2.12802e-09
|  |  |  | 1 | 30 | 1200000 | 6883.17 | 6883.17 | 29.9976 | 30.007 | 7.64254e-05 | 13.7417 | 1211150 | 0.00254751 | 2.10338e-09
|  |  |  | 1 | 30 | 1200000 | 6883.24 | 6883.24 | 29.9951 | 30.0083 | 7.60797e-05 | 13.5295 | 1192450 | 0.00253599 | 2.12671e-09
|  |  |  | 1 | 30 | 1200000 | 6888.25 | 6888.25 | 30.0008 | 30.0069 | 7.59095e-05 | 13.663 | 1204210 | 0.00253032 | 2.10122e-09
|  |  |  | 1 | 30 | 1200000 | 6889.98 | 6889.98 | 29.9967 | 30.008 | 7.54992e-05 | 13.4441 | 1184920 | 0.00251664 | 2.1239e-09
|  |  |  | 1 | 30 | 1200000 | 6890.13 | 6890.13 | 29.9987 | 30.0076 | 7.5975e-05 | 13.6543 | 1203440 | 0.0025325 | 2.10438e-09
|  |  |  | 1 | 30 | 1200000 | 6895.14 | 6895.14 | 30.002 | 30.0114 | 7.57556e-05 | 13.6522 | 1203260 | 0.00252519 | 2.09862e-09
|  |  |  | 1 | 30 | 1200000 | 6900.15 | 6900.15 | 30.0008 | 30.0134 | 7.59999e-05 | 13.6451 | 1202630 | 0.00253333 | 2.10649e-09
|  |  |  | 1 | 30 | 1200000 | 6905.16 | 6905.16 | 30.0008 | 30.0131 | 7.58941e-05 | 13.6467 | 1202780 | 0.0025298 | 2.1033e-09
|  |  |  | 1 | 30 | 1200000 | 6910.16 | 6910.16 | 30.0013 | 30.0131 | 7.55971e-05 | 13.5799 | 1196890 | 0.0025199 | 2.10537e-09
|  |  |  | 1 | 30 | 1200000 | 6915.17 | 6915.17 | 30.0032 | 30.0127 | 7.59191e-05 | 13.6376 | 1201970 | 0.00253064 | 2.10541e-09
|  |  |  | 1 | 30 | 1200000 | 6920.18 | 6920.18 | 30.0004 | 30.0085 | 7.60619e-05 | 13.5573 | 1194890 | 0.0025354 | 2.12186e-09
|  |  |  | 1 | 30 | 1200000 | 6924.01 | 6924.01 | 29.9984 | 30.0123 | 7.66635e-05 | 13.8435 | 1220120 | 0.00255545 | 2.09442e-09
|  |  |  | 1 | 30 | 1200000 | 6924.02 | 6924.02 | 29.9984 | 30.0123 | 7.65062e-05 | 13.6085 | 1199410 | 0.00255021 | 2.12621e-09
|  |  |  | 1 | 30 | 1200000 | 6929.03 | 6929.03 | 29.9965 | 30.0093 | 7.62638e-05 | 13.5805 | 1196940 | 0.00254213 | 2.12386e-09
|  |  |  | 1 | 30 | 1200000 | 6933.38 | 6933.38 | 30.0001 | 30.0128 | 7.63236e-05 | 13.8148 | 1217590 | 0.00254412 | 2.08947e-09
|  |  |  | 1 | 30 | 1200000 | 6933.41 | 6933.41 | 29.9971 | 30.013 | 7.60958e-05 | 13.5325 | 1192710 | 0.00253653 | 2.12668e-09
|  |  |  | 1 | 30 | 1200000 | 6938.42 | 6938.42 | 29.999 | 30.0131 | 7.59307e-05 | 13.5769 | 1196620 | 0.00253102 | 2.11513e-09
|  |  |  | 1 | 30 | 1200000 | 6943.43 | 6943.43 | 30.0028 | 30.0147 | 7.59154e-05 | 13.5596 | 1195100 | 0.00253051 | 2.11741e-09
|  |  |  | 1 | 30 | 1200000 | 6947.84 | 6947.84 | 29.9976 | 30.0086 | 7.63394e-05 | 13.8233 | 1218340 | 0.00254465 | 2.08861e-09
|  |  |  | 1 | 30 | 1200000 | 6947.85 | 6947.85 | 29.9976 | 30.0086 | 7.63881e-05 | 13.5411 | 1193470 | 0.00254627 | 2.1335e-09
|  |  |  | 1 | 30 | 1200000 | 6948.04 | 6948.04 | 29.9991 | 30.011 | 7.63105e-05 | 13.7589 | 1212670 | 0.00254368 | 2.09759e-09
|  |  |  | 1 | 30 | 1200000 | 6948.05 | 6948.05 | 29.9991 | 30.011 | 7.62816e-05 | 13.5538 | 1194590 | 0.00254272 | 2.12853e-09
|  |  |  | 1 | 30 | 1200000 | 6949.24 | 6949.24 | 30.0007 | 30.0126 | 7.65208e-05 | 13.7787 | 1214410 | 0.00255069 | 2.10035e-09
|  |  |  | 1 | 30 | 1200000 | 6949.27 | 6949.27 | 30.0007 | 30.0128 | 7.6031e-05 | 13.5281 | 1192320 | 0.00253437 | 2.12558e-09
|  |  |  | 1 | 30 | 1200000 | 6949.42 | 6949.42 | 30.0007 | 30.013 | 7.61494e-05 | 13.7329 | 1210370 | 0.00253831 | 2.09714e-09
|  |  |  | 1 | 30 | 1200000 | 6949.45 | 6949.45 | 30.0007 | 30.0131 | 7.62048e-05 | 13.4748 | 1187620 | 0.00254016 | 2.13886e-09
|  |  |  | 1 | 30 | 1200000 | 6949.46 | 6949.46 | 30.0007 | 30.0131 | 7.63042e-05 | 13.7282 | 1209960 | 0.00254347 | 2.10211e-09
|  |  |  | 1 | 30 | 1200000 | 6949.47 | 6949.47 | 30.0007 | 30.0131 | 7.6316e-05 | 13.5214 | 1191730 | 0.00254387 | 2.1346e-09
|  |  |  | 1 | 30 | 1200000 | 6949.48 | 6949.48 | 30.0007 | 30.0131 | 7.62555e-05 | 13.7257 | 1209740 | 0.00254185 | 2.10115e-09
|  |  |  | 1 | 30 | 1200000 | 6949.53 | 6949.53 | 30.0007 | 30.0132 | 7.6145e-05 | 13.5252 | 1192060 | 0.00253817 | 2.12922e-09
|  |  |  | 1 | 30 | 1200000 | 6949.56 | 6949.56 | 30.0039 | 30.0133 | 7.62464e-05 | 13.7423 | 1211210 | 0.00254155 | 2.09836e-09
|  |  |  | 1 | 30 | 1200000 | 6949.61 | 6949.61 | 30.0039 | 30.0133 | 7.60388e-05 | 13.5345 | 1192890 | 0.00253463 | 2.12478e-09
|  |  |  | 1 | 30 | 1200000 | 6949.86 | 6949.86 | 30.002 | 30.0103 | 7.63107e-05 | 13.7567 | 1212470 | 0.00254369 | 2.09793e-09
|  |  |  | 1 | 30 | 1200000 | 6949.89 | 6949.89 | 30.0018 | 30.0078 | 7.61525e-05 | 13.536 | 1193020 | 0.00253842 | 2.12772e-09
|  |  |  | 1 | 30 | 1200000 | 6950.26 | 6950.26 | 30.001 | 30.0077 | 7.63722e-05 | 13.8173 | 1217810 | 0.00254574 | 2.09042e-09
|  |  |  | 1 | 30 | 1200000 | 6950.27 | 6950.27 | 30.001 | 30.0088 | 7.64671e-05 | 13.5817 | 1197040 | 0.0025489 | 2.12933e-09
|  |  |  | 1 | 30 | 1200000 | 6952.38 | 6952.38 | 30.0005 | 30.0112 | 7.65447e-05 | 13.7871 | 1215150 | 0.00255149 | 2.09973e-09
|  |  |  | 1 | 30 | 1200000 | 6952.39 | 6952.39 | 30.0005 | 30.0112 | 7.6476e-05 | 13.5672 | 1195770 | 0.0025492 | 2.13184e-09
|  |  |  | 1 | 30 | 1200000 | 6952.68 | 6952.68 | 30.0007 | 30.0035 | 7.64312e-05 | 13.7812 | 1214630 | 0.00254771 | 2.09751e-09
|  |  |  | 1 | 30 | 1200000 | 6952.71 | 6952.71 | 30.0007 | 30.0023 | 7.62101e-05 | 13.5252 | 1192070 | 0.00254034 | 2.13103e-09
|  |  |  | 1 | 30 | 1200000 | 6952.78 | 6952.78 | 30.0007 | 30.0023 | 7.63667e-05 | 13.7723 | 1213850 | 0.00254556 | 2.09709e-09
|  |  |  | 1 | 30 | 1200000 | 6952.79 | 6952.79 | 30.0007 | 30.0014 | 7.6559e-05 | 13.5385 | 1193240 | 0.00255197 | 2.13869e-09
|  |  |  | 1 | 30 | 1200000 | 6952.9 | 6952.9 | 30.0007 | 30.0007 | 7.6417e-05 | 13.7452 | 1211450 | 0.00254723 | 2.10262e-09
|  |  |  | 1 | 30 | 1200000 | 6952.93 | 6952.93 | 30.0007 | 30.0001 | 7.61532e-05 | 13.525 | 1192050 | 0.00253844 | 2.12947e-09
|  |  |  | 1 | 30 | 1200000 | 6953.06 | 6953.06 | 30.0007 | 29.9993 | 7.66678e-05 | 13.7687 | 1213530 | 0.00255559 | 2.10592e-09
|  |  |  | 1 | 30 | 1200000 | 6953.07 | 6953.07 | 30.0007 | 30.0021 | 7.6346e-05 | 13.566 | 1195660 | 0.00254487 | 2.12842e-09
|  |  |  | 1 | 30 | 1200000 | 6953.18 | 6953.18 | 30.0007 | 30.0044 | 7.63669e-05 | 13.7679 | 1213460 | 0.00254556 | 2.09777e-09
|  |  |  | 1 | 30 | 1200000 | 6953.19 | 6953.19 | 30.0007 | 30.0062 | 7.65259e-05 | 13.5478 | 1194060 | 0.00255086 | 2.1363e-09
|  |  |  | 1 | 30 | 1200000 | 6953.86 | 6953.86 | 30.0008 | 30.005 | 7.65295e-05 | 13.7698 | 1213620 | 0.00255098 | 2.10195e-09
|  |  |  | 1 | 30 | 1200000 | 6953.87 | 6953.87 | 30.0008 | 30.0067 | 7.6542e-05 | 13.5508 | 1194330 | 0.0025514 | 2.13627e-09
|  |  |  | 1 | 30 | 1200000 | 6955.04 | 6955.04 | 30.0001 | 30.0105 | 7.65544e-05 | 13.7606 | 1212810 | 0.00255181 | 2.10404e-09
|  |  |  | 1 | 30 | 1200000 | 6955.07 | 6955.07 | 30.0001 | 30.0105 | 7.62753e-05 | 13.5231 | 1191880 | 0.00254251 | 2.13318e-09
|  |  |  | 1 | 30 | 1200000 | 6955.16 | 6955.16 | 30.0004 | 30.0116 | 7.64897e-05 | 13.7539 | 1212230 | 0.00254966 | 2.10329e-09
|  |  |  | 1 | 30 | 1200000 | 6955.19 | 6955.19 | 30.0004 | 30.0116 | 7.62661e-05 | 13.5409 | 1193450 | 0.0025422 | 2.13013e-09
|  |  |  | 1 | 30 | 1200000 | 6955.9 | 6955.9 | 30.0004 | 30.0134 | 7.65293e-05 | 13.7731 | 1213920 | 0.00255098 | 2.10144e-09
|  |  |  | 1 | 30 | 1200000 | 6955.93 | 6955.93 | 30.0004 | 30.0134 | 7.63655e-05 | 13.5096 | 1190690 | 0.00254552 | 2.13784e-09
|  |  |  | 1 | 30 | 1200000 | 6956 | 6956 | 30.0005 | 30.0103 | 7.67245e-05 | 13.7722 | 1213840 | 0.00255748 | 2.10694e-09
|  |  |  | 1 | 30 | 1200000 | 6956.03 | 6956.03 | 30.0005 | 30.0103 | 7.61925e-05 | 13.5486 | 1194130 | 0.00253975 | 2.12686e-09
|  |  |  | 1 | 30 | 1200000 | 6956.14 | 6956.14 | 30.0006 | 30.0114 | 7.66602e-05 | 13.7589 | 1212670 | 0.00255534 | 2.1072e-09
|  |  |  | 1 | 30 | 1200000 | 6956.17 | 6956.17 | 30.0006 | 30.0114 | 7.62269e-05 | 13.5162 | 1191270 | 0.0025409 | 2.13292e-09
|  |  |  | 1 | 30 | 1200000 | 6956.24 | 6956.24 | 30.0007 | 30.009 | 7.66682e-05 | 13.761 | 1212850 | 0.00255561 | 2.10711e-09
|  |  |  | 1 | 30 | 1200000 | 6956.27 | 6956.27 | 30.0007 | 30.009 | 7.63888e-05 | 13.5279 | 1192310 | 0.00254629 | 2.1356e-09
|  |  |  | 1 | 30 | 1200000 | 6956.32 | 6956.32 | 30.0007 | 30.0068 | 7.66283e-05 | 13.7484 | 1211740 | 0.00255428 | 2.10793e-09
|  |  |  | 1 | 30 | 1200000 | 6956.35 | 6956.35 | 30.0007 | 30.0081 | 7.63337e-05 | 13.4969 | 1189570 | 0.00254446 | 2.13896e-09
|  |  |  | 1 | 30 | 1200000 | 6956.42 | 6956.42 | 30.0007 | 30.0081 | 7.64902e-05 | 13.7451 | 1211450 | 0.00254967 | 2.10465e-09
|  |  |  | 1 | 30 | 1200000 | 6956.45 | 6956.45 | 30.0007 | 30.0092 | 7.62925e-05 | 13.5053 | 1190310 | 0.00254308 | 2.13649e-09
|  |  |  | 1 | 30 | 1200000 | 6956.64 | 6956.64 | 30.0007 | 30.0061 | 7.64597e-05 | 13.7093 | 1208290 | 0.00254866 | 2.1093e-09
|  |  |  | 1 | 30 | 1200000 | 6956.67 | 6956.67 | 30.0007 | 30.0061 | 7.61794e-05 | 13.4927 | 1189210 | 0.00253931 | 2.1353e-09
|  |  |  | 1 | 30 | 1200000 | 6956.7 | 6956.7 | 30.0007 | 30.0061 | 7.65951e-05 | 13.76 | 1212760 | 0.00255317 | 2.10526e-09
|  |  |  | 1 | 30 | 1200000 | 6956.73 | 6956.73 | 30.0007 | 30.0076 | 7.62342e-05 | 13.5293 | 1192430 | 0.00254114 | 2.13107e-09
|  |  |  | 1 | 30 | 1200000 | 6957.1 | 6957.1 | 30.0062 | 30.0074 | 7.65641e-05 | 13.733 | 1210380 | 0.00255214 | 2.10854e-09
|  |  |  | 1 | 30 | 1200000 | 6957.13 | 6957.13 | 30.0083 | 30.0086 | 7.63993e-05 | 13.486 | 1188610 | 0.00254664 | 2.14254e-09
|  |  |  | 1 | 30 | 1200000 | 6957.16 | 6957.16 | 30.0083 | 30.0086 | 7.63863e-05 | 13.7138 | 1208690 | 0.00254621 | 2.10659e-09
|  |  |  | 1 | 30 | 1200000 | 6957.39 | 6957.39 | 30.0038 | 30.0115 | 7.61794e-05 | 13.4927 | 1189210 | 0.00253931 | 2.1353e-09
|  |  |  | 1 | 30 | 1200000 | 6957.42 | 6957.42 | 30.0038 | 30.0115 | 7.66374e-05 | 13.7307 | 1210180 | 0.00255458 | 2.11091e-09
|  |  |  | 1 | 30 | 1200000 | 6957.57 | 6957.57 | 30.0023 | 30.0093 | 7.62505e-05 | 13.5301 | 1192500 | 0.00254168 | 2.13139e-09
|  |  |  | 1 | 30 | 1200000 | 6957.84 | 6957.84 | 30.0013 | 30.0146 | 7.65315e-05 | 13.7335 | 1210420 | 0.00255105 | 2.10757e-09
|  |  |  | 1 | 30 | 1200000 | 6957.87 | 6957.87 | 30.0013 | 30.0146 | 7.64135e-05 | 13.522 | 1191790 | 0.00254712 | 2.13722e-09
|  |  |  | 1 | 30 | 1200000 | 6957.9 | 6957.9 | 30.0013 | 30.0146 | 7.65565e-05 | 13.7243 | 1209610 | 0.00255188 | 2.10967e-09
|  |  |  | 1 | 30 | 1200000 | 6958.17 | 6958.17 | 30.0009 | 30.0102 | 7.6381e-05 | 13.5226 | 1191830 | 0.00254603 | 2.13623e-09
|  |  |  | 1 | 30 | 1200000 | 6958.88 | 6958.88 | 30.0008 | 30.0138 | 7.64091e-05 | 13.7409 | 1211080 | 0.00254697 | 2.10306e-09
|  |  |  | 1 | 30 | 1200000 | 6958.95 | 6958.95 | 30.0008 | 30.0137 | 7.62256e-05 | 13.5382 | 1193210 | 0.00254085 | 2.12942e-09
|  |  |  | 1 | 30 | 1200000 | 6960.7 | 6960.7 | 30.0008 | 30.0131 | 7.658e-05 | 13.7393 | 1210940 | 0.00255267 | 2.10801e-09
|  |  |  | 1 | 30 | 1200000 | 6960.77 | 6960.77 | 30.0008 | 30.0132 | 7.62913e-05 | 13.5273 | 1192250 | 0.00254304 | 2.13298e-09
|  |  |  | 1 | 30 | 1200000 | 6961.18 | 6961.18 | 30.0008 | 30.0134 | 7.6605e-05 | 13.729 | 1210030 | 0.0025535 | 2.11027e-09
|  |  |  | 1 | 30 | 1200000 | 6961.23 | 6961.23 | 30.0008 | 30.0103 | 7.63401e-05 | 13.5265 | 1192180 | 0.00254467 | 2.13446e-09
|  |  |  | 1 | 30 | 1200000 | 6963.38 | 6963.38 | 30.0008 | 30.0134 | 7.65637e-05 | 13.7407 | 1211060 | 0.00255212 | 2.10735e-09
|  |  |  | 1 | 30 | 1200000 | 6963.45 | 6963.45 | 30.0008 | 30.0135 | 7.62743e-05 | 13.5396 | 1193340 | 0.00254248 | 2.13056e-09
|  |  |  | 1 | 30 | 1200000 | 6968.46 | 6968.46 | 30.002 | 30.0128 | 7.64738e-05 | 13.6058 | 1199170 | 0.00254913 | 2.12575e-09
|  |  |  | 1 | 30 | 1200000 | 6973.47 | 6973.47 | 30.0018 | 30.0029 | 7.61537e-05 | 13.5162 | 1191280 | 0.00253846 | 2.13087e-09
|  |  |  | 1 | 30 | 1200000 | 6973.68 | 6973.68 | 30.0033 | 30.006 | 7.64905e-05 | 13.7396 | 1210970 | 0.00254968 | 2.1055e-09
|  |  |  | 1 | 30 | 1200000 | 6973.73 | 6973.73 | 30.0028 | 30.0075 | 7.63488e-05 | 13.5176 | 1191400 | 0.00254496 | 2.13612e-09
|  |  |  | 1 | 30 | 1200000 | 6973.86 | 6973.86 | 30.0021 | 30.004 | 7.65891e-05 | 13.7227 | 1209470 | 0.00255297 | 2.11081e-09
|  |  |  | 1 | 30 | 1200000 | 6973.91 | 6973.91 | 30.0018 | 30.0059 | 7.6251e-05 | 13.5202 | 1191630 | 0.0025417 | 2.13297e-09
|  |  |  | 1 | 30 | 1200000 | 6973.94 | 6973.94 | 30.0018 | 30.0059 | 7.65973e-05 | 13.7203 | 1209270 | 0.00255324 | 2.1114e-09
|  |  |  | 1 | 30 | 1200000 | 6973.97 | 6973.97 | 30.0016 | 30.0043 | 7.6138e-05 | 13.5055 | 1190330 | 0.00253793 | 2.13213e-09
|  |  |  | 1 | 30 | 1200000 | 6974 | 6974 | 30.0016 | 30.0043 | 7.64003e-05 | 13.7531 | 1212160 | 0.00254668 | 2.10095e-09
|  |  |  | 1 | 30 | 1200000 | 6974.03 | 6974.03 | 30.0014 | 30.003 | 7.62925e-05 | 13.5064 | 1190410 | 0.00254308 | 2.13631e-09
|  |  |  | 1 | 30 | 1200000 | 6974.18 | 6974.18 | 30.0012 | 30.0068 | 7.64589e-05 | 13.7236 | 1209560 | 0.00254863 | 2.10708e-09
|  |  |  | 1 | 30 | 1200000 | 6974.29 | 6974.29 | 30.001 | 30.0092 | 7.63731e-05 | 13.5183 | 1191460 | 0.00254577 | 2.13668e-09
|  |  |  | 1 | 30 | 1200000 | 6974.32 | 6974.32 | 30.001 | 30.0069 | 7.66521e-05 | 13.7591 | 1212680 | 0.00255507 | 2.10696e-09
|  |  |  | 1 | 30 | 1200000 | 6974.35 | 6974.35 | 30.001 | 30.0069 | 7.625e-05 | 13.5389 | 1193280 | 0.00254167 | 2.12999e-09
|  |  |  | 1 | 30 | 1200000 | 6974.66 | 6974.66 | 30.0008 | 30.008 | 7.65066e-05 | 13.7438 | 1211330 | 0.00255022 | 2.1053e-09
|  |  |  | 1 | 30 | 1200000 | 6974.69 | 6974.69 | 30.0008 | 30.0091 | 7.61945e-05 | 13.5134 | 1191030 | 0.00253982 | 2.13246e-09
|  |  |  | 1 | 30 | 1200000 | 6974.8 | 6974.8 | 30.0008 | 30.0076 | 7.65068e-05 | 13.7394 | 1210940 | 0.00255023 | 2.10598e-09
|  |  |  | 1 | 30 | 1200000 | 6974.89 | 6974.89 | 30.0008 | 30.0056 | 7.62838e-05 | 13.5153 | 1191190 | 0.00254279 | 2.13466e-09
|  |  |  | 1 | 30 | 1200000 | 6974.92 | 6974.92 | 29.9976 | 30.0072 | 7.64996e-05 | 13.723 | 1209500 | 0.00254999 | 2.1083e-09
|  |  |  | 1 | 30 | 1200000 | 6975.01 | 6975.01 | 29.9983 | 30.0084 | 7.62112e-05 | 13.5054 | 1190330 | 0.00254037 | 2.13418e-09
|  |  |  | 1 | 30 | 1200000 | 6975.1 | 6975.1 | 29.9988 | 30.0094 | 7.65716e-05 | 13.7438 | 1211340 | 0.00255239 | 2.10708e-09
|  |  |  | 1 | 30 | 1200000 | 6975.13 | 6975.13 | 29.9992 | 30.0103 | 7.64139e-05 | 13.5165 | 1191310 | 0.00254713 | 2.1381e-09
|  |  |  | 1 | 30 | 1200000 | 6975.4 | 6975.4 | 30.0002 | 30.007 | 7.65131e-05 | 13.7711 | 1213740 | 0.00255044 | 2.1013e-09
|  |  |  | 1 | 30 | 1200000 | 6975.43 | 6975.43 | 30.0002 | 30.007 | 7.62437e-05 | 13.5071 | 1190470 | 0.00254146 | 2.13482e-09
|  |  |  | 1 | 30 | 1200000 | 6975.46 | 6975.46 | 30.0002 | 30.007 | 7.64813e-05 | 13.7584 | 1212630 | 0.00254938 | 2.10236e-09
|  |  |  | 1 | 30 | 1200000 | 6975.49 | 6975.49 | 30.0003 | 30.0083 | 7.62176e-05 | 13.5361 | 1193030 | 0.00254059 | 2.12952e-09
|  |  |  | 1 | 30 | 1200000 | 6975.72 | 6975.72 | 30.0006 | 30.0094 | 7.65697e-05 | 13.7779 | 1214340 | 0.00255232 | 2.10181e-09
|  |  |  | 1 | 30 | 1200000 | 6975.73 | 6975.73 | 30.0006 | 30.0094 | 7.64189e-05 | 13.5703 | 1196050 | 0.0025473 | 2.12977e-09
|  |  |  | 1 | 30 | 1200000 | 6977.04 | 6977.04 | 30.0002 | 30.0046 | 7.64725e-05 | 13.7707 | 1213700 | 0.00254908 | 2.10025e-09
|  |  |  | 1 | 30 | 1200000 | 6977.07 | 6977.07 | 30.0003 | 30.0033 | 7.6252e-05 | 13.5037 | 1190170 | 0.00254173 | 2.1356e-09
|  |  |  | 1 | 30 | 1200000 | 6977.12 | 6977.12 | 30.0004 | 30.0022 | 7.64581e-05 | 13.7379 | 1210820 | 0.0025486 | 2.10486e-09
|  |  |  | 1 | 30 | 1200000 | 6977.13 | 6977.13 | 30.0004 | 30.0022 | 7.63499e-05 | 13.4978 | 1189650 | 0.002545 | 2.13928e-09
|  |  |  | 1 | 30 | 1200000 | 6977.24 | 6977.24 | 29.998 | 30.0062 | 7.6358e-05 | 13.7813 | 1214640 | 0.00254527 | 2.0955e-09
|  |  |  | 1 | 30 | 1200000 | 6977.25 | 6977.25 | 29.998 | 30.0062 | 7.65578e-05 | 13.5583 | 1194980 | 0.00255193 | 2.13554e-09
|  |  |  | 1 | 30 | 1200000 | 6977.3 | 6977.3 | 29.998 | 30.0062 | 7.64813e-05 | 13.7595 | 1212720 | 0.00254938 | 2.10219e-09
|  |  |  | 1 | 30 | 1200000 | 6977.35 | 6977.35 | 29.999 | 30.0032 | 7.63022e-05 | 13.4787 | 1187970 | 0.00254341 | 2.14097e-09
|  |  |  | 1 | 30 | 1200000 | 6977.38 | 6977.38 | 29.999 | 30.0032 | 7.6323e-05 | 13.6829 | 1205970 | 0.0025441 | 2.1096e-09
|  |  |  | 1 | 30 | 1200000 | 6977.41 | 6977.41 | 29.999 | 30.0032 | 7.62864e-05 | 13.4702 | 1187220 | 0.00254288 | 2.14188e-09
|  |  |  | 1 | 30 | 1200000 | 6977.42 | 6977.42 | 29.999 | 30.0032 | 7.63643e-05 | 13.6712 | 1204940 | 0.00254548 | 2.11254e-09
|  |  |  | 1 | 30 | 1200000 | 6978.09 | 6978.09 | 29.9964 | 30.0103 | 7.62946e-05 | 13.4689 | 1187110 | 0.00254315 | 2.14231e-09
|  |  |  | 1 | 30 | 1200000 | 6978.12 | 6978.12 | 29.9973 | 30.0109 | 7.64105e-05 | 13.7178 | 1209040 | 0.00254702 | 2.10664e-09
|  |  |  | 1 | 30 | 1200000 | 6978.15 | 6978.15 | 29.9973 | 30.0109 | 7.65361e-05 | 13.5124 | 1190940 | 0.0025512 | 2.14217e-09
|  |  |  | 1 | 30 | 1200000 | 6978.18 | 6978.18 | 29.9973 | 30.0109 | 7.64582e-05 | 13.7368 | 1210720 | 0.00254861 | 2.10503e-09
|  |  |  | 1 | 30 | 1200000 | 6978.21 | 6978.21 | 29.998 | 30.0114 | 7.6162e-05 | 13.5128 | 1190980 | 0.00253873 | 2.13164e-09
|  |  |  | 1 | 30 | 1200000 | 6978.24 | 6978.24 | 29.9985 | 30.0119 | 7.64155e-05 | 13.7716 | 1213780 | 0.00254718 | 2.09855e-09
|  |  |  | 1 | 30 | 1200000 | 6978.25 | 6978.25 | 29.9985 | 30.0119 | 7.64758e-05 | 13.5705 | 1196060 | 0.00254919 | 2.13132e-09
|  |  |  | 1 | 30 | 1200000 | 6978.48 | 6978.48 | 29.9998 | 30.0067 | 7.64638e-05 | 13.7807 | 1214590 | 0.00254879 | 2.09848e-09
|  |  |  | 1 | 30 | 1200000 | 6978.49 | 6978.49 | 29.9998 | 30.0067 | 7.63319e-05 | 13.5288 | 1192390 | 0.0025444 | 2.13387e-09
|  |  |  | 1 | 30 | 1200000 | 6978.54 | 6978.54 | 29.9998 | 30.0067 | 7.63424e-05 | 13.7705 | 1213690 | 0.00254475 | 2.0967e-09
|  |  |  | 1 | 30 | 1200000 | 6978.55 | 6978.55 | 30 | 30.008 | 7.64519e-05 | 13.5632 | 1195420 | 0.0025484 | 2.1318e-09
|  |  |  | 1 | 30 | 1200000 | 6979.26 | 6979.26 | 29.9982 | 30.011 | 7.66351e-05 | 13.7703 | 1213670 | 0.0025545 | 2.10477e-09
|  |  |  | 1 | 30 | 1200000 | 6979.27 | 6979.27 | 29.9987 | 30.0115 | 7.64354e-05 | 13.5657 | 1195640 | 0.00254785 | 2.13096e-09
|  |  |  | 1 | 30 | 1200000 | 6979.36 | 6979.36 | 29.9991 | 30.0119 | 7.65536e-05 | 13.7738 | 1213980 | 0.00255179 | 2.102e-09
|  |  |  | 1 | 30 | 1200000 | 6979.39 | 6979.39 | 29.9994 | 30.0122 | 7.62913e-05 | 13.5273 | 1192250 | 0.00254304 | 2.13298e-09
|  |  |  | 1 | 30 | 1200000 | 6979.64 | 6979.64 | 29.9982 | 30.0073 | 7.65381e-05 | 13.7609 | 1212840 | 0.00255127 | 2.10356e-09
|  |  |  | 1 | 30 | 1200000 | 6979.65 | 6979.65 | 29.9982 | 30.0073 | 7.63632e-05 | 13.5503 | 1194280 | 0.00254544 | 2.13135e-09
|  |  |  | 1 | 30 | 1200000 | 6980.02 | 6980.02 | 30.0032 | 30.0108 | 7.65211e-05 | 13.7743 | 1214020 | 0.0025507 | 2.10103e-09
|  |  |  | 1 | 30 | 1200000 | 6980.05 | 6980.05 | 30.0027 | 30.0114 | 7.62826e-05 | 13.5362 | 1193040 | 0.00254275 | 2.13133e-09
|  |  |  | 1 | 30 | 1200000 | 6980.26 | 6980.26 | 30.0018 | 30.0104 | 7.649e-05 | 13.7484 | 1211740 | 0.00254967 | 2.10414e-09
|  |  |  | 1 | 30 | 1200000 | 6980.29 | 6980.29 | 29.9984 | 30.011 | 7.61769e-05 | 13.5357 | 1192990 | 0.00253923 | 2.12846e-09
|  |  |  | 1 | 30 | 1200000 | 6980.9 | 6980.9 | 30.0005 | 30.0047 | 7.65284e-05 | 13.7874 | 1215180 | 0.00255095 | 2.09924e-09
|  |  |  | 1 | 30 | 1200000 | 6980.93 | 6980.93 | 30.0006 | 30.0033 | 7.61844e-05 | 13.5476 | 1194050 | 0.00253948 | 2.12679e-09
|  |  |  | 1 | 30 | 1200000 | 6981.22 | 6981.22 | 30.0007 | 30.0032 | 7.649e-05 | 13.7495 | 1211840 | 0.00254967 | 2.10397e-09
|  |  |  | 1 | 30 | 1200000 | 6981.25 | 6981.25 | 30.0007 | 30.0052 | 7.61688e-05 | 13.5358 | 1193000 | 0.00253896 | 2.12821e-09
|  |  |  | 1 | 30 | 1200000 | 6981.3 | 6981.3 | 30.0007 | 30.0069 | 7.645e-05 | 13.737 | 1210730 | 0.00254833 | 2.10479e-09
|  |  |  | 1 | 30 | 1200000 | 6981.33 | 6981.33 | 30.0007 | 30.0069 | 7.6251e-05 | 13.5202 | 1191630 | 0.0025417 | 2.13297e-09
|  |  |  | 1 | 30 | 1200000 | 6981.6 | 6981.6 | 30.0007 | 30.0059 | 7.62714e-05 | 13.7321 | 1210300 | 0.00254238 | 2.10062e-09
|  |  |  | 1 | 30 | 1200000 | 6981.63 | 6981.63 | 30.0007 | 30.0074 | 7.61125e-05 | 13.5246 | 1192010 | 0.00253708 | 2.1284e-09
|  |  |  | 1 | 30 | 1200000 | 6981.74 | 6981.74 | 30.0007 | 30.0086 | 7.63368e-05 | 13.7266 | 1209820 | 0.00254456 | 2.10325e-09
|  |  |  | 1 | 30 | 1200000 | 6981.77 | 6981.77 | 30.0007 | 30.0096 | 7.61616e-05 | 13.5205 | 1191650 | 0.00253872 | 2.13042e-09
|  |  |  | 1 | 30 | 1200000 | 6981.94 | 6981.94 | 30.0007 | 30.0079 | 7.62232e-05 | 13.7229 | 1209490 | 0.00254077 | 2.10069e-09
|  |  |  | 1 | 30 | 1200000 | 6981.97 | 6981.97 | 30.0008 | 30.009 | 7.61703e-05 | 13.5105 | 1190770 | 0.00253901 | 2.13224e-09
|  |  |  | 1 | 30 | 1200000 | 6981.98 | 6981.98 | 30.0008 | 30.009 | 7.63452e-05 | 13.721 | 1209330 | 0.00254484 | 2.10435e-09
|  |  |  | 1 | 30 | 1200000 | 6982.03 | 6982.03 | 30.0008 | 30.0099 | 7.6284e-05 | 13.5131 | 1191000 | 0.0025428 | 2.13501e-09
|  |  |  | 1 | 30 | 1200000 | 6982.08 | 6982.08 | 30.0008 | 30.0075 | 7.62932e-05 | 13.7779 | 1214340 | 0.00254311 | 2.09423e-09
|  |  |  | 1 | 30 | 1200000 | 6982.09 | 6982.09 | 30.0008 | 30.0075 | 7.63212e-05 | 13.573 | 1196280 | 0.00254404 | 2.12663e-09
|  |  |  | 1 | 30 | 1200000 | 6984.5 | 6984.5 | 30.0002 | 30.0014 | 7.63159e-05 | 13.8072 | 1216920 | 0.00254386 | 2.09041e-09
|  |  |  | 1 | 30 | 1200000 | 6984.53 | 6984.53 | 29.9972 | 30.0007 | 7.60466e-05 | 13.5399 | 1193360 | 0.00253489 | 2.12415e-09
|  |  |  | 1 | 30 | 1200000 | 6986.04 | 6986.04 | 29.9956 | 30.0074 | 7.64048e-05 | 13.8168 | 1217770 | 0.00254683 | 2.09139e-09
|  |  |  | 1 | 30 | 1200000 | 6986.07 | 6986.07 | 29.9956 | 30.0074 | 7.60518e-05 | 13.4497 | 1185410 | 0.00253506 | 2.13855e-09
|  |  |  | 1 | 30 | 1200000 | 6986.12 | 6986.12 | 29.9966 | 30.0055 | 7.59989e-05 | 13.6627 | 1204190 | 0.0025333 | 2.10374e-09
|  |  |  | 1 | 30 | 1200000 | 6991.12 | 6991.12 | 29.999 | 30.0099 | 7.59727e-05 | 13.5521 | 1194440 | 0.00253242 | 2.12019e-09
|  |  |  | 1 | 30 | 1200000 | 6996.13 | 6996.13 | 30.0005 | 30.0062 | 7.58045e-05 | 13.6492 | 1203000 | 0.00252682 | 2.10043e-09
|  |  |  | 1 | 30 | 1200000 | 7001.14 | 7001.14 | 30.0008 | 30.0071 | 7.58641e-05 | 13.6032 | 1198950 | 0.0025288 | 2.10919e-09
|  |  |  | 1 | 30 | 1200000 | 7006.15 | 7006.15 | 30.0014 | 30.0075 | 7.61474e-05 | 13.6263 | 1200980 | 0.00253825 | 2.11349e-09
|  |  |  | 1 | 30 | 1200000 | 7011.16 | 7011.16 | 30.0014 | 30.0114 | 7.60678e-05 | 13.5967 | 1198370 | 0.00253559 | 2.11586e-09
|  |  |  | 1 | 30 | 1200000 | 7016.17 | 7016.17 | 30.002 | 30.0132 | 7.63288e-05 | 13.5827 | 1197140 | 0.00254429 | 2.12531e-09
|  |  |  | 1 | 30 | 1200000 | 7021.17 | 7021.17 | 30.0011 | 30.0095 | 7.63247e-05 | 13.6543 | 1203440 | 0.00254416 | 2.11406e-09
|  |  |  | 1 | 30 | 1200000 | 7026.18 | 7026.18 | 30.0011 | 30.0061 | 7.61064e-05 | 13.6324 | 1201520 | 0.00253688 | 2.1114e-09
|  |  |  | 1 | 30 | 1200000 | 7031.19 | 7031.19 | 29.9997 | 30.0091 | 7.5993e-05 | 13.6232 | 1200710 | 0.0025331 | 2.10968e-09
|  |  |  | 1 | 30 | 1200000 | 7036.2 | 7036.2 | 30.0007 | 30.0051 | 7.61016e-05 | 13.5731 | 1196290 | 0.00253672 | 2.12049e-09
|  |  |  | 1 | 30 | 1200000 | 7041.21 | 7041.21 | 29.9946 | 30.006 | 7.591e-05 | 13.6531 | 1203340 | 0.00253033 | 2.10276e-09
|  |  |  | 1 | 30 | 1200000 | 7046.22 | 7046.22 | 30.0007 | 30.0125 | 7.64355e-05 | 13.7064 | 1208040 | 0.00254785 | 2.10908e-09
|  |  |  | 1 | 30 | 1200000 | 7046.23 | 7046.23 | 30.0007 | 30.0125 | 7.63009e-05 | 13.5018 | 1190010 | 0.00254336 | 2.13727e-09
|  |  |  | 1 | 30 | 1200000 | 7046.28 | 7046.28 | 30.0007 | 30.0127 | 7.62975e-05 | 13.7031 | 1207740 | 0.00254325 | 2.10578e-09
|  |  |  | 1 | 30 | 1200000 | 7046.33 | 7046.33 | 30.0007 | 30.0128 | 7.62122e-05 | 13.4878 | 1188770 | 0.00254041 | 2.137e-09
|  |  |  | 1 | 30 | 1200000 | 7046.36 | 7046.36 | 30.0007 | 30.0128 | 7.62819e-05 | 13.6901 | 1206600 | 0.00254273 | 2.10735e-09
|  |  |  | 1 | 30 | 1200000 | 7046.93 | 7046.93 | 29.9987 | 30.004 | 7.62292e-05 | 13.4744 | 1187590 | 0.00254097 | 2.13961e-09
|  |  |  | 1 | 30 | 1200000 | 7046.96 | 7046.96 | 29.9987 | 30.004 | 7.62813e-05 | 13.7022 | 1207670 | 0.00254271 | 2.10547e-09
|  |  |  | 1 | 30 | 1200000 | 7047.01 | 7047.01 | 29.9991 | 30.0059 | 7.61964e-05 | 13.4793 | 1188020 | 0.00253988 | 2.13791e-09
|  |  |  | 1 | 30 | 1200000 | 7047.14 | 7047.14 | 29.9997 | 30.0055 | 7.6225e-05 | 13.6899 | 1206590 | 0.00254083 | 2.10581e-09
|  |  |  | 1 | 30 | 1200000 | 7049.23 | 7049.23 | 30.0007 | 30.003 | 7.6245e-05 | 13.484 | 1188440 | 0.0025415 | 2.13852e-09
|  |  |  | 1 | 30 | 1200000 | 7049.28 | 7049.28 | 30.0007 | 30.003 | 7.62246e-05 | 13.6976 | 1207260 | 0.00254082 | 2.10461e-09
|  |  |  | 1 | 30 | 1200000 | 7049.47 | 7049.47 | 29.9991 | 30.0056 | 7.6212e-05 | 13.4911 | 1189070 | 0.0025404 | 2.13647e-09
|  |  |  | 1 | 30 | 1200000 | 7049.5 | 7049.5 | 29.9991 | 30.0056 | 7.63057e-05 | 13.7007 | 1207540 | 0.00254352 | 2.10637e-09
|  |  |  | 1 | 30 | 1200000 | 7049.95 | 7049.95 | 29.9948 | 30.0053 | 7.62603e-05 | 13.5003 | 1189870 | 0.00254201 | 2.13638e-09
|  |  |  | 1 | 30 | 1200000 | 7050.06 | 7050.06 | 29.996 | 30.0038 | 7.63775e-05 | 13.7249 | 1209670 | 0.00254592 | 2.10464e-09
|  |  |  | 1 | 30 | 1200000 | 7050.09 | 7050.09 | 29.997 | 30.0057 | 7.62118e-05 | 13.4955 | 1189450 | 0.00254039 | 2.13577e-09
|  |  |  | 1 | 30 | 1200000 | 7050.16 | 7050.16 | 29.9977 | 30.0073 | 7.62885e-05 | 13.7186 | 1209110 | 0.00254295 | 2.10315e-09
|  |  |  | 1 | 30 | 1200000 | 7050.25 | 7050.25 | 29.9988 | 30.0095 | 7.61229e-05 | 13.4859 | 1188610 | 0.00253743 | 2.13479e-09
|  |  |  | 1 | 30 | 1200000 | 7050.3 | 7050.3 | 29.9988 | 30.0095 | 7.65168e-05 | 13.7073 | 1208120 | 0.00255056 | 2.11118e-09
|  |  |  | 1 | 30 | 1200000 | 7050.39 | 7050.39 | 29.9995 | 30.0078 | 7.61951e-05 | 13.5035 | 1190150 | 0.00253984 | 2.13404e-09
|  |  |  | 1 | 30 | 1200000 | 7050.42 | 7050.42 | 29.9995 | 30.0078 | 7.63461e-05 | 13.7067 | 1208060 | 0.00254487 | 2.10657e-09
|  |  |  | 1 | 30 | 1200000 | 7050.71 | 7050.71 | 29.9984 | 30.012 | 7.61628e-05 | 13.4996 | 1189810 | 0.00253876 | 2.13375e-09
|  |  |  | 1 | 30 | 1200000 | 7050.74 | 7050.74 | 29.9984 | 30.012 | 7.64589e-05 | 13.7247 | 1209650 | 0.00254863 | 2.10691e-09
|  |  |  | 1 | 30 | 1200000 | 7050.79 | 7050.79 | 29.9989 | 30.0123 | 7.62671e-05 | 13.5232 | 1191900 | 0.00254224 | 2.13294e-09
|  |  |  | 1 | 30 | 1200000 | 7051 | 7051 | 29.9967 | 30.0072 | 7.63929e-05 | 13.74 | 1211000 | 0.00254643 | 2.10274e-09
|  |  |  | 1 | 30 | 1200000 | 7051.09 | 7051.09 | 29.9956 | 30.0038 | 7.62752e-05 | 13.5242 | 1191980 | 0.00254251 | 2.13301e-09
|  |  |  | 1 | 30 | 1200000 | 7051.5 | 7051.5 | 29.9994 | 29.9994 | 7.63936e-05 | 13.7279 | 1209940 | 0.00254645 | 2.10462e-09
|  |  |  | 1 | 30 | 1200000 | 7051.63 | 7051.63 | 30.0001 | 29.9986 | 7.62187e-05 | 13.5163 | 1191280 | 0.00254062 | 2.13268e-09
|  |  |  | 1 | 30 | 1200000 | 7051.9 | 7051.9 | 30.0005 | 30.0074 | 7.64904e-05 | 13.7429 | 1211260 | 0.00254968 | 2.10499e-09
|  |  |  | 1 | 30 | 1200000 | 7051.93 | 7051.93 | 30.0005 | 30.0055 | 7.61367e-05 | 13.5286 | 1192370 | 0.00253789 | 2.12845e-09
|  |  |  | 1 | 30 | 1200000 | 7052.28 | 7052.28 | 30.002 | 30.0114 | 7.63925e-05 | 13.7477 | 1211680 | 0.00254642 | 2.10155e-09
|  |  |  | 1 | 30 | 1200000 | 7052.29 | 7052.29 | 30.002 | 30.0114 | 7.64285e-05 | 13.5449 | 1193800 | 0.00254762 | 2.13403e-09
|  |  |  | 1 | 30 | 1200000 | 7052.64 | 7052.64 | 29.9991 | 30.0129 | 7.63426e-05 | 13.7672 | 1213400 | 0.00254475 | 2.09721e-09
|  |  |  | 1 | 30 | 1200000 | 7052.67 | 7052.67 | 29.9994 | 30.013 | 7.63558e-05 | 13.5361 | 1193030 | 0.00254519 | 2.13338e-09
|  |  |  | 1 | 30 | 1200000 | 7053.02 | 7053.02 | 30.0003 | 30.0077 | 7.66346e-05 | 13.7802 | 1214540 | 0.00255449 | 2.10325e-09
|  |  |  | 1 | 30 | 1200000 | 7053.03 | 7053.03 | 30.0004 | 30.0089 | 7.64599e-05 | 13.5653 | 1195600 | 0.00254866 | 2.1317e-09
|  |  |  | 1 | 30 | 1200000 | 7053.14 | 7053.14 | 30.0005 | 30.0098 | 7.63668e-05 | 13.7701 | 1213660 | 0.00254556 | 2.09743e-09
|  |  |  | 1 | 30 | 1200000 | 7053.15 | 7053.15 | 30.0005 | 30.0105 | 7.6494e-05 | 13.5373 | 1193130 | 0.0025498 | 2.13706e-09
|  |  |  | 1 | 30 | 1200000 | 7053.36 | 7053.36 | 30.0006 | 30.012 | 7.6393e-05 | 13.7389 | 1210910 | 0.00254643 | 2.10291e-09
|  |  |  | 1 | 30 | 1200000 | 7053.39 | 7053.39 | 30.0007 | 30.0123 | 7.63026e-05 | 13.471 | 1187290 | 0.00254342 | 2.1422e-09
|  |  |  | 1 | 30 | 1200000 | 7053.4 | 7053.4 | 30.0007 | 30.0123 | 7.64122e-05 | 13.687 | 1206330 | 0.00254707 | 2.11143e-09
|  |  |  | 1 | 30 | 1200000 | 7053.45 | 7053.45 | 30.0007 | 30.0123 | 7.61971e-05 | 13.4683 | 1187050 | 0.0025399 | 2.13967e-09
|  |  |  | 1 | 30 | 1200000 | 7053.46 | 7053.46 | 30.0007 | 30.0123 | 7.64688e-05 | 13.6927 | 1206830 | 0.00254896 | 2.11211e-09
|  |  |  | 1 | 30 | 1200000 | 7053.81 | 7053.81 | 30.0007 | 30.0132 | 7.63756e-05 | 13.4754 | 1187680 | 0.00254585 | 2.14356e-09
|  |  |  | 1 | 30 | 1200000 | 7053.82 | 7053.82 | 30.0007 | 30.0132 | 7.63956e-05 | 13.6927 | 1206830 | 0.00254652 | 2.11009e-09
|  |  |  | 1 | 30 | 1200000 | 7054.17 | 7054.17 | 30.0007 | 30.0134 | 7.63589e-05 | 13.4822 | 1188280 | 0.0025453 | 2.142e-09
|  |  |  | 1 | 30 | 1200000 | 7054.2 | 7054.2 | 30.0007 | 30.0134 | 7.6596e-05 | 13.7446 | 1211400 | 0.0025532 | 2.10764e-09
|  |  |  | 1 | 30 | 1200000 | 7054.23 | 7054.23 | 30.0008 | 30.0134 | 7.62264e-05 | 13.5239 | 1191950 | 0.00254088 | 2.1317e-09
|  |  |  | 1 | 30 | 1200000 | 7054.46 | 7054.46 | 30.0008 | 30.0103 | 7.65202e-05 | 13.7897 | 1215380 | 0.00255067 | 2.09866e-09
|  |  |  | 1 | 30 | 1200000 | 7054.47 | 7054.47 | 30.0008 | 30.0078 | 7.65725e-05 | 13.5866 | 1197480 | 0.00255242 | 2.13149e-09
|  |  |  | 1 | 30 | 1200000 | 7054.76 | 7054.76 | 30.0008 | 30.0116 | 7.66341e-05 | 13.7879 | 1215220 | 0.00255447 | 2.10206e-09
|  |  |  | 1 | 30 | 1200000 | 7054.77 | 7054.77 | 30.0008 | 30.0116 | 7.66053e-05 | 13.5806 | 1196950 | 0.00255351 | 2.13335e-09
|  |  |  | 1 | 30 | 1200000 | 7056.34 | 7056.34 | 30.0004 | 30.0111 | 7.66588e-05 | 13.7831 | 1214800 | 0.00255529 | 2.10347e-09
|  |  |  | 1 | 30 | 1200000 | 7056.35 | 7056.35 | 30.0004 | 30.0111 | 7.66788e-05 | 13.5761 | 1196560 | 0.00255596 | 2.13609e-09
|  |  |  | 1 | 30 | 1200000 | 7061.36 | 7061.36 | 30.0013 | 30.011 | 7.65434e-05 | 13.6684 | 1204690 | 0.00255145 | 2.11793e-09
|  |  |  | 1 | 30 | 1200000 | 7066.36 | 7066.36 | 30.0008 | 30.0095 | 7.65385e-05 | 13.6124 | 1199760 | 0.00255128 | 2.1265e-09
|  |  |  | 1 | 30 | 1200000 | 7071.37 | 7071.37 | 30.0007 | 30.0057 | 7.66227e-05 | 13.5616 | 1195280 | 0.00255409 | 2.13682e-09
|  |  |  | 1 | 30 | 1200000 | 7071.42 | 7071.42 | 30.0007 | 30.0072 | 7.67329e-05 | 13.7677 | 1213440 | 0.00255776 | 2.10786e-09
|  |  |  | 1 | 30 | 1200000 | 7071.45 | 7071.45 | 30.0008 | 30.0085 | 7.64065e-05 | 13.5024 | 1190060 | 0.00254688 | 2.14014e-09
|  |  |  | 1 | 30 | 1200000 | 7071.48 | 7071.48 | 29.9976 | 30.0095 | 7.65312e-05 | 13.7401 | 1211010 | 0.00255104 | 2.10655e-09
|  |  |  | 1 | 30 | 1200000 | 7071.51 | 7071.51 | 29.9976 | 30.0095 | 7.64148e-05 | 13.5 | 1189850 | 0.00254716 | 2.14074e-09
|  |  |  | 1 | 30 | 1200000 | 7071.58 | 7071.58 | 29.9982 | 30.0103 | 7.66125e-05 | 13.7399 | 1210990 | 0.00255375 | 2.10881e-09
|  |  |  | 1 | 30 | 1200000 | 7071.65 | 7071.65 | 29.9987 | 30.0109 | 7.64621e-05 | 13.5268 | 1192210 | 0.00254874 | 2.13783e-09
|  |  |  | 1 | 30 | 1200000 | 7071.78 | 7071.78 | 29.9963 | 30.0087 | 7.66443e-05 | 13.7526 | 1212110 | 0.00255481 | 2.10774e-09
|  |  |  | 1 | 30 | 1200000 | 7071.81 | 7071.81 | 29.9941 | 30.0065 | 7.62857e-05 | 13.4823 | 1188280 | 0.00254286 | 2.13994e-09
|  |  |  | 1 | 30 | 1200000 | 7071.84 | 7071.84 | 29.9954 | 30.0079 | 7.65775e-05 | 13.7822 | 1214720 | 0.00255258 | 2.10138e-09
|  |  |  | 1 | 30 | 1200000 | 7071.87 | 7071.87 | 29.9954 | 30.0079 | 7.63409e-05 | 13.5122 | 1190920 | 0.0025447 | 2.13675e-09
|  |  |  | 1 | 30 | 1200000 | 7072.14 | 7072.14 | 29.9949 | 30.0056 | 7.66024e-05 | 13.7741 | 1214010 | 0.00255341 | 2.10329e-09
|  |  |  | 1 | 30 | 1200000 | 7072.15 | 7072.15 | 29.9961 | 30.004 | 7.65755e-05 | 13.5338 | 1192830 | 0.00255252 | 2.13989e-09
|  |  |  | 1 | 30 | 1200000 | 7072.34 | 7072.34 | 29.9984 | 30.0086 | 7.66435e-05 | 13.7658 | 1213270 | 0.00255478 | 2.1057e-09
|  |  |  | 1 | 30 | 1200000 | 7072.35 | 7072.35 | 29.9984 | 30.0086 | 7.65415e-05 | 13.5596 | 1195100 | 0.00255138 | 2.13487e-09
|  |  |  | 1 | 30 | 1200000 | 7073.08 | 7073.08 | 30.0003 | 30.0122 | 7.6465e-05 | 13.7598 | 1212740 | 0.00254883 | 2.10171e-09
|  |  |  | 1 | 30 | 1200000 | 7073.09 | 7073.09 | 30.0003 | 30.0122 | 7.64691e-05 | 13.5465 | 1193940 | 0.00254897 | 2.13492e-09
|  |  |  | 1 | 30 | 1200000 | 7073.16 | 7073.16 | 29.9973 | 30.007 | 7.66509e-05 | 13.78 | 1214520 | 0.00255503 | 2.10373e-09
|  |  |  | 1 | 30 | 1200000 | 7073.17 | 7073.17 | 29.9973 | 30.007 | 7.66804e-05 | 13.5486 | 1194130 | 0.00255601 | 2.14047e-09
|  |  |  | 1 | 30 | 1200000 | 7073.56 | 7073.56 | 29.9998 | 30.0108 | 7.64077e-05 | 13.7662 | 1213310 | 0.00254692 | 2.09915e-09
|  |  |  | 1 | 30 | 1200000 | 7073.57 | 7073.57 | 29.9998 | 30.0108 | 7.66401e-05 | 13.5416 | 1193510 | 0.00255467 | 2.14047e-09
|  |  |  | 1 | 30 | 1200000 | 7073.62 | 7073.62 | 30 | 30.0113 | 7.66515e-05 | 13.769 | 1213550 | 0.00255505 | 2.10543e-09
|  |  |  | 1 | 30 | 1200000 | 7073.65 | 7073.65 | 30.0002 | 30.0117 | 7.62655e-05 | 13.5508 | 1194320 | 0.00254218 | 2.12856e-09
|  |  |  | 1 | 30 | 1200000 | 7073.96 | 7073.96 | 30.0031 | 30.0098 | 7.64958e-05 | 13.789 | 1215320 | 0.00254986 | 2.0981e-09
|  |  |  | 1 | 30 | 1200000 | 7073.97 | 7073.97 | 30.0031 | 30.0098 | 7.65906e-05 | 13.5533 | 1194550 | 0.00255302 | 2.13723e-09
|  |  |  | 1 | 30 | 1200000 | 7074.28 | 7074.28 | 30.0014 | 30.0054 | 7.65791e-05 | 13.7547 | 1212300 | 0.00255264 | 2.10562e-09
|  |  |  | 1 | 30 | 1200000 | 7074.31 | 7074.31 | 30.0014 | 30.0054 | 7.63736e-05 | 13.5095 | 1190680 | 0.00254579 | 2.13809e-09
|  |  |  | 1 | 30 | 1200000 | 7074.38 | 7074.38 | 30.0012 | 30.007 | 7.66292e-05 | 13.7319 | 1210290 | 0.00255431 | 2.11049e-09
|  |  |  | 1 | 30 | 1200000 | 7074.41 | 7074.41 | 30.0011 | 30.0083 | 7.63237e-05 | 13.529 | 1192400 | 0.00254412 | 2.13362e-09
|  |  |  | 1 | 30 | 1200000 | 7074.66 | 7074.66 | 30.0009 | 30.0082 | 7.66587e-05 | 13.7842 | 1214900 | 0.00255529 | 2.1033e-09
|  |  |  | 1 | 30 | 1200000 | 7074.67 | 7074.67 | 30.0009 | 30.0082 | 7.66141e-05 | 13.5706 | 1196070 | 0.0025538 | 2.13517e-09
|  |  |  | 1 | 30 | 1200000 | 7075.16 | 7075.16 | 30.0008 | 30.001 | 7.66025e-05 | 13.7719 | 1213810 | 0.00255342 | 2.10363e-09
|  |  |  | 1 | 30 | 1200000 | 7075.17 | 7075.17 | 30.0008 | 30.001 | 7.65178e-05 | 13.5468 | 1193970 | 0.00255059 | 2.13623e-09
|  |  |  | 1 | 30 | 1200000 | 7075.32 | 7075.32 | 30.0008 | 30.0071 | 7.65789e-05 | 13.7591 | 1212680 | 0.00255263 | 2.10494e-09
|  |  |  | 1 | 30 | 1200000 | 7075.33 | 7075.33 | 30.0008 | 30.0071 | 7.65909e-05 | 13.5489 | 1194160 | 0.00255303 | 2.13793e-09
|  |  |  | 1 | 30 | 1200000 | 7075.38 | 7075.38 | 30.0008 | 30.0084 | 7.66117e-05 | 13.7542 | 1212250 | 0.00255372 | 2.1066e-09
|  |  |  | 1 | 30 | 1200000 | 7075.41 | 7075.41 | 30.0008 | 30.0084 | 7.64287e-05 | 13.5416 | 1193510 | 0.00254762 | 2.13456e-09
|  |  |  | 1 | 30 | 1200000 | 7075.78 | 7075.78 | 30.0008 | 30.0045 | 7.66436e-05 | 13.7647 | 1213180 | 0.00255479 | 2.10587e-09
|  |  |  | 1 | 30 | 1200000 | 7075.79 | 7075.79 | 30.0008 | 30.0063 | 7.65741e-05 | 13.558 | 1194960 | 0.00255247 | 2.13603e-09
|  |  |  | 1 | 30 | 1200000 | 7075.9 | 7075.9 | 30.0008 | 30.0077 | 7.661e-05 | 13.7839 | 1214870 | 0.00255367 | 2.10201e-09
|  |  |  | 1 | 30 | 1200000 | 7075.93 | 7075.93 | 30.0008 | 30.0089 | 7.63744e-05 | 13.4963 | 1189520 | 0.00254581 | 2.1402e-09
|  |  |  | 1 | 30 | 1200000 | 7075.98 | 7075.98 | 30.0008 | 30.0067 | 7.66116e-05 | 13.7553 | 1212350 | 0.00255372 | 2.10643e-09
|  |  |  | 1 | 30 | 1200000 | 7076.01 | 7076.01 | 30.0008 | 30.0067 | 7.636e-05 | 13.4624 | 1186530 | 0.00254533 | 2.14518e-09
|  |  |  | 1 | 30 | 1200000 | 7076.02 | 7076.02 | 30.0008 | 30.0067 | 7.65007e-05 | 13.7032 | 1207750 | 0.00255003 | 2.11138e-09
|  |  |  | 1 | 30 | 1200000 | 7076.13 | 7076.13 | 30.0033 | 30.0066 | 7.62927e-05 | 13.5031 | 1190120 | 0.00254309 | 2.13684e-09
|  |  |  | 1 | 30 | 1200000 | 7076.18 | 7076.18 | 30.0028 | 30.0048 | 7.64591e-05 | 13.7203 | 1209260 | 0.00254864 | 2.10759e-09
|  |  |  | 1 | 30 | 1200000 | 7076.31 | 7076.31 | 30.0018 | 30.0091 | 7.64071e-05 | 13.4925 | 1189180 | 0.0025469 | 2.14173e-09
|  |  |  | 1 | 30 | 1200000 | 7076.34 | 7076.34 | 30.0018 | 30.0091 | 7.65409e-05 | 13.7113 | 1208470 | 0.00255136 | 2.11123e-09
|  |  |  | 1 | 30 | 1200000 | 7076.37 | 7076.37 | 30.0047 | 30.0068 | 7.63414e-05 | 13.5034 | 1190150 | 0.00254471 | 2.13815e-09
|  |  |  | 1 | 30 | 1200000 | 7076.4 | 7076.4 | 30.0047 | 30.0068 | 7.65006e-05 | 13.7065 | 1208040 | 0.00255002 | 2.11086e-09
|  |  |  | 1 | 30 | 1200000 | 7076.43 | 7076.43 | 30.0039 | 30.0081 | 7.62776e-05 | 13.4824 | 1188300 | 0.00254259 | 2.13969e-09
|  |  |  | 1 | 30 | 1200000 | 7076.46 | 7076.46 | 30.0039 | 30.0081 | 7.64278e-05 | 13.6988 | 1207370 | 0.00254759 | 2.11004e-09
|  |  |  | 1 | 30 | 1200000 | 7077.01 | 7077.01 | 30 | 30.0076 | 7.62039e-05 | 13.4913 | 1189080 | 0.00254013 | 2.13622e-09
|  |  |  | 1 | 30 | 1200000 | 7077.04 | 7077.04 | 30.0001 | 30.0057 | 7.64591e-05 | 13.7214 | 1209360 | 0.00254864 | 2.10742e-09
|  |  |  | 1 | 30 | 1200000 | 7077.07 | 7077.07 | 30.0003 | 30.0072 | 7.63339e-05 | 13.4936 | 1189280 | 0.00254446 | 2.13949e-09
|  |  |  | 1 | 30 | 1200000 | 7077.08 | 7077.08 | 30.0003 | 30.0072 | 7.65252e-05 | 13.7017 | 1207620 | 0.00255084 | 2.11228e-09
|  |  |  | 1 | 30 | 1200000 | 7077.11 | 7077.11 | 30.0003 | 30.0072 | 7.62778e-05 | 13.4791 | 1188010 | 0.00254259 | 2.14022e-09
|  |  |  | 1 | 30 | 1200000 | 7077.12 | 7077.12 | 30.0003 | 30.0072 | 7.65007e-05 | 13.7043 | 1207850 | 0.00255002 | 2.11121e-09
|  |  |  | 1 | 30 | 1200000 | 7077.17 | 7077.17 | 30.0004 | 30.0085 | 7.6431e-05 | 13.5009 | 1189920 | 0.0025477 | 2.14106e-09
|  |  |  | 1 | 30 | 1200000 | 7077.18 | 7077.18 | 30.0004 | 30.0085 | 7.64343e-05 | 13.7273 | 1209880 | 0.00254781 | 2.10584e-09
|  |  |  | 1 | 30 | 1200000 | 7077.27 | 7077.27 | 30.0005 | 30.0071 | 7.62679e-05 | 13.51 | 1190730 | 0.00254226 | 2.13504e-09
|  |  |  | 1 | 30 | 1200000 | 7077.3 | 7077.3 | 30.0005 | 30.0071 | 7.64984e-05 | 13.7439 | 1211340 | 0.00254995 | 2.10506e-09
|  |  |  | 1 | 30 | 1200000 | 7077.33 | 7077.33 | 30.0006 | 30.0053 | 7.6391e-05 | 13.4894 | 1188910 | 0.00254637 | 2.14176e-09
|  |  |  | 1 | 30 | 1200000 | 7077.34 | 7077.34 | 30.0006 | 30.0053 | 7.64595e-05 | 13.7137 | 1208680 | 0.00254865 | 2.10862e-09
|  |  |  | 1 | 30 | 1200000 | 7077.43 | 7077.43 | 30.0006 | 30.0082 | 7.63743e-05 | 13.4974 | 1189620 | 0.00254581 | 2.14003e-09
|  |  |  | 1 | 30 | 1200000 | 7077.46 | 7077.46 | 30.0006 | 30.0082 | 7.64738e-05 | 13.7487 | 1211760 | 0.00254913 | 2.10365e-09
|  |  |  | 1 | 30 | 1200000 | 7077.47 | 7077.47 | 30.0006 | 30.0082 | 7.65347e-05 | 13.5366 | 1193080 | 0.00255116 | 2.1383e-09
|  |  |  | 1 | 30 | 1200000 | 7077.76 | 7077.76 | 30.0007 | 30.0105 | 7.66039e-05 | 13.7477 | 1211680 | 0.00255346 | 2.10737e-09
|  |  |  | 1 | 30 | 1200000 | 7077.79 | 7077.79 | 29.9976 | 30.0111 | 7.62103e-05 | 13.5208 | 1191680 | 0.00254034 | 2.13173e-09
|  |  |  | 1 | 30 | 1200000 | 7077.88 | 7077.88 | 29.9982 | 30.0116 | 7.65565e-05 | 13.7232 | 1209520 | 0.00255188 | 2.10984e-09
|  |  |  | 1 | 30 | 1200000 | 7077.93 | 7077.93 | 29.9987 | 30.0119 | 7.61621e-05 | 13.5117 | 1190880 | 0.00253874 | 2.13182e-09
|  |  |  | 1 | 30 | 1200000 | 7078.02 | 7078.02 | 29.9991 | 30.0123 | 7.66438e-05 | 13.7603 | 1212790 | 0.0025548 | 2.10655e-09
|  |  |  | 1 | 30 | 1200000 | 7078.03 | 7078.03 | 29.9995 | 30.0125 | 7.64693e-05 | 13.5421 | 1193550 | 0.00254898 | 2.13562e-09
|  |  |  | 1 | 30 | 1200000 | 7078.18 | 7078.18 | 29.9968 | 30.0129 | 7.6715e-05 | 13.7966 | 1215980 | 0.00255717 | 2.10296e-09
|  |  |  | 1 | 30 | 1200000 | 7078.19 | 7078.19 | 29.9968 | 30.0129 | 7.67183e-05 | 13.5964 | 1198340 | 0.00255728 | 2.13401e-09
|  |  |  | 1 | 30 | 1200000 | 7080.18 | 7080.18 | 30.0008 | 30.0067 | 7.67527e-05 | 13.8465 | 1220390 | 0.00255842 | 2.0964e-09
|  |  |  | 1 | 30 | 1200000 | 7080.19 | 7080.19 | 29.9976 | 30.008 | 7.64716e-05 | 13.6443 | 1202560 | 0.00254905 | 2.11969e-09
|  |  |  | 1 | 30 | 1200000 | 7085.2 | 7085.2 | 29.9984 | 30.0054 | 7.63569e-05 | 13.6604 | 1203980 | 0.00254523 | 2.11401e-09
|  |  |  | 1 | 30 | 1200000 | 7090.21 | 7090.21 | 29.9976 | 30.0112 | 7.60018e-05 | 13.6132 | 1199820 | 0.00253339 | 2.11147e-09
|  |  |  | 1 | 30 | 1200000 | 7095.21 | 7095.21 | 30.0008 | 30.0117 | 7.59641e-05 | 13.561 | 1195220 | 0.00253214 | 2.11855e-09
|  |  |  | 1 | 30 | 1200000 | 7100.22 | 7100.22 | 30.0007 | 30.0101 | 7.59539e-05 | 13.5963 | 1198340 | 0.0025318 | 2.11276e-09
|  |  |  | 1 | 30 | 1200000 | 7105.23 | 7105.23 | 30.0002 | 30.0067 | 7.61314e-05 | 13.621 | 1200510 | 0.00253771 | 2.11386e-09
|  |  |  | 1 | 30 | 1200000 | 7110.24 | 7110.24 | 29.9973 | 30.0065 | 7.6285e-05 | 13.6362 | 1201850 | 0.00254283 | 2.11577e-09
|  |  |  | 1 | 30 | 1200000 | 7115.25 | 7115.25 | 30.0007 | 30.0095 | 7.65237e-05 | 13.5863 | 1197450 | 0.00255079 | 2.13018e-09
|  |  |  | 1 | 30 | 1200000 | 7120.25 | 7120.25 | 30.0008 | 30.0065 | 7.65763e-05 | 13.6624 | 1204160 | 0.00255254 | 2.11977e-09
|  |  |  | 1 | 30 | 1200000 | 7125.26 | 7125.26 | 30.0011 | 30.0102 | 7.62602e-05 | 13.6443 | 1202560 | 0.00254201 | 2.11382e-09
|  |  |  | 1 | 30 | 1200000 | 7130.26 | 7130.26 | 30.0008 | 30.0102 | 7.6379e-05 | 13.6996 | 1207440 | 0.00254597 | 2.10857e-09
|  |  |  | 1 | 30 | 1200000 | 7135.27 | 7135.27 | 30.0039 | 30.0071 | 7.66869e-05 | 13.576 | 1196550 | 0.00255623 | 2.13634e-09
|  |  |  | 1 | 30 | 1200000 | 7140.28 | 7140.28 | 30.0007 | 30.0108 | 7.64956e-05 | 13.5098 | 1190710 | 0.00254985 | 2.14146e-09
|  |  |  | 1 | 30 | 1200000 | 7140.73 | 7140.73 | 30.0008 | 30.0082 | 7.68254e-05 | 13.7135 | 1208660 | 0.00256085 | 2.11875e-09
|  |  |  | 1 | 30 | 1200000 | 7141.08 | 7141.08 | 30.0008 | 30.009 | 7.66011e-05 | 13.5125 | 1190950 | 0.00255337 | 2.14398e-09
|  |  |  | 1 | 30 | 1200000 | 7141.19 | 7141.19 | 30.0008 | 30.0106 | 7.67766e-05 | 13.7142 | 1208730 | 0.00255922 | 2.11728e-09
|  |  |  | 1 | 30 | 1200000 | 7141.7 | 7141.7 | 30.0008 | 30.013 | 7.65051e-05 | 13.4854 | 1188560 | 0.00255017 | 2.14559e-09
|  |  |  | 1 | 30 | 1200000 | 7141.73 | 7141.73 | 30.0039 | 30.0131 | 7.67689e-05 | 13.7067 | 1208060 | 0.00255896 | 2.11824e-09
|  |  |  | 1 | 30 | 1200000 | 7146.73 | 7146.73 | 29.997 | 30.0068 | 7.6738e-05 | 13.6775 | 1205490 | 0.00255793 | 2.12191e-09
|  |  |  | 1 | 30 | 1200000 | 7151.73 | 7151.73 | 29.9951 | 30.0054 | 7.62349e-05 | 13.6601 | 1203960 | 0.00254116 | 2.11068e-09
|  |  |  | 1 | 30 | 1200000 | 7156.75 | 7156.75 | 29.9958 | 29.9984 | 7.62516e-05 | 13.6521 | 1203250 | 0.00254172 | 2.11237e-09
|  |  |  | 1 | 30 | 1200000 | 7161.75 | 7161.75 | 29.9963 | 30.0027 | 7.62472e-05 | 13.5873 | 1197540 | 0.00254157 | 2.12232e-09
|  |  |  | 1 | 30 | 1200000 | 7164.79 | 7164.79 | 29.9949 | 29.9983 | 7.61698e-05 | 13.8018 | 1216450 | 0.00253899 | 2.08722e-09
|  |  |  | 1 | 30 | 1200000 | 7164.81 | 7164.81 | 29.9949 | 29.9983 | 7.60057e-05 | 13.5438 | 1193710 | 0.00253352 | 2.12239e-09
|  |  |  | 1 | 30 | 1200000 | 7168.96 | 7168.96 | 29.993 | 30.0066 | 7.64577e-05 | 13.7456 | 1211500 | 0.00254859 | 2.10367e-09
|  |  |  | 1 | 30 | 1200000 | 7169.55 | 7169.55 | 29.9993 | 30.007 | 7.60083e-05 | 13.4987 | 1189730 | 0.00253361 | 2.12956e-09
|  |  |  | 1 | 30 | 1200000 | 7170.92 | 7170.92 | 29.9947 | 30.0012 | 7.63351e-05 | 13.7563 | 1212440 | 0.0025445 | 2.09866e-09
|  |  |  | 1 | 30 | 1200000 | 7170.95 | 7170.95 | 29.9947 | 30.0012 | 7.5943e-05 | 13.5042 | 1190210 | 0.00253143 | 2.12687e-09
|  |  |  | 1 | 30 | 1200000 | 7172.88 | 7172.88 | 29.995 | 30.0049 | 7.64662e-05 | 13.7389 | 1210900 | 0.00254887 | 2.10494e-09
|  |  |  | 1 | 30 | 1200000 | 7172.91 | 7172.91 | 29.995 | 30.0049 | 7.58958e-05 | 13.4763 | 1187760 | 0.00252986 | 2.12994e-09
|  |  |  | 1 | 30 | 1200000 | 7173.42 | 7173.42 | 29.9998 | 30.0021 | 7.6152e-05 | 13.6867 | 1206300 | 0.0025384 | 2.10429e-09
|  |  |  | 1 | 30 | 1200000 | 7173.53 | 7173.53 | 30.0001 | 30.0062 | 7.60012e-05 | 13.4813 | 1188190 | 0.00253337 | 2.13212e-09
|  |  |  | 1 | 30 | 1200000 | 7174.88 | 7174.88 | 29.9987 | 30.0044 | 7.62497e-05 | 13.6851 | 1206160 | 0.00254166 | 2.10722e-09
|  |  |  | 1 | 30 | 1200000 | 7176.13 | 7176.13 | 29.9999 | 30.0115 | 7.58954e-05 | 13.4829 | 1188340 | 0.00252985 | 2.12889e-09
|  |  |  | 1 | 30 | 1200000 | 7176.15 | 7176.15 | 30.0001 | 30.0087 | 7.64607e-05 | 13.6928 | 1206840 | 0.00254869 | 2.11187e-09
|  |  |  | 1 | 30 | 1200000 | 7176.43 | 7176.43 | 30.0005 | 30.0023 | 7.60017e-05 | 13.4724 | 1187420 | 0.00253339 | 2.13353e-09
|  |  |  | 1 | 30 | 1200000 | 7176.85 | 7176.85 | 30.0007 | 30.0103 | 7.62423e-05 | 13.6732 | 1205110 | 0.00254141 | 2.10886e-09
|  |  |  | 1 | 30 | 1200000 | 7181.86 | 7181.86 | 30.0016 | 30.0065 | 7.614e-05 | 13.6132 | 1199820 | 0.002538 | 2.11531e-09
|  |  |  | 1 | 30 | 1200000 | 7186.88 | 7186.88 | 30.0008 | 30.0065 | 7.6428e-05 | 13.6955 | 1207080 | 0.0025476 | 2.11055e-09
|  |  |  | 1 | 30 | 1200000 | 7188.07 | 7188.07 | 30.0008 | 30.0117 | 7.64983e-05 | 13.4613 | 1186440 | 0.00254994 | 2.14924e-09
|  |  |  | 1 | 30 | 1200000 | 7188.13 | 7188.13 | 30.0039 | 30.0121 | 7.65189e-05 | 13.671 | 1204920 | 0.00255063 | 2.11685e-09
|  |  |  | 1 | 30 | 1200000 | 7191.9 | 7191.9 | 30.0017 | 30.0072 | 7.64251e-05 | 13.4625 | 1186540 | 0.0025475 | 2.147e-09
|  |  |  | 1 | 30 | 1200000 | 7191.92 | 7191.92 | 30.0017 | 30.0072 | 7.65888e-05 | 13.7282 | 1209960 | 0.00255296 | 2.10996e-09
|  |  |  | 1 | 30 | 1200000 | 7191.98 | 7191.98 | 30.0015 | 30.0053 | 7.65033e-05 | 13.5173 | 1191380 | 0.00255011 | 2.14048e-09
|  |  |  | 1 | 30 | 1200000 | 7192.12 | 7192.12 | 30.0012 | 30.0082 | 7.65647e-05 | 13.722 | 1209410 | 0.00255216 | 2.11025e-09
|  |  |  | 1 | 30 | 1200000 | 7192.2 | 7192.2 | 30.0011 | 30.0093 | 7.64961e-05 | 13.4999 | 1189830 | 0.00254987 | 2.14305e-09
|  |  |  | 1 | 30 | 1200000 | 7192.24 | 7192.24 | 30.0011 | 30.0101 | 7.6712e-05 | 13.7065 | 1208040 | 0.00255707 | 2.1167e-09
|  |  |  | 1 | 30 | 1200000 | 7192.32 | 7192.32 | 30.001 | 30.0108 | 7.64402e-05 | 13.4832 | 1188360 | 0.00254801 | 2.14413e-09
|  |  |  | 1 | 30 | 1200000 | 7192.33 | 7192.33 | 30.001 | 30.0108 | 7.6599e-05 | 13.6917 | 1206750 | 0.0025533 | 2.11586e-09
|  |  |  | 1 | 30 | 1200000 | 7193.06 | 7193.06 | 30.0002 | 30.0103 | 7.64967e-05 | 13.49 | 1188960 | 0.00254989 | 2.14464e-09
|  |  |  | 1 | 30 | 1200000 | 7193.09 | 7193.09 | 30.0002 | 30.0103 | 7.67602e-05 | 13.7156 | 1208850 | 0.00255867 | 2.11662e-09
|  |  |  | 1 | 30 | 1200000 | 7193.1 | 7193.1 | 30.0003 | 30.011 | 7.67728e-05 | 13.4955 | 1189450 | 0.00255909 | 2.15149e-09
|  |  |  | 1 | 30 | 1200000 | 7193.13 | 7193.13 | 30.0003 | 30.011 | 7.67335e-05 | 13.7567 | 1212470 | 0.00255778 | 2.10956e-09
|  |  |  | 1 | 30 | 1200000 | 7193.16 | 7193.16 | 30.0003 | 30.011 | 7.64225e-05 | 13.5076 | 1190520 | 0.00254742 | 2.13976e-09
|  |  |  | 1 | 30 | 1200000 | 7193.19 | 7193.19 | 30.0004 | 30.0115 | 7.68003e-05 | 13.7271 | 1209860 | 0.00256001 | 2.11596e-09
|  |  |  | 1 | 30 | 1200000 | 7193.22 | 7193.22 | 30.0005 | 30.0087 | 7.64303e-05 | 13.5141 | 1191090 | 0.00254768 | 2.13895e-09
|  |  |  | 1 | 30 | 1200000 | 7193.25 | 7193.25 | 30.0005 | 30.0087 | 7.67674e-05 | 13.7331 | 1210390 | 0.00255891 | 2.11413e-09
|  |  |  | 1 | 30 | 1200000 | 7193.28 | 7193.28 | 30.0005 | 30.0087 | 7.64558e-05 | 13.495 | 1189410 | 0.00254853 | 2.14269e-09
|  |  |  | 1 | 30 | 1200000 | 7193.39 | 7193.39 | 30.0006 | 30.0079 | 7.69059e-05 | 13.7287 | 1210000 | 0.00256353 | 2.11861e-09
|  |  |  | 1 | 30 | 1200000 | 7193.46 | 7193.46 | 30.0006 | 30.0068 | 7.65937e-05 | 13.5005 | 1189890 | 0.00255312 | 2.14567e-09
|  |  |  | 1 | 30 | 1200000 | 7193.49 | 7193.49 | 30.0006 | 30.0068 | 7.68406e-05 | 13.733 | 1210380 | 0.00256135 | 2.11615e-09
|  |  |  | 1 | 30 | 1200000 | 7193.54 | 7193.54 | 30.0007 | 30.005 | 7.64635e-05 | 13.5015 | 1189980 | 0.00254878 | 2.14188e-09
|  |  |  | 1 | 30 | 1200000 | 7193.63 | 7193.63 | 30.0007 | 30.008 | 7.67024e-05 | 13.7319 | 1210280 | 0.00255675 | 2.11252e-09
|  |  |  | 1 | 30 | 1200000 | 7193.66 | 7193.66 | 30.0007 | 30.008 | 7.6576e-05 | 13.525 | 1192050 | 0.00255253 | 2.1413e-09
|  |  |  | 1 | 30 | 1200000 | 7193.72 | 7193.72 | 30.0007 | 30.0091 | 7.66452e-05 | 13.7372 | 1210750 | 0.00255484 | 2.11013e-09
|  |  |  | 1 | 30 | 1200000 | 7193.74 | 7193.74 | 30.0007 | 30.01 | 7.65525e-05 | 13.51 | 1190730 | 0.00255175 | 2.14302e-09
|  |  |  | 1 | 30 | 1200000 | 7193.78 | 7193.78 | 30.0007 | 30.01 | 7.67356e-05 | 13.7193 | 1209170 | 0.00255785 | 2.11538e-09
|  |  |  | 1 | 30 | 1200000 | 7193.8 | 7193.8 | 30.0007 | 30.01 | 7.6496e-05 | 13.5021 | 1190030 | 0.00254987 | 2.14269e-09
|  |  |  | 1 | 30 | 1200000 | 7193.83 | 7193.83 | 29.9976 | 30.0107 | 7.687e-05 | 13.7875 | 1215190 | 0.00256233 | 2.10859e-09
|  |  |  | 1 | 30 | 1200000 | 7193.85 | 7193.85 | 29.9976 | 30.0107 | 7.67606e-05 | 13.5683 | 1195860 | 0.00255869 | 2.13961e-09
|  |  |  | 1 | 30 | 1200000 | 7196.22 | 7196.22 | 30.0006 | 30.0041 | 7.7089e-05 | 13.7973 | 1216050 | 0.00256963 | 2.1131e-09
|  |  |  | 1 | 30 | 1200000 | 7196.24 | 7196.24 | 30.0006 | 30.0041 | 7.6695e-05 | 13.577 | 1196630 | 0.0025565 | 2.13641e-09
|  |  |  | 1 | 30 | 1200000 | 7200 | 7200 | 30.0011 | 30.0071 | 7.67327e-05 | 13.6292 | 1201230 | 0.00255776 | 2.12928e-09
|  |  |  | 1 | 30 | 1200000 | 7200.02 | 7200.02 | 30.0011 | 30.0071 | 7.56846e-05 | 12.3352 | 1087180 | 0.00252282 | 2.32051e-09
|  |  |  | 1 | 30 | 1200000 | 7200.03 | 7200.03 | 30.001 | 30.0052 | 7.10029e-05 | 10.0286 | 883889 | 0.00236676 | 2.67767e-09
|  |  |  | 1 | 30 | 1200000 | 7200.04 | 7200.04 | 30.001 | 30.0052 | 6.68637e-05 | 7.76077 | 684010 | 0.00222879 | 3.25842e-09
|  |  |  | 1 | 30 | 1200000 | 7200.05 | 7200.05 | 30.001 | 30.0052 | 6.31095e-05 | 6.15313 | 542317 | 0.00210365 | 3.87901e-09
|  |  |  | 1 | 30 | 1200000 | 7200.06 | 7200.06 | 30.001 | 30.0052 | 6.04438e-05 | 4.70648 | 414814 | 0.00201479 | 4.8571e-09
|  |  |  | 1 | 30 | 1200000 | 7200.07 | 7200.07 | 30.001 | 30.0069 | 5.77131e-05 | 3.68631 | 324900 | 0.00192377 | 5.92112e-09
|  |  |  | 1 | 30 | 1200000 | 7200.08 | 7200.08 | 30.001 | 30.0069 | 5.61075e-05 | 2.75621 | 242924 | 0.00187025 | 7.69893e-09
|  |  |  | 1 | 30 | 1200000 | 7200.09 | 7200.09 | 30.001 | 30.0069 | 5.42657e-05 | 2.11676 | 186564 | 0.00180886 | 9.69564e-09
|  |  |  | 1 | 30 | 1200000 | 7200.1 | 7200.1 | 30.001 | 30.0069 | 5.32627e-05 | 1.59713 | 140766 | 0.00177542 | 1.26126e-08
|  |  |  | 1 | 30 | 1200000 | 7200.1 | 7200.1 | 30.001 | 30.0069 | 5.2144e-05 | 1.25193 | 110341 | 0.00173814 | 1.57524e-08
|  |  |  | 1 | 30 | 1200000 | 7200.12 | 7200.12 | 30.001 | 30.0069 | 5.16243e-05 | 0.95558 | 84221.8 | 0.00172081 | 2.04319e-08
|  |  |  | 1 | 30 | 1200000 | 7200.14 | 7200.14 | 30.001 | 30.0069 | 5.04774e-05 | 0.536068 | 47247.3 | 0.00168258 | 3.56122e-08
|  |  |  | 1 | 30 | 1200000 | 7200.17 | 7200.17 | 30.0009 | 30.005 | 4.9703e-05 | 0.306666 | 27028.5 | 0.00165677 | 6.1297e-08
|  |  |  | 1 | 30 | 1200000 | 7200.21 | 7200.21 | 30.0009 | 30.0036 | 4.88167e-05 | 0.0950429 | 8376.77 | 0.00162722 | 1.94254e-07
|  |  |  | 1 | 30 | 1200000 | 7205 | 7205 | 30.001 | 30.0122 | 4.45475e-05 | 0.0478314 | 4215.7 | 0.00148492 | 3.52234e-07