## PP_Relaxation_1_30
|  |  |  | Measurement nÂ° | T Â°C | Stat stra | Time s | Time s | T Â°C | Tr Â°C | stat D m | stat F N | Stat stre N/mÂ² | Stat stra | Relax N/mÂ²
File | PP_Relaxation_1_30.dres |  |  | 1 | 30 | 0.001 | 0 | 0 | 30.7882 | 30.7964 | -2.43999e-08 | -0.0447226 | -2187.46 | -8.71426e-07 | 2510210000
Version | Dynatest 7.2 |  |  | 1 | 30 | 0.001 | 0.0422462 | 0.0422462 | 30.7882 | 30.7971 | 1.38269e-07 | 0.237677 | 11625.2 | 4.93817e-06 | 2354160000
Measurement date | 12/14/2023 |  |  | 1 | 30 | 0.001 | 0.0621557 | 0.0621557 | 30.7882 | 30.7971 | 4.88612e-07 | 0.557284 | 27257.7 | 1.74504e-05 | 1562010000
Machine | 1 |  |  | 1 | 30 | 0.001 | 0.0921397 | 0.0921397 | 30.7882 | 30.7971 | 9.94494e-07 | 0.813065 | 39768.4 | 3.55176e-05 | 1119680000
|  |  |  | 1 | 30 | 0.001 | 0.112308 | 0.112308 | 30.7882 | 30.7971 | 1.11132e-06 | 1.04536 | 51130.5 | 3.96901e-05 | 1288250000
Solicitation type | Tension-compression |  |  | 1 | 30 | 0.001 | 0.142164 | 0.142164 | 30.7882 | 30.7977 | 1.37772e-06 | 1.36433 | 66731.8 | 4.92043e-05 | 1356220000
Specimen holder | Universal Tension jaws |  |  | 1 | 30 | 0.001 | 0.172146 | 0.172146 | 30.7882 | 30.7981 | 1.77979e-06 | 1.58659 | 77602.7 | 6.35638e-05 | 1220860000
Nr of gaps | 1 |  |  | 1 | 30 | 0.001 | 0.192275 | 0.192275 | 30.7882 | 30.7981 | 1.87169e-06 | 1.82808 | 89414.7 | 6.6846e-05 | 1337620000
Type | Parallelepiped |  |  | 1 | 30 | 0.001 | 0.212134 | 0.212134 | 30.7882 | 30.7981 | 2.21791e-06 | 2.03144 | 99361.3 | 7.9211e-05 | 1254390000
Width | 8.7 | mm |  | 1 | 30 | 0.001 | 0.232224 | 0.232224 | 30.7882 | 30.7981 | 2.53163e-06 | 2.23422 | 109280 | 9.04152e-05 | 1208640000
Height | 28 | mm |  | 1 | 30 | 0.001 | 0.262246 | 0.262246 | 30.7882 | 30.7985 | 2.70027e-06 | 2.55585 | 125011 | 9.64382e-05 | 1296280000
Static Mass | 0.14 | Kg |  | 1 | 30 | 0.001 | 0.282136 | 0.282136 | 30.7882 | 30.7988 | 2.87433e-06 | 2.78284 | 136113 | 0.000102655 | 1325930000
Mobile Mass | 0.14 | Kg |  | 1 | 30 | 0.001 | 0.312171 | 0.312171 | 30.7882 | 30.7988 | 3.29079e-06 | 3.03785 | 148586 | 0.000117528 | 1264260000
Stiffness Coef. | 100 | % |  | 1 | 30 | 0.001 | 0.332135 | 0.332135 | 30.7882 | 30.7988 | 3.58778e-06 | 3.24859 | 158894 | 0.000128135 | 1240050000
|  |  |  | 1 | 30 | 0.001 | 0.362142 | 0.362142 | 30.7882 | 30.799 | 3.70645e-06 | 3.5908 | 175632 | 0.000132373 | 1326790000
|  |  |  | 1 | 30 | 0.001 | 0.392246 | 0.392246 | 30.7882 | 30.799 | 4.42461e-06 | 3.83221 | 187440 | 0.000158022 | 1186160000
|  |  |  | 1 | 30 | 0.001 | 0.42226 | 0.42226 | 30.7882 | 30.7992 | 4.32462e-06 | 4.15812 | 203381 | 0.000154451 | 1316800000
|  |  |  | 1 | 30 | 0.001 | 0.462239 | 0.462239 | 30.7882 | 30.7992 | 4.68902e-06 | 4.47003 | 218637 | 0.000167465 | 1305570000
|  |  |  | 1 | 30 | 0.001 | 0.492252 | 0.492252 | 30.7882 | 30.7962 | 5.39652e-06 | 4.75558 | 232603 | 0.000192733 | 1206870000
|  |  |  | 1 | 30 | 0.001 | 0.522143 | 0.522143 | 30.7882 | 30.797 | 5.47662e-06 | 5.06102 | 247543 | 0.000195594 | 1265600000
|  |  |  | 1 | 30 | 0.001 | 0.542245 | 0.542245 | 30.7882 | 30.797 | 5.47273e-06 | 5.27107 | 257817 | 0.000195455 | 1319060000
|  |  |  | 1 | 30 | 0.001 | 0.582236 | 0.582236 | 30.7882 | 30.797 | 5.99242e-06 | 5.56951 | 272414 | 0.000214015 | 1272870000
|  |  |  | 1 | 30 | 0.001 | 0.61224 | 0.61224 | 30.7882 | 30.7945 | 6.57883e-06 | 5.83941 | 285615 | 0.000234958 | 1215600000
|  |  |  | 1 | 30 | 0.001 | 0.642252 | 0.642252 | 30.7882 | 30.7956 | 6.56623e-06 | 6.05947 | 296379 | 0.000234508 | 1263830000
|  |  |  | 1 | 30 | 0.001 | 0.662132 | 0.662132 | 30.7882 | 30.7956 | 6.76565e-06 | 6.26958 | 306656 | 0.000241631 | 1269110000
|  |  |  | 1 | 30 | 0.001 | 0.702239 | 0.702239 | 30.7882 | 30.7956 | 7.13838e-06 | 6.57806 | 321744 | 0.000254942 | 1262030000
|  |  |  | 1 | 30 | 0.001 | 0.722136 | 0.722136 | 30.7851 | 30.7964 | 7.47589e-06 | 6.79145 | 332182 | 0.000266996 | 1244140000
|  |  |  | 1 | 30 | 0.001 | 0.762132 | 0.762132 | 30.7825 | 30.794 | 7.72656e-06 | 7.10078 | 347311 | 0.000275949 | 1258610000
|  |  |  | 1 | 30 | 0.001 | 0.802248 | 0.802248 | 30.7825 | 30.794 | 8.05234e-06 | 7.37703 | 360823 | 0.000287583 | 1254670000
|  |  |  | 1 | 30 | 0.001 | 0.832214 | 0.832214 | 30.7825 | 30.794 | 8.50318e-06 | 7.59962 | 371710 | 0.000303685 | 1224000000
|  |  |  | 1 | 30 | 0.001 | 0.862136 | 0.862136 | 30.7805 | 30.7921 | 8.63408e-06 | 7.87017 | 384944 | 0.00030836 | 1248360000
|  |  |  | 1 | 30 | 0.001 | 0.892133 | 0.892133 | 30.7789 | 30.7905 | 8.98048e-06 | 8.07024 | 394729 | 0.000320732 | 1230720000
|  |  |  | 1 | 30 | 0.001 | 0.922138 | 0.922138 | 30.7789 | 30.7905 | 9.08254e-06 | 8.27639 | 404813 | 0.000324377 | 1247970000
|  |  |  | 1 | 30 | 0.001 | 0.942231 | 0.942231 | 30.7789 | 30.7905 | 9.33095e-06 | 8.48352 | 414943 | 0.000333248 | 1245150000
|  |  |  | 1 | 30 | 0.001 | 0.982242 | 0.982242 | 30.7808 | 30.7893 | 9.67029e-06 | 8.80682 | 430757 | 0.000345367 | 1247240000
|  |  |  | 1 | 30 | 0.001 | 1.02232 | 1.02232 | 30.7822 | 30.7914 | 1.0073e-05 | 9.01699 | 441036 | 0.000359751 | 1225950000
|  |  |  | 1 | 30 | 0.001 | 1.04213 | 1.04213 | 30.7822 | 30.7914 | 1.01264e-05 | 9.22061 | 450996 | 0.000361659 | 1247020000
|  |  |  | 1 | 30 | 0.001 | 1.08213 | 1.08213 | 30.7834 | 30.7931 | 1.03706e-05 | 9.50147 | 464733 | 0.000370379 | 1254750000
|  |  |  | 1 | 30 | 0.001 | 1.12219 | 1.12219 | 30.7844 | 30.7945 | 1.07877e-05 | 9.74548 | 476668 | 0.000385275 | 1237210000
|  |  |  | 1 | 30 | 0.001 | 1.15171 | 1.15171 | 30.7844 | 30.7945 | 1.11585e-05 | 9.94626 | 486488 | 0.000398517 | 1220750000
|  |  |  | 1 | 30 | 0.001 | 1.1817 | 1.1817 | 30.7844 | 30.7945 | 1.13815e-05 | 10.1703 | 497446 | 0.000406482 | 1223780000
|  |  |  | 1 | 30 | 0.001 | 1.22224 | 1.22224 | 30.7851 | 30.7956 | 1.18251e-05 | 10.3765 | 507532 | 0.000422326 | 1201750000
|  |  |  | 1 | 30 | 0.001 | 1.25212 | 1.25212 | 30.7858 | 30.7965 | 1.20243e-05 | 10.591 | 518024 | 0.00042944 | 1206280000
|  |  |  | 1 | 30 | 0.001 | 1.28213 | 1.28213 | 30.7858 | 30.7965 | 1.19558e-05 | 10.7933 | 527917 | 0.000426993 | 1236360000
|  |  |  | 1 | 30 | 0.001 | 1.32213 | 1.32213 | 30.7862 | 30.7972 | 1.22612e-05 | 10.9984 | 537950 | 0.000437902 | 1228470000
|  |  |  | 1 | 30 | 0.001 | 1.36212 | 1.36212 | 30.7866 | 30.7977 | 1.25791e-05 | 11.2715 | 551307 | 0.000449252 | 1227160000
|  |  |  | 1 | 30 | 0.001 | 1.40224 | 1.40224 | 30.7866 | 30.7977 | 1.29558e-05 | 11.5106 | 563005 | 0.000462706 | 1216770000
|  |  |  | 1 | 30 | 0.001 | 1.44171 | 1.44171 | 30.7838 | 30.7982 | 1.33244e-05 | 11.7477 | 574601 | 0.000475873 | 1207470000
|  |  |  | 1 | 30 | 0.001 | 1.48213 | 1.48213 | 30.7815 | 30.7985 | 1.35932e-05 | 12.0249 | 588158 | 0.000485472 | 1211520000
|  |  |  | 1 | 30 | 0.001 | 1.54223 | 1.54223 | 30.7815 | 30.7985 | 1.40099e-05 | 12.2755 | 600416 | 0.000500354 | 1199980000
|  |  |  | 1 | 30 | 0.001 | 1.57224 | 1.57224 | 30.7829 | 30.7988 | 1.43638e-05 | 12.4864 | 610733 | 0.000512994 | 1190530000
|  |  |  | 1 | 30 | 0.001 | 1.62218 | 1.62218 | 30.7839 | 30.7959 | 1.46271e-05 | 12.7175 | 622036 | 0.000522397 | 1190730000
|  |  |  | 1 | 30 | 0.001 | 1.66217 | 1.66217 | 30.7839 | 30.7959 | 1.48088e-05 | 12.9543 | 633617 | 0.000528884 | 1198020000
|  |  |  | 1 | 30 | 0.001 | 1.7017 | 1.7017 | 30.7848 | 30.7936 | 1.50733e-05 | 13.1634 | 643842 | 0.000538333 | 1195990000
|  |  |  | 1 | 30 | 0.001 | 1.74171 | 1.74171 | 30.7855 | 30.7917 | 1.53057e-05 | 13.3652 | 653717 | 0.000546634 | 1195900000
|  |  |  | 1 | 30 | 0.001 | 1.8017 | 1.8017 | 30.786 | 30.7902 | 1.57286e-05 | 13.6509 | 667691 | 0.000561734 | 1188620000
|  |  |  | 1 | 30 | 0.001 | 1.85223 | 1.85223 | 30.7864 | 30.7922 | 1.60497e-05 | 13.8668 | 678249 | 0.000573202 | 1183260000
|  |  |  | 1 | 30 | 0.001 | 1.89215 | 1.89215 | 30.7837 | 30.7937 | 1.63715e-05 | 14.0695 | 688162 | 0.000584697 | 1176960000
|  |  |  | 1 | 30 | 0.001 | 1.94223 | 1.94223 | 30.7837 | 30.7937 | 1.64084e-05 | 14.2767 | 698296 | 0.000586016 | 1191600000
|  |  |  | 1 | 30 | 0.001 | 1.98212 | 1.98212 | 30.7846 | 30.795 | 1.66484e-05 | 14.4894 | 708702 | 0.000594585 | 1191930000
|  |  |  | 1 | 30 | 0.001 | 2.04217 | 2.04217 | 30.7853 | 30.7929 | 1.69018e-05 | 14.7514 | 721518 | 0.000603635 | 1195290000
|  |  |  | 1 | 30 | 0.001 | 2.10212 | 2.10212 | 30.7827 | 30.7911 | 1.73582e-05 | 15.0179 | 734552 | 0.000619937 | 1184880000
|  |  |  | 1 | 30 | 0.001 | 2.1617 | 2.1617 | 30.7838 | 30.7898 | 1.78009e-05 | 15.2406 | 745446 | 0.000635747 | 1172550000
|  |  |  | 1 | 30 | 0.001 | 2.22212 | 2.22212 | 30.7815 | 30.7918 | 1.79335e-05 | 15.4826 | 757281 | 0.000640481 | 1182360000
|  |  |  | 1 | 30 | 0.001 | 2.28212 | 2.28212 | 30.7797 | 30.7903 | 1.81904e-05 | 15.683 | 767082 | 0.000649656 | 1180750000
|  |  |  | 1 | 30 | 0.001 | 2.34216 | 2.34216 | 30.7814 | 30.7891 | 1.84913e-05 | 15.9662 | 780936 | 0.000660405 | 1182510000
|  |  |  | 1 | 30 | 0.001 | 2.42169 | 2.42169 | 30.7828 | 30.7881 | 1.91166e-05 | 16.2674 | 795667 | 0.000682736 | 1165410000
|  |  |  | 1 | 30 | 0.001 | 2.50212 | 2.50212 | 30.7847 | 30.7867 | 1.92407e-05 | 16.515 | 807777 | 0.000687168 | 1175520000
|  |  |  | 1 | 30 | 0.001 | 2.57169 | 2.57169 | 30.7823 | 30.7894 | 1.99198e-05 | 16.7285 | 818218 | 0.00071142 | 1150120000
|  |  |  | 1 | 30 | 0.001 | 2.64171 | 2.64171 | 30.7835 | 30.7884 | 1.99871e-05 | 16.9726 | 830157 | 0.000713826 | 1162970000
|  |  |  | 1 | 30 | 0.001 | 2.72223 | 2.72223 | 30.782 | 30.7869 | 2.01789e-05 | 17.174 | 840010 | 0.000720676 | 1165590000
|  |  |  | 1 | 30 | 0.001 | 2.80216 | 2.80216 | 30.7801 | 30.7864 | 2.06621e-05 | 17.3994 | 851033 | 0.000737933 | 1153270000
|  |  |  | 1 | 30 | 0.001 | 2.8717 | 2.8717 | 30.7817 | 30.7859 | 2.10564e-05 | 17.6152 | 861589 | 0.000752015 | 1145710000
|  |  |  | 1 | 30 | 0.001 | 2.94168 | 2.94168 | 30.783 | 30.7856 | 2.11644e-05 | 17.8597 | 873550 | 0.000755872 | 1155690000
|  |  |  | 1 | 30 | 0.001 | 3.0422 | 3.0422 | 30.7817 | 30.7851 | 2.15094e-05 | 18.084 | 884520 | 0.000768193 | 1151430000
|  |  |  | 1 | 30 | 0.001 | 3.14218 | 3.14218 | 30.7799 | 30.785 | 2.17793e-05 | 18.3425 | 897162 | 0.000777831 | 1153410000
|  |  |  | 1 | 30 | 0.001 | 3.25211 | 3.25211 | 30.7772 | 30.7847 | 2.23774e-05 | 18.5484 | 907236 | 0.000799194 | 1135190000
|  |  |  | 1 | 30 | 0.001 | 3.32217 | 3.32217 | 30.7755 | 30.7845 | 2.24551e-05 | 18.755 | 917338 | 0.000801967 | 1143860000
|  |  |  | 1 | 30 | 0.001 | 3.44212 | 3.44212 | 30.7744 | 30.7844 | 2.28407e-05 | 18.9808 | 928384 | 0.000815738 | 1138090000
|  |  |  | 1 | 30 | 0.001 | 3.55169 | 3.55169 | 30.774 | 30.7844 | 2.3398e-05 | 19.1907 | 938652 | 0.000835641 | 1123270000
|  |  |  | 1 | 30 | 0.001 | 3.66216 | 3.66216 | 30.7734 | 30.7844 | 2.3606e-05 | 19.3919 | 948492 | 0.000843072 | 1125040000
|  |  |  | 1 | 30 | 0.001 | 3.78167 | 3.78167 | 30.7731 | 30.7843 | 2.39031e-05 | 19.6005 | 958692 | 0.000853683 | 1123010000
|  |  |  | 1 | 30 | 0.001 | 3.91219 | 3.91219 | 30.7729 | 30.7843 | 2.41351e-05 | 19.8101 | 968944 | 0.000861968 | 1124110000
|  |  |  | 1 | 30 | 0.001 | 4.06168 | 4.06168 | 30.7783 | 30.7811 | 2.43349e-05 | 20.0147 | 978951 | 0.000869102 | 1126390000
|  |  |  | 1 | 30 | 0.001 | 4.18214 | 4.18214 | 30.7762 | 30.7797 | 2.44858e-05 | 20.22 | 988997 | 0.000874491 | 1130940000
|  |  |  | 1 | 30 | 0.001 | 4.34167 | 4.34167 | 30.7749 | 30.7782 | 2.49606e-05 | 20.45 | 1000240 | 0.000891449 | 1122040000
|  |  |  | 1 | 30 | 0.001 | 4.60215 | 4.60215 | 30.7732 | 30.7823 | 2.52331e-05 | 20.6611 | 1010570 | 0.000901183 | 1121380000
|  |  |  | 1 | 30 | 0.001 | 4.8221 | 4.8221 | 30.7696 | 30.7834 | 2.5684e-05 | 20.8837 | 1021460 | 0.000917284 | 1113570000
|  |  |  | 1 | 30 | 0.001 | 5.08166 | 5.08166 | 30.7713 | 30.7808 | 2.62238e-05 | 21.1137 | 1032710 | 0.000936565 | 1102650000
|  |  |  | 1 | 30 | 0.001 | 5.40166 | 5.40166 | 30.7721 | 30.7778 | 2.64802e-05 | 21.324 | 1042990 | 0.00094572 | 1102860000
|  |  |  | 1 | 30 | 0.001 | 5.86213 | 5.86213 | 30.7692 | 30.7768 | 2.71024e-05 | 21.5362 | 1053370 | 0.000967942 | 1088260000
|  |  |  | 1 | 30 | 0.001 | 6.61165 | 6.61165 | 30.7582 | 30.7721 | 2.76589e-05 | 21.7604 | 1064340 | 0.000987816 | 1077470000
|  |  |  | 1 | 30 | 0.001 | 8.96164 | 8.96164 | 30.748 | 30.7583 | 2.81748e-05 | 21.5554 | 1054310 | 0.00100624 | 1047770000
|  |  |  | 1 | 30 | 0.001 | 10.8016 | 10.8016 | 30.7416 | 30.7489 | 2.83902e-05 | 21.3453 | 1044040 | 0.00101394 | 1029690000
|  |  |  | 1 | 30 | 0.001 | 12.3816 | 12.3816 | 30.7254 | 30.7374 | 2.83774e-05 | 21.1422 | 1034100 | 0.00101348 | 1020350000
|  |  |  | 1 | 30 | 0.001 | 13.3021 | 13.3021 | 30.7221 | 30.7351 | 2.83158e-05 | 20.9409 | 1024250 | 0.00101128 | 1012830000
|  |  |  | 1 | 30 | 0.001 | 14.5816 | 14.5816 | 30.7153 | 30.7279 | 2.82866e-05 | 20.739 | 1014380 | 0.00101024 | 1004100000
|  |  |  | 1 | 30 | 0.001 | 16.342 | 16.342 | 30.7048 | 30.715 | 2.81604e-05 | 20.53 | 1004160 | 0.00100573 | 998438000
|  |  |  | 1 | 30 | 0.001 | 18.1416 | 18.1416 | 30.6954 | 30.7058 | 2.82294e-05 | 20.3189 | 993832 | 0.00100819 | 985756000
|  |  | STABILITY | 1 | 30 | 0.001 | 21.4421 | 21.4421 | 30.6751 | 30.6812 | 2.81846e-05 | 20.1063 | 983435 | 0.00100659 | 976993000
|  |  |  | 1 | 30 | 0.001 | 24.422 | 24.422 | 30.6593 | 30.6736 | 2.81265e-05 | 19.8423 | 970521 | 0.00100452 | 966154000
|  |  |  | 1 | 30 | 0.001 | 27.5415 | 27.5415 | 30.6466 | 30.6556 | 2.81548e-05 | 19.633 | 960282 | 0.00100553 | 955003000
|  |  |  | 1 | 30 | 0.001 | 31.1819 | 31.1819 | 30.6242 | 30.6283 | 2.79957e-05 | 19.4288 | 950297 | 0.000999846 | 950443000
|  |  |  | 1 | 30 | 0.001 | 35.4614 | 35.4614 | 30.6019 | 30.6114 | 2.80416e-05 | 19.1961 | 938916 | 0.00100148 | 937524000
|  |  |  | 1 | 30 | 0.001 | 40.4618 | 40.4618 | 30.5798 | 30.5849 | 2.80591e-05 | 19.0309 | 930836 | 0.00100211 | 928874000
|  |  |  | 1 | 30 | 0.001 | 45.4718 | 45.4718 | 30.5523 | 30.5629 | 2.80564e-05 | 19.0783 | 933150 | 0.00100202 | 931273000
|  |  |  | 1 | 30 | 0.001 | 46.9613 | 46.9613 | 30.5497 | 30.5582 | 2.78412e-05 | 18.8596 | 922455 | 0.00099433 | 927716000
|  |  |  | 1 | 30 | 0.001 | 51.9717 | 51.9717 | 30.5322 | 30.5364 | 2.8067e-05 | 18.8945 | 924162 | 0.00100239 | 921957000
|  |  |  | 1 | 30 | 0.001 | 56.1512 | 56.1512 | 30.5068 | 30.5173 | 2.8095e-05 | 18.6896 | 914139 | 0.00100339 | 911049000
|  |  |  | 1 | 30 | 0.001 | 61.1517 | 61.1517 | 30.4746 | 30.4895 | 2.81228e-05 | 18.6298 | 911214 | 0.00100439 | 907235000
|  |  |  | 1 | 30 | 0.001 | 65.0011 | 65.0011 | 30.4631 | 30.4703 | 2.81842e-05 | 18.41 | 900465 | 0.00100658 | 894581000
|  |  |  | 1 | 30 | 0.001 | 70.0111 | 70.0111 | 30.4377 | 30.4412 | 2.80977e-05 | 18.3575 | 897898 | 0.00100349 | 894775000
|  |  |  | 1 | 30 | 0.001 | 74.3215 | 74.3215 | 30.4195 | 30.4299 | 2.80048e-05 | 18.1336 | 886947 | 0.00100017 | 886794000
|  |  |  | 1 | 30 | 0.001 | 79.331 | 79.331 | 30.3963 | 30.4033 | 2.79312e-05 | 17.9985 | 880336 | 0.000997543 | 882504000
|  |  |  | 1 | 30 | 0.001 | 84.341 | 84.341 | 30.3729 | 30.3754 | 2.8089e-05 | 17.941 | 877525 | 0.00100318 | 874743000
|  |  |  | 1 | 30 | 0.001 | 89.3509 | 89.3509 | 30.3571 | 30.3678 | 2.78929e-05 | 17.9573 | 878323 | 0.000996175 | 881695000
|  |  |  | 1 | 30 | 0.001 | 94.3609 | 94.3609 | 30.3334 | 30.3453 | 2.80666e-05 | 17.9073 | 875875 | 0.00100238 | 873798000
|  |  |  | 1 | 30 | 0.001 | 99.3708 | 99.3708 | 30.3093 | 30.3179 | 2.8044e-05 | 17.8746 | 874280 | 0.00100157 | 872907000
|  |  |  | 1 | 30 | 0.001 | 104.371 | 104.371 | 30.2847 | 30.291 | 2.81376e-05 | 17.8028 | 870766 | 0.00100491 | 866507000
|  |  |  | 1 | 30 | 0.001 | 109.381 | 109.381 | 30.2555 | 30.2662 | 2.78498e-05 | 17.7161 | 866526 | 0.000994635 | 871200000
|  |  |  | 1 | 30 | 0.001 | 114.381 | 114.381 | 30.2374 | 30.2494 | 2.80237e-05 | 17.6617 | 863864 | 0.00100085 | 863133000
|  |  |  | 1 | 30 | 0.001 | 119.391 | 119.391 | 30.218 | 30.222 | 2.8216e-05 | 17.7114 | 866295 | 0.00100772 | 859662000
|  |  |  | 1 | 30 | 0.001 | 119.481 | 119.481 | 30.216 | 30.2237 | 2.78779e-05 | 17.509 | 856395 | 0.00099564 | 860146000
|  |  |  | 1 | 30 | 0.001 | 124.491 | 124.491 | 30.193 | 30.2023 | 2.8112e-05 | 17.5394 | 857880 | 0.001004 | 854461000
|  |  |  | 1 | 30 | 0.001 | 126.541 | 126.541 | 30.1827 | 30.1883 | 2.80594e-05 | 17.3214 | 847221 | 0.00100212 | 845426000
|  |  |  | 1 | 30 | 0.001 | 131.551 | 131.551 | 30.1585 | 30.1709 | 2.8089e-05 | 17.3737 | 849779 | 0.00100318 | 847087000
|  |  |  | 1 | 30 | 0.001 | 132.761 | 132.761 | 30.1553 | 30.1702 | 2.80191e-05 | 17.1737 | 839993 | 0.00100068 | 839420000
|  |  |  | 1 | 30 | 0.001 | 132.831 | 132.831 | 30.1558 | 30.1703 | 2.8151e-05 | 17.4277 | 852419 | 0.00100539 | 847848000
|  |  |  | 1 | 30 | 0.001 | 132.861 | 132.861 | 30.1563 | 30.1704 | 2.79919e-05 | 17.2236 | 842434 | 0.000999709 | 842679000
|  |  |  | 1 | 30 | 0.001 | 133.231 | 133.231 | 30.1577 | 30.1617 | 2.80861e-05 | 17.4243 | 852254 | 0.00100307 | 849642000
|  |  |  | 1 | 30 | 0.001 | 133.261 | 133.261 | 30.1577 | 30.1617 | 2.80988e-05 | 17.2021 | 841383 | 0.00100353 | 838424000
|  |  |  | 1 | 30 | 0.001 | 133.471 | 133.471 | 30.1544 | 30.1578 | 2.81977e-05 | 17.4632 | 854157 | 0.00100706 | 848168000
|  |  |  | 1 | 30 | 0.001 | 133.481 | 133.481 | 30.1552 | 30.1572 | 2.8096e-05 | 17.2505 | 843751 | 0.00100343 | 840867000
|  |  |  | 1 | 30 | 0.001 | 138.49 | 138.49 | 30.1319 | 30.1425 | 2.79479e-05 | 17.2803 | 845210 | 0.000998141 | 846785000
|  |  |  | 1 | 30 | 0.001 | 139.54 | 139.54 | 30.1269 | 30.1391 | 2.79682e-05 | 17.0689 | 834870 | 0.000998864 | 835820000
|  |  |  | 1 | 30 | 0.001 | 139.97 | 139.97 | 30.1268 | 30.1339 | 2.81025e-05 | 17.2801 | 845198 | 0.00100366 | 842115000
|  |  |  | 1 | 30 | 0.001 | 140.6 | 140.6 | 30.1242 | 30.1335 | 2.79595e-05 | 17.0779 | 835307 | 0.000998555 | 836516000
|  |  |  | 1 | 30 | 0.001 | 141.17 | 141.17 | 30.1242 | 30.1308 | 2.8167e-05 | 17.29 | 845685 | 0.00100596 | 840672000
|  |  |  | 1 | 30 | 0.001 | 141.72 | 141.72 | 30.1208 | 30.1366 | 2.79919e-05 | 17.0806 | 835443 | 0.000999711 | 835685000
|  |  |  | 1 | 30 | 0.001 | 146.721 | 146.721 | 30.1074 | 30.1209 | 2.78961e-05 | 17.191 | 840841 | 0.00099629 | 843972000
|  |  |  | 1 | 30 | 0.001 | 151.73 | 151.73 | 30.0798 | 30.0902 | 2.79387e-05 | 17.1584 | 839249 | 0.000997809 | 841091000
|  |  |  | 1 | 30 | 0.001 | 156.74 | 156.74 | 30.0646 | 30.0775 | 2.81413e-05 | 17.1706 | 839844 | 0.00100505 | 835628000
|  |  |  | 1 | 30 | 0.001 | 157.12 | 157.12 | 30.0662 | 30.0766 | 2.83158e-05 | 17.3888 | 850517 | 0.00101128 | 841030000
|  |  |  | 1 | 30 | 0.001 | 157.17 | 157.17 | 30.0662 | 30.0766 | 2.79792e-05 | 17.1611 | 839378 | 0.000999256 | 840003000
|  |  |  | 1 | 30 | 0.001 | 162.18 | 162.18 | 30.0541 | 30.0615 | 2.82224e-05 | 17.1737 | 839996 | 0.00100794 | 833376000
|  |  |  | 1 | 30 | 0.001 | 166.051 | 166.051 | 30.0491 | 30.0606 | 2.79851e-05 | 16.9147 | 827329 | 0.000999469 | 827768000
|  |  |  | 1 | 30 | 0.001 | 167.621 | 167.621 | 30.0457 | 30.0574 | 2.80921e-05 | 17.1769 | 840151 | 0.00100329 | 837396000
|  |  |  | 1 | 30 | 0.001 | 167.651 | 167.651 | 30.0457 | 30.0574 | 2.80655e-05 | 16.9311 | 828127 | 0.00100234 | 826193000
|  |  |  | 1 | 30 | 0.001 | 169.121 | 169.121 | 30.0405 | 30.0525 | 2.8084e-05 | 17.177 | 840158 | 0.001003 | 837645000
|  |  |  | 1 | 30 | 0.001 | 169.15 | 169.15 | 30.0405 | 30.0525 | 2.80642e-05 | 16.9542 | 829257 | 0.00100229 | 827360000
|  |  |  | 1 | 30 | 0.001 | 173.641 | 173.641 | 30.0324 | 30.046 | 2.82131e-05 | 17.1948 | 841025 | 0.00100761 | 834673000
|  |  |  | 1 | 30 | 0.001 | 173.651 | 173.651 | 30.0324 | 30.046 | 2.80954e-05 | 16.9779 | 830416 | 0.00100341 | 827597000
|  |  |  | 1 | 30 | 0.001 | 175.18 | 175.18 | 30.0322 | 30.0429 | 2.80665e-05 | 16.7727 | 820383 | 0.00100237 | 818440000
|  |  |  | 1 | 30 | 0.001 | 175.441 | 175.441 | 30.0322 | 30.0421 | 2.80706e-05 | 16.9848 | 830758 | 0.00100252 | 828669000
|  |  |  | 1 | 30 | 0.001 | 180.451 | 180.451 | 30.0256 | 30.0416 | 2.79219e-05 | 16.8828 | 825765 | 0.000997211 | 828074000
|  |  |  | 1 | 30 | 0.001 | 185.46 | 185.46 | 30.0225 | 30.0302 | 2.79988e-05 | 16.8189 | 822640 | 0.000999956 | 822676000
|  |  |  | 1 | 30 | 0.001 | 189.771 | 189.771 | 30.0214 | 30.024 | 2.7994e-05 | 16.6178 | 812804 | 0.000999786 | 812977000
|  |  |  | 1 | 30 | 0.001 | 191.65 | 191.65 | 30.0178 | 30.0265 | 2.83137e-05 | 16.859 | 824600 | 0.0010112 | 815466000
|  |  |  | 1 | 30 | 0.001 | 191.68 | 191.68 | 30.0178 | 30.0265 | 2.80345e-05 | 16.6204 | 812934 | 0.00100123 | 811932000
|  |  |  | 1 | 30 | 0.001 | 196.69 | 196.69 | 30.0174 | 30.0287 | 2.81408e-05 | 16.611 | 812475 | 0.00100503 | 808410000
|  |  |  | 1 | 30 | 0.001 | 197.88 | 197.88 | 30.0256 | 30.0345 | 2.80477e-05 | 16.3905 | 801685 | 0.0010017 | 800322000
|  |  |  | 1 | 30 | 0.001 | 197.93 | 197.93 | 30.0238 | 30.0366 | 2.81336e-05 | 16.5947 | 811674 | 0.00100477 | 807819000
|  |  |  | 1 | 30 | 0.001 | 198.22 | 198.22 | 30.0218 | 30.0316 | 2.79581e-05 | 16.393 | 801808 | 0.000998503 | 803010000
|  |  |  | 1 | 30 | 0.001 | 198.29 | 198.29 | 30.0239 | 30.0312 | 2.80268e-05 | 16.614 | 812617 | 0.00100096 | 811841000
|  |  |  | 1 | 30 | 0.001 | 198.34 | 198.34 | 30.0224 | 30.0308 | 2.79412e-05 | 16.4042 | 802359 | 0.000997899 | 804048000
|  |  |  | 1 | 30 | 0.001 | 198.37 | 198.37 | 30.0212 | 30.0305 | 2.8011e-05 | 16.6054 | 812199 | 0.00100039 | 811880000
|  |  |  | 1 | 30 | 0.001 | 198.44 | 198.44 | 30.0203 | 30.0302 | 2.79496e-05 | 16.3986 | 802084 | 0.000998201 | 803529000
|  |  |  | 1 | 30 | 0.001 | 198.47 | 198.47 | 30.0203 | 30.0302 | 2.80425e-05 | 16.6225 | 813035 | 0.00100152 | 811801000
|  |  |  | 1 | 30 | 0.001 | 198.52 | 198.52 | 30.0227 | 30.03 | 2.79262e-05 | 16.3825 | 801295 | 0.000997363 | 803414000
|  |  |  | 1 | 30 | 0.001 | 198.55 | 198.55 | 30.0227 | 30.03 | 2.80501e-05 | 16.6323 | 813513 | 0.00100179 | 812060000
|  |  |  | 1 | 30 | 0.001 | 198.6 | 198.6 | 30.0205 | 30.0297 | 2.79241e-05 | 16.4188 | 803072 | 0.000997289 | 805255000
|  |  |  | 1 | 30 | 0.001 | 198.63 | 198.63 | 30.0205 | 30.0297 | 2.79763e-05 | 16.6422 | 814000 | 0.000999155 | 814688000
|  |  |  | 1 | 30 | 0.001 | 198.68 | 198.68 | 30.0197 | 30.0296 | 2.7915e-05 | 16.4354 | 803885 | 0.000996964 | 806333000
|  |  |  | 1 | 30 | 0.001 | 199.33 | 199.33 | 30.0215 | 30.0347 | 2.80405e-05 | 16.6588 | 814811 | 0.00100145 | 813635000
|  |  |  | 1 | 30 | 0.001 | 199.36 | 199.36 | 30.0215 | 30.0347 | 2.79471e-05 | 16.4426 | 804237 | 0.000998111 | 805759000
|  |  |  | 1 | 30 | 0.001 | 199.75 | 199.75 | 30.0201 | 30.0337 | 2.80892e-05 | 16.6602 | 814881 | 0.00100318 | 812294000
|  |  |  | 1 | 30 | 0.001 | 199.8 | 199.8 | 30.0245 | 30.0321 | 2.794e-05 | 16.424 | 803328 | 0.000997859 | 805052000
|  |  |  | 1 | 30 | 0.001 | 199.87 | 199.87 | 30.0245 | 30.0321 | 2.81142e-05 | 16.6488 | 814324 | 0.00100408 | 811015000
|  |  |  | 1 | 30 | 0.001 | 199.9 | 199.9 | 30.026 | 30.0315 | 2.79092e-05 | 16.3937 | 801846 | 0.000996759 | 804454000
|  |  |  | 1 | 30 | 0.001 | 199.93 | 199.93 | 30.0273 | 30.0311 | 2.80839e-05 | 16.6097 | 812411 | 0.001003 | 809983000
|  |  |  | 1 | 30 | 0.001 | 199.96 | 199.96 | 30.0273 | 30.0311 | 2.78441e-05 | 16.3948 | 801897 | 0.000994433 | 806386000
|  |  |  | 1 | 30 | 0.001 | 199.99 | 199.99 | 30.0273 | 30.0311 | 2.80108e-05 | 16.6087 | 812361 | 0.00100039 | 812047000
|  |  |  | 1 | 30 | 0.001 | 200.02 | 200.02 | 30.0251 | 30.0307 | 2.78854e-05 | 16.3842 | 801381 | 0.000995907 | 804674000
|  |  |  | 1 | 30 | 0.001 | 200.09 | 200.09 | 30.0234 | 30.0335 | 2.80032e-05 | 16.6 | 811936 | 0.00100011 | 811845000
|  |  |  | 1 | 30 | 0.001 | 200.22 | 200.22 | 30.0266 | 30.032 | 2.78601e-05 | 16.4 | 802153 | 0.000995003 | 806181000
|  |  |  | 1 | 30 | 0.001 | 200.25 | 200.25 | 30.0277 | 30.0314 | 2.80761e-05 | 16.6044 | 812148 | 0.00100272 | 809947000
|  |  |  | 1 | 30 | 0.001 | 200.46 | 200.46 | 30.0299 | 30.0304 | 2.78685e-05 | 16.3955 | 801932 | 0.000995303 | 805716000
|  |  |  | 1 | 30 | 0.001 | 200.49 | 200.49 | 30.0304 | 30.0301 | 2.80501e-05 | 16.6323 | 813513 | 0.00100179 | 812060000
|  |  |  | 1 | 30 | 0.001 | 200.52 | 200.52 | 30.0308 | 30.0299 | 2.78675e-05 | 16.412 | 802739 | 0.000995269 | 806555000
|  |  |  | 1 | 30 | 0.001 | 200.65 | 200.65 | 30.0256 | 30.0297 | 2.80431e-05 | 16.6126 | 812551 | 0.00100154 | 811301000
|  |  |  | 1 | 30 | 0.001 | 200.98 | 200.98 | 30.0272 | 30.0294 | 2.78926e-05 | 16.4006 | 802182 | 0.000996164 | 805271000
|  |  |  | 1 | 30 | 0.001 | 201.05 | 201.05 | 30.029 | 30.035 | 2.80344e-05 | 16.6226 | 813041 | 0.00100123 | 812044000
|  |  |  | 1 | 30 | 0.001 | 201.08 | 201.08 | 30.029 | 30.035 | 2.78848e-05 | 16.3941 | 801865 | 0.000995887 | 805177000
|  |  |  | 1 | 30 | 0.001 | 201.15 | 201.15 | 30.0296 | 30.0338 | 2.81554e-05 | 16.6394 | 813861 | 0.00100555 | 809368000
|  |  |  | 1 | 30 | 0.001 | 201.3 | 201.3 | 30.0309 | 30.0341 | 2.79324e-05 | 16.4154 | 802904 | 0.000997586 | 804847000
|  |  |  | 1 | 30 | 0.001 | 201.33 | 201.33 | 30.0309 | 30.0341 | 2.80414e-05 | 16.6423 | 814004 | 0.00100148 | 812802000
|  |  |  | 1 | 30 | 0.001 | 201.44 | 201.44 | 30.0283 | 30.0323 | 2.79001e-05 | 16.4115 | 802714 | 0.000996432 | 805588000
|  |  |  | 1 | 30 | 0.001 | 201.49 | 201.49 | 30.0259 | 30.0317 | 2.81317e-05 | 16.6277 | 813288 | 0.0010047 | 809481000
|  |  |  | 1 | 30 | 0.001 | 201.52 | 201.52 | 30.0272 | 30.0312 | 2.78749e-05 | 16.4251 | 803379 | 0.000995533 | 806983000
|  |  |  | 1 | 30 | 0.001 | 201.71 | 201.71 | 30.029 | 30.0305 | 2.79041e-05 | 16.6258 | 813196 | 0.000996575 | 815991000
|  |  |  | 1 | 30 | 0.001 | 201.9 | 201.9 | 30.0309 | 30.0318 | 2.78508e-05 | 16.4211 | 803182 | 0.00099467 | 807486000
|  |  |  | 1 | 30 | 0.001 | 201.93 | 201.93 | 30.0309 | 30.0318 | 2.80016e-05 | 16.6275 | 813282 | 0.00100006 | 813236000
|  |  |  | 1 | 30 | 0.001 | 201.98 | 201.98 | 30.028 | 30.0344 | 2.77468e-05 | 16.3897 | 801650 | 0.000990958 | 808965000
|  |  |  | 1 | 30 | 0.001 | 202.09 | 202.09 | 30.0296 | 30.0382 | 2.80093e-05 | 16.6351 | 813652 | 0.00100033 | 813382000
|  |  |  | 1 | 30 | 0.001 | 202.24 | 202.24 | 30.0252 | 30.0383 | 2.78761e-05 | 16.4042 | 802356 | 0.000995576 | 805922000
|  |  |  | 1 | 30 | 0.001 | 202.25 | 202.25 | 30.0252 | 30.0383 | 2.80885e-05 | 16.6723 | 815473 | 0.00100316 | 812904000
|  |  |  | 1 | 30 | 0.001 | 202.28 | 202.28 | 30.0252 | 30.0383 | 2.7989e-05 | 16.4211 | 803182 | 0.000999608 | 803498000
|  |  |  | 1 | 30 | 0.001 | 202.51 | 202.51 | 30.0325 | 30.0406 | 2.81152e-05 | 16.6323 | 813516 | 0.00100411 | 810183000
|  |  |  | 1 | 30 | 0.001 | 202.54 | 202.54 | 30.0325 | 30.0406 | 2.78433e-05 | 16.4091 | 802596 | 0.000994404 | 807113000
|  |  |  | 1 | 30 | 0.001 | 202.57 | 202.57 | 30.0325 | 30.0415 | 2.80826e-05 | 16.634 | 813595 | 0.00100295 | 811204000
|  |  |  | 1 | 30 | 0.001 | 202.6 | 202.6 | 30.0324 | 30.0422 | 2.79168e-05 | 16.4046 | 802378 | 0.000997027 | 804771000
|  |  |  | 1 | 30 | 0.001 | 202.73 | 202.73 | 30.0292 | 30.0432 | 2.80184e-05 | 16.6185 | 812839 | 0.00100066 | 812305000
|  |  |  | 1 | 30 | 0.001 | 203 | 203 | 30.031 | 30.0349 | 2.78111e-05 | 16.403 | 802299 | 0.000993254 | 807748000
|  |  |  | 1 | 30 | 0.001 | 203.17 | 203.17 | 30.0316 | 30.0378 | 2.80918e-05 | 16.614 | 812620 | 0.00100328 | 809964000
|  |  |  | 1 | 30 | 0.001 | 203.26 | 203.26 | 30.0317 | 30.0392 | 2.79163e-05 | 16.4123 | 802755 | 0.000997011 | 805161000
|  |  |  | 1 | 30 | 0.001 | 203.29 | 203.29 | 30.035 | 30.0404 | 2.80756e-05 | 16.6132 | 812579 | 0.0010027 | 810391000
|  |  |  | 1 | 30 | 0.001 | 203.32 | 203.32 | 30.0344 | 30.0413 | 2.78367e-05 | 16.3828 | 801311 | 0.000994167 | 806013000
|  |  |  | 1 | 30 | 0.001 | 203.39 | 203.39 | 30.034 | 30.042 | 2.80853e-05 | 16.5855 | 811227 | 0.00100305 | 808763000
|  |  |  | 1 | 30 | 0.001 | 204.18 | 204.18 | 30.0323 | 30.0382 | 2.78294e-05 | 16.3686 | 800618 | 0.000993906 | 805527000
|  |  |  | 1 | 30 | 0.001 | 204.25 | 204.25 | 30.0323 | 30.0395 | 2.80436e-05 | 16.6038 | 812120 | 0.00100156 | 810857000
|  |  |  | 1 | 30 | 0.001 | 204.54 | 204.54 | 30.0323 | 30.0432 | 2.77554e-05 | 16.3819 | 801267 | 0.000991264 | 808328000
|  |  |  | 1 | 30 | 0.001 | 204.87 | 204.87 | 30.0348 | 30.0444 | 2.79467e-05 | 16.591 | 811496 | 0.000998098 | 813042000
|  |  |  | 1 | 30 | 0.001 | 205.94 | 205.94 | 30.0323 | 30.05 | 2.77551e-05 | 16.3863 | 801482 | 0.000991255 | 808553000
|  |  |  | 1 | 30 | 0.001 | 205.99 | 205.99 | 30.0323 | 30.05 | 2.81503e-05 | 16.5867 | 811284 | 0.00100537 | 806952000
|  |  |  | 1 | 30 | 0.001 | 206.02 | 206.02 | 30.0323 | 30.049 | 2.78446e-05 | 16.386 | 801466 | 0.000994451 | 805938000
|  |  |  | 1 | 30 | 0.001 | 206.23 | 206.23 | 30.0323 | 30.047 | 2.81582e-05 | 16.591 | 811493 | 0.00100565 | 806934000
|  |  |  | 1 | 30 | 0.001 | 207.19 | 207.19 | 30.0365 | 30.0449 | 2.79745e-05 | 16.3905 | 801688 | 0.000999089 | 802419000
|  |  |  | 1 | 30 | 0.001 | 212.19 | 212.19 | 30.0351 | 30.0454 | 2.80507e-05 | 16.4795 | 806038 | 0.00100181 | 804580000
|  |  |  | 1 | 30 | 0.001 | 217.2 | 217.2 | 30.0428 | 30.0498 | 2.8267e-05 | 16.3947 | 801891 | 0.00100954 | 794315000
|  |  |  | 1 | 30 | 0.001 | 221.44 | 221.44 | 30.0447 | 30.0453 | 2.81741e-05 | 16.1719 | 790994 | 0.00100622 | 786107000
|  |  |  | 1 | 30 | 0.001 | 226.45 | 226.45 | 30.0464 | 30.0528 | 2.8048e-05 | 16.1013 | 787543 | 0.00100171 | 786195000
|  |  |  | 1 | 30 | 0.001 | 231.46 | 231.46 | 30.0479 | 30.0544 | 2.80392e-05 | 16.1124 | 788087 | 0.0010014 | 786985000
|  |  |  | 1 | 30 | 0.001 | 236.46 | 236.46 | 30.0446 | 30.0537 | 2.79653e-05 | 16.1257 | 788736 | 0.000998759 | 789716000
|  |  |  | 1 | 30 | 0.001 | 241.47 | 241.47 | 30.046 | 30.0498 | 2.8034e-05 | 16.0609 | 785564 | 0.00100122 | 784610000
|  |  |  | 1 | 30 | 0.001 | 246.48 | 246.48 | 30.0382 | 30.0467 | 2.79076e-05 | 15.9969 | 782436 | 0.000996699 | 785027000
|  |  |  | 1 | 30 | 0.001 | 251.489 | 251.489 | 30.0463 | 30.0567 | 2.81836e-05 | 15.8639 | 775930 | 0.00100656 | 770876000
|  |  |  | 1 | 30 | 0.001 | 255.66 | 255.66 | 30.0516 | 30.057 | 2.80246e-05 | 15.6575 | 765837 | 0.00100088 | 765165000
|  |  |  | 1 | 30 | 0.001 | 260.669 | 260.669 | 30.0472 | 30.0558 | 2.79667e-05 | 15.6738 | 766635 | 0.000998812 | 767547000
|  |  |  | 1 | 30 | 0.001 | 265.679 | 265.679 | 30.0436 | 30.0525 | 2.81449e-05 | 15.5446 | 760313 | 0.00100518 | 756397000
|  |  |  | 1 | 30 | 0.001 | 270.689 | 270.689 | 30.0472 | 30.0485 | 2.80738e-05 | 15.5094 | 758594 | 0.00100263 | 756601000
|  |  |  | 1 | 30 | 0.001 | 275.699 | 275.699 | 30.0412 | 30.0552 | 2.79533e-05 | 15.4828 | 757289 | 0.000998331 | 758555000
|  |  |  | 1 | 30 | 0.001 | 280.709 | 280.709 | 30.0464 | 30.0488 | 2.80677e-05 | 15.4733 | 756824 | 0.00100242 | 754999000
|  |  |  | 1 | 30 | 0.001 | 285.719 | 285.719 | 30.0401 | 30.0438 | 2.80025e-05 | 15.4754 | 756928 | 0.00100009 | 756860000
|  |  |  | 1 | 30 | 0.001 | 290.72 | 290.72 | 30.0369 | 30.0445 | 2.80234e-05 | 15.3948 | 752987 | 0.00100084 | 752358000
|  |  |  | 1 | 30 | 0.001 | 295.73 | 295.73 | 30.0384 | 30.045 | 2.8113e-05 | 15.2505 | 745927 | 0.00100404 | 742929000
|  |  |  | 1 | 30 | 0.001 | 300.74 | 300.74 | 30.0322 | 30.041 | 2.8039e-05 | 15.2648 | 746630 | 0.00100139 | 745592000
|  |  |  | 1 | 30 | 0.001 | 305.749 | 305.749 | 30.0278 | 30.0377 | 2.80141e-05 | 15.2729 | 747025 | 0.0010005 | 746649000
|  |  |  | 1 | 30 | 0.001 | 310.759 | 310.759 | 30.0307 | 30.0427 | 2.79293e-05 | 15.1907 | 743004 | 0.000997477 | 744884000
|  |  |  | 1 | 30 | 0.001 | 315.769 | 315.769 | 30.0322 | 30.0326 | 2.81602e-05 | 15.2783 | 747288 | 0.00100572 | 743037000
|  |  |  | 1 | 30 | 0.001 | 320.779 | 320.779 | 30.0322 | 30.0406 | 2.78496e-05 | 15.1634 | 741668 | 0.000994628 | 745674000
|  |  |  | 1 | 30 | 0.001 | 325.779 | 325.779 | 30.0302 | 30.0345 | 2.79456e-05 | 15.1916 | 743046 | 0.000998056 | 744493000
|  |  |  | 1 | 30 | 0.001 | 330.789 | 330.789 | 30.0322 | 30.0422 | 2.80798e-05 | 15.1202 | 739554 | 0.00100285 | 737453000
|  |  |  | 1 | 30 | 0.001 | 335.799 | 335.799 | 30.0306 | 30.0363 | 2.79125e-05 | 15.058 | 736511 | 0.000996877 | 738818000
|  |  |  | 1 | 30 | 0.001 | 340.809 | 340.809 | 30.0207 | 30.0287 | 2.81329e-05 | 15.0446 | 735856 | 0.00100475 | 732380000
|  |  |  | 1 | 30 | 0.001 | 345.819 | 345.819 | 30.0096 | 30.0156 | 2.805e-05 | 15.0723 | 737211 | 0.00100179 | 735897000
|  |  |  | 1 | 30 | 0.001 | 350.819 | 350.819 | 30.0021 | 30.0236 | 2.78702e-05 | 14.9454 | 731005 | 0.000995364 | 734410000
|  |  |  | 1 | 30 | 0.001 | 355.829 | 355.829 | 30.0054 | 30.0135 | 2.82418e-05 | 14.989 | 733137 | 0.00100864 | 726859000
|  |  |  | 1 | 30 | 0.001 | 360.839 | 360.839 | 30.0008 | 30.0085 | 2.79318e-05 | 14.8631 | 726978 | 0.000997566 | 728752000
|  |  |  | 1 | 30 | 0.001 | 365.849 | 365.849 | 30 | 30.0102 | 2.8155e-05 | 14.9431 | 730892 | 0.00100554 | 726868000
|  |  |  | 1 | 30 | 0.001 | 367.618 | 367.618 | 30.0007 | 30.0086 | 2.79468e-05 | 14.743 | 721106 | 0.000998102 | 722477000
|  |  |  | 1 | 30 | 0.001 | 367.709 | 367.709 | 30.0008 | 30.0064 | 2.81222e-05 | 14.9469 | 731078 | 0.00100437 | 727901000
|  |  |  | 1 | 30 | 0.001 | 368.018 | 368.018 | 30.0008 | 30.0055 | 2.78574e-05 | 14.7433 | 721121 | 0.000994906 | 724814000
|  |  |  | 1 | 30 | 0.001 | 368.148 | 368.148 | 30.0008 | 30.0084 | 2.81453e-05 | 14.9707 | 732243 | 0.00100519 | 728464000
|  |  |  | 1 | 30 | 0.001 | 368.178 | 368.178 | 29.9976 | 30.0063 | 2.78812e-05 | 14.7539 | 721641 | 0.000995756 | 724716000
|  |  |  | 1 | 30 | 0.001 | 371.768 | 371.768 | 30.0006 | 30.0025 | 2.81378e-05 | 14.9587 | 731658 | 0.00100492 | 728074000
|  |  |  | 1 | 30 | 0.001 | 371.818 | 371.818 | 30.0006 | 30.0025 | 2.80529e-05 | 14.7369 | 720808 | 0.00100189 | 719448000
|  |  |  | 1 | 30 | 0.001 | 376.828 | 376.828 | 29.9995 | 30.0092 | 2.79607e-05 | 14.7857 | 723192 | 0.000998595 | 724209000
|  |  |  | 1 | 30 | 0.001 | 381.838 | 381.838 | 30.0083 | 30.0135 | 2.7958e-05 | 14.6912 | 718570 | 0.000998498 | 719650000
|  |  |  | 1 | 30 | 0.001 | 386.848 | 386.848 | 30.0012 | 30.0135 | 2.80295e-05 | 14.7208 | 720020 | 0.00100105 | 719263000
|  |  |  | 1 | 30 | 0.001 | 391.858 | 391.858 | 30.0009 | 30.0142 | 2.79024e-05 | 14.6668 | 717376 | 0.000996515 | 719885000
|  |  |  | 1 | 30 | 0.001 | 396.868 | 396.868 | 30.0008 | 30.0131 | 2.80029e-05 | 14.6168 | 714932 | 0.0010001 | 714859000
|  |  |  | 1 | 30 | 0.001 | 401.869 | 401.869 | 30.0008 | 30.0122 | 2.78666e-05 | 14.5827 | 713264 | 0.000995235 | 716679000
|  |  |  | 1 | 30 | 0.001 | 406.879 | 406.879 | 30.0008 | 30.0083 | 2.80827e-05 | 14.5012 | 709278 | 0.00100295 | 707189000
|  |  |  | 1 | 30 | 0.001 | 411.888 | 411.888 | 30.0022 | 30.0143 | 2.80333e-05 | 14.37 | 702863 | 0.00100119 | 702029000
|  |  |  | 1 | 30 | 0.001 | 416.898 | 416.898 | 30.0026 | 30.0114 | 2.80603e-05 | 14.3245 | 700638 | 0.00100215 | 699133000
|  |  |  | 1 | 30 | 0.001 | 421.908 | 421.908 | 30.004 | 30.0137 | 2.80953e-05 | 14.2811 | 698514 | 0.0010034 | 696145000
|  |  |  | 1 | 30 | 0.001 | 426.918 | 426.918 | 30.0165 | 30.0235 | 2.80504e-05 | 14.3555 | 702152 | 0.0010018 | 700891000
|  |  |  | 1 | 30 | 0.001 | 429.308 | 429.308 | 30.0201 | 30.03 | 2.79565e-05 | 14.1492 | 692061 | 0.000998445 | 693139000
|  |  |  | 1 | 30 | 0.001 | 429.418 | 429.418 | 30.0245 | 30.0297 | 2.80331e-05 | 14.3722 | 702971 | 0.00100118 | 702140000
|  |  |  | 1 | 30 | 0.001 | 429.528 | 429.528 | 30.0248 | 30.0239 | 2.79392e-05 | 14.1671 | 692935 | 0.000997827 | 694444000
|  |  |  | 1 | 30 | 0.001 | 429.618 | 429.618 | 30.0263 | 30.025 | 2.79926e-05 | 14.3707 | 702895 | 0.000999735 | 703082000
|  |  |  | 1 | 30 | 0.001 | 430.168 | 430.168 | 30.0235 | 30.0288 | 2.79311e-05 | 14.1661 | 692888 | 0.000997539 | 694597000
|  |  |  | 1 | 30 | 0.001 | 435.178 | 435.178 | 30.0266 | 30.0334 | 2.80495e-05 | 14.2291 | 695968 | 0.00100177 | 694740000
|  |  |  | 1 | 30 | 0.001 | 440.188 | 440.188 | 30.0322 | 30.0349 | 2.81401e-05 | 14.2089 | 694984 | 0.001005 | 691524000
|  |  |  | 1 | 30 | 0.001 | 445.198 | 445.198 | 30.0296 | 30.0426 | 2.79412e-05 | 14.1307 | 691159 | 0.000997902 | 692612000
|  |  |  | 1 | 30 | 0.001 | 450.208 | 450.208 | 30.0312 | 30.042 | 2.80012e-05 | 14.0781 | 688585 | 0.00100004 | 688556000
|  |  |  | 1 | 30 | 0.001 | 455.218 | 455.218 | 30.033 | 30.0438 | 2.80399e-05 | 13.9698 | 683286 | 0.00100143 | 682313000
|  |  |  | 1 | 30 | 0.001 | 460.228 | 460.228 | 30.0308 | 30.0308 | 2.8067e-05 | 14.065 | 687943 | 0.00100239 | 686300000
|  |  |  | 1 | 30 | 0.001 | 460.298 | 460.298 | 30.0282 | 30.0328 | 2.79811e-05 | 13.8608 | 677954 | 0.000999325 | 678412000
|  |  |  | 1 | 30 | 0.001 | 461.068 | 461.068 | 30.0283 | 30.0328 | 2.81312e-05 | 14.0805 | 688699 | 0.00100469 | 685488000
|  |  |  | 1 | 30 | 0.001 | 461.098 | 461.098 | 30.026 | 30.0321 | 2.79886e-05 | 13.8716 | 678486 | 0.000999593 | 678762000
|  |  |  | 1 | 30 | 0.001 | 461.448 | 461.448 | 30.0306 | 30.0323 | 2.80163e-05 | 14.0977 | 689541 | 0.00100058 | 689139000
|  |  |  | 1 | 30 | 0.001 | 461.538 | 461.538 | 30.0312 | 30.0343 | 2.79562e-05 | 13.8689 | 678350 | 0.000998437 | 679411000
|  |  |  | 1 | 30 | 0.001 | 461.768 | 461.768 | 30.0318 | 30.0406 | 2.80081e-05 | 14.0989 | 689602 | 0.00100029 | 689401000
|  |  |  | 1 | 30 | 0.001 | 461.798 | 461.798 | 30.0318 | 30.0406 | 2.807e-05 | 13.8714 | 678476 | 0.0010025 | 676785000
|  |  |  | 1 | 30 | 0.001 | 462.088 | 462.088 | 30.0305 | 30.0391 | 2.80076e-05 | 14.1077 | 690032 | 0.00100027 | 689844000
|  |  |  | 1 | 30 | 0.001 | 462.118 | 462.118 | 30.0308 | 30.0371 | 2.80058e-05 | 13.856 | 677720 | 0.00100021 | 677580000
|  |  |  | 1 | 30 | 0.001 | 462.248 | 462.248 | 30.0314 | 30.0399 | 2.80569e-05 | 14.1003 | 689671 | 0.00100203 | 688274000
|  |  |  | 1 | 30 | 0.001 | 462.298 | 462.298 | 30.0314 | 30.0399 | 2.8006e-05 | 13.8516 | 677504 | 0.00100022 | 677359000
|  |  |  | 1 | 30 | 0.001 | 462.368 | 462.368 | 30.0317 | 30.0361 | 2.80743e-05 | 14.0792 | 688636 | 0.00100265 | 686813000
|  |  |  | 1 | 30 | 0.001 | 462.438 | 462.438 | 30.0318 | 30.0379 | 2.79645e-05 | 13.8676 | 678290 | 0.00099873 | 679152000
|  |  |  | 1 | 30 | 0.001 | 462.608 | 462.608 | 30.032 | 30.0382 | 2.80422e-05 | 14.072 | 688285 | 0.00100151 | 687249000
|  |  |  | 1 | 30 | 0.001 | 462.678 | 462.678 | 30.0321 | 30.0364 | 2.8005e-05 | 13.8703 | 678419 | 0.00100018 | 678299000
|  |  |  | 1 | 30 | 0.001 | 463.048 | 463.048 | 30.0242 | 30.036 | 2.78957e-05 | 14.0732 | 688345 | 0.000996277 | 690917000
|  |  |  | 1 | 30 | 0.001 | 463.118 | 463.118 | 30.0227 | 30.0347 | 2.80383e-05 | 13.8555 | 677695 | 0.00100137 | 676768000
|  |  |  | 1 | 30 | 0.001 | 463.228 | 463.228 | 30.0261 | 30.0327 | 2.80731e-05 | 14.1012 | 689712 | 0.00100261 | 687917000
|  |  |  | 1 | 30 | 0.001 | 463.258 | 463.258 | 30.0261 | 30.0327 | 2.80684e-05 | 13.8979 | 679768 | 0.00100244 | 678111000
|  |  |  | 1 | 30 | 0.001 | 463.628 | 463.628 | 30.025 | 30.0346 | 2.80568e-05 | 14.1014 | 689725 | 0.00100203 | 688329000
|  |  |  | 1 | 30 | 0.001 | 463.658 | 463.658 | 30.0264 | 30.0366 | 2.80443e-05 | 13.8927 | 679518 | 0.00100158 | 678444000
|  |  |  | 1 | 30 | 0.001 | 464.788 | 464.788 | 30.0298 | 30.0308 | 2.81061e-05 | 14.0929 | 689310 | 0.00100379 | 686709000
|  |  |  | 1 | 30 | 0.001 | 464.838 | 464.838 | 30.0303 | 30.0336 | 2.79326e-05 | 13.856 | 677723 | 0.000997592 | 679359000
|  |  |  | 1 | 30 | 0.001 | 465.008 | 465.008 | 30.0267 | 30.036 | 2.79598e-05 | 14.0909 | 689209 | 0.000998564 | 690200000
|  |  |  | 1 | 30 | 0.001 | 465.058 | 465.058 | 30.0278 | 30.0346 | 2.7907e-05 | 13.8773 | 678764 | 0.000996677 | 681027000
|  |  |  | 1 | 30 | 0.001 | 465.488 | 465.488 | 30.03 | 30.0364 | 2.79116e-05 | 14.0795 | 688655 | 0.000996844 | 690835000
|  |  |  | 1 | 30 | 0.001 | 465.598 | 465.598 | 30.0308 | 30.0395 | 2.79819e-05 | 13.8465 | 677254 | 0.000999354 | 677692000
|  |  |  | 1 | 30 | 0.001 | 465.708 | 465.708 | 30.028 | 30.0374 | 2.79854e-05 | 14.0707 | 688221 | 0.000999477 | 688581000
|  |  |  | 1 | 30 | 0.001 | 465.838 | 465.838 | 30.028 | 30.0334 | 2.79655e-05 | 13.85 | 677428 | 0.000998766 | 678265000
|  |  |  | 1 | 30 | 0.001 | 465.948 | 465.948 | 30.0289 | 30.0326 | 2.80163e-05 | 14.0988 | 689595 | 0.00100058 | 689195000
|  |  |  | 1 | 30 | 0.001 | 465.978 | 465.978 | 30.0296 | 30.0351 | 2.80136e-05 | 13.8614 | 677983 | 0.00100049 | 677653000
|  |  |  | 1 | 30 | 0.001 | 466.068 | 466.068 | 30.0301 | 30.0339 | 2.79775e-05 | 14.0653 | 687958 | 0.000999197 | 688511000
|  |  |  | 1 | 30 | 0.001 | 466.098 | 466.098 | 30.0305 | 30.033 | 2.81923e-05 | 13.8651 | 678166 | 0.00100687 | 673540000
|  |  |  | 1 | 30 | 0.001 | 466.508 | 466.508 | 30.0309 | 30.03 | 2.8033e-05 | 14.0908 | 689206 | 0.00100118 | 688395000
|  |  |  | 1 | 30 | 0.001 | 466.538 | 466.538 | 30.0311 | 30.0299 | 2.80305e-05 | 13.8512 | 677486 | 0.00100109 | 676749000
|  |  |  | 1 | 30 | 0.001 | 466.868 | 466.868 | 30.0287 | 30.033 | 2.80496e-05 | 14.085 | 688924 | 0.00100177 | 687706000
|  |  |  | 1 | 30 | 0.001 | 466.898 | 466.898 | 30.0294 | 30.0323 | 2.79328e-05 | 13.8516 | 677508 | 0.000997601 | 679137000
|  |  |  | 1 | 30 | 0.001 | 467.348 | 467.348 | 30.0293 | 30.0355 | 2.80325e-05 | 14.0996 | 689636 | 0.00100116 | 688837000
|  |  |  | 1 | 30 | 0.001 | 467.378 | 467.378 | 30.0268 | 30.0343 | 2.79638e-05 | 13.8797 | 678882 | 0.000998706 | 679761000
|  |  |  | 1 | 30 | 0.001 | 467.728 | 467.728 | 30.0264 | 30.0351 | 2.80067e-05 | 14.1231 | 690786 | 0.00100024 | 690619000
|  |  |  | 1 | 30 | 0.001 | 467.758 | 467.758 | 30.0264 | 30.0351 | 2.80459e-05 | 13.8652 | 678173 | 0.00100164 | 677062000
|  |  |  | 1 | 30 | 0.001 | 468.388 | 468.388 | 30.021 | 30.0315 | 2.80819e-05 | 14.0889 | 689114 | 0.00100293 | 687104000
|  |  |  | 1 | 30 | 0.001 | 468.418 | 468.418 | 30.0201 | 30.0342 | 2.79398e-05 | 13.8713 | 678470 | 0.000997851 | 679931000
|  |  |  | 1 | 30 | 0.001 | 468.568 | 468.568 | 30.0229 | 30.0363 | 2.79423e-05 | 14.1131 | 690298 | 0.000997938 | 691725000
|  |  |  | 1 | 30 | 0.001 | 468.598 | 468.598 | 30.0229 | 30.0363 | 2.81513e-05 | 13.8713 | 678467 | 0.0010054 | 674821000
|  |  |  | 1 | 30 | 0.001 | 468.848 | 468.848 | 30.0202 | 30.0315 | 2.79197e-05 | 14.0816 | 688756 | 0.000997131 | 690738000
|  |  |  | 1 | 30 | 0.001 | 468.878 | 468.878 | 30.0202 | 30.0315 | 2.79648e-05 | 13.8621 | 678021 | 0.000998742 | 678875000
|  |  |  | 1 | 30 | 0.001 | 469.088 | 469.088 | 30.0273 | 30.0302 | 2.78784e-05 | 14.0922 | 689272 | 0.000995657 | 692279000
|  |  |  | 1 | 30 | 0.001 | 469.138 | 469.138 | 30.0273 | 30.0302 | 2.79818e-05 | 13.8487 | 677362 | 0.00099935 | 677803000
|  |  |  | 1 | 30 | 0.001 | 469.348 | 469.348 | 30.0302 | 30.0332 | 2.80261e-05 | 14.0689 | 688136 | 0.00100093 | 687494000
|  |  |  | 1 | 30 | 0.001 | 469.358 | 469.358 | 30.0302 | 30.0332 | 2.79404e-05 | 13.8614 | 677986 | 0.000997872 | 679432000
|  |  |  | 1 | 30 | 0.001 | 470.148 | 470.148 | 30.024 | 30.0323 | 2.80728e-05 | 14.1067 | 689982 | 0.0010026 | 688193000
|  |  |  | 1 | 30 | 0.001 | 470.178 | 470.178 | 30.0225 | 30.0317 | 2.80867e-05 | 13.8624 | 678033 | 0.0010031 | 675939000
|  |  |  | 1 | 30 | 0.001 | 470.348 | 470.348 | 30.0203 | 30.0308 | 2.80423e-05 | 14.0709 | 688231 | 0.00100151 | 687193000
|  |  |  | 1 | 30 | 0.001 | 470.378 | 470.378 | 30.0227 | 30.0305 | 2.7925e-05 | 13.8463 | 677245 | 0.000997322 | 679063000
|  |  |  | 1 | 30 | 0.001 | 470.448 | 470.448 | 30.0215 | 30.0302 | 2.80088e-05 | 14.0879 | 689063 | 0.00100031 | 688848000
|  |  |  | 1 | 30 | 0.001 | 470.498 | 470.498 | 30.0205 | 30.03 | 2.79966e-05 | 13.8748 | 678641 | 0.000999877 | 678724000
|  |  |  | 1 | 30 | 0.001 | 470.568 | 470.568 | 30.0197 | 30.0299 | 2.81948e-05 | 14.1058 | 689941 | 0.00100696 | 685174000
|  |  |  | 1 | 30 | 0.001 | 470.598 | 470.598 | 30.019 | 30.0297 | 2.79815e-05 | 13.8531 | 677577 | 0.000999341 | 678024000
|  |  |  | 1 | 30 | 0.001 | 470.748 | 470.748 | 30.0206 | 30.0352 | 2.80902e-05 | 14.0855 | 688946 | 0.00100322 | 686733000
|  |  |  | 1 | 30 | 0.001 | 470.778 | 470.778 | 30.0198 | 30.034 | 2.80969e-05 | 13.8271 | 676305 | 0.00100346 | 673972000
|  |  |  | 1 | 30 | 0.001 | 471.068 | 471.068 | 30.021 | 30.0337 | 2.79792e-05 | 14.0356 | 686505 | 0.000999258 | 687015000
|  |  |  | 1 | 30 | 0.001 | 471.298 | 471.298 | 30.0211 | 30.0338 | 2.80159e-05 | 13.8217 | 676045 | 0.00100057 | 675662000
|  |  |  | 1 | 30 | 0.001 | 471.408 | 471.408 | 30.022 | 30.0322 | 2.78819e-05 | 14.0316 | 686312 | 0.000995781 | 689220000
|  |  |  | 1 | 30 | 0.001 | 471.558 | 471.558 | 30.02 | 30.0311 | 2.80398e-05 | 13.8302 | 676457 | 0.00100142 | 675497000
|  |  |  | 1 | 30 | 0.001 | 472.308 | 472.308 | 30.0179 | 30.0294 | 2.79529e-05 | 14.0701 | 688193 | 0.000998316 | 689353000
|  |  |  | 1 | 30 | 0.001 | 472.398 | 472.398 | 30.0174 | 30.0293 | 2.79981e-05 | 13.8473 | 677295 | 0.000999934 | 677340000
|  |  |  | 1 | 30 | 0.001 | 472.728 | 472.728 | 30.0209 | 30.0324 | 2.80899e-05 | 14.091 | 689215 | 0.00100321 | 687009000
|  |  |  | 1 | 30 | 0.001 | 472.758 | 472.758 | 30.0209 | 30.0324 | 2.79639e-05 | 13.8775 | 678774 | 0.00099871 | 679651000
|  |  |  | 1 | 30 | 0.001 | 472.828 | 472.828 | 30.02 | 30.0349 | 2.81148e-05 | 14.0818 | 688766 | 0.0010041 | 685952000
|  |  |  | 1 | 30 | 0.001 | 472.858 | 472.858 | 30.0193 | 30.0369 | 2.79887e-05 | 13.8705 | 678432 | 0.000999596 | 678706000
|  |  |  | 1 | 30 | 0.001 | 474.408 | 474.408 | 30.0252 | 30.0307 | 2.81227e-05 | 14.0861 | 688975 | 0.00100438 | 685968000
|  |  |  | 1 | 30 | 0.001 | 474.518 | 474.518 | 30.0221 | 30.0302 | 2.79651e-05 | 13.8555 | 677698 | 0.000998755 | 678542000
|  |  |  | 1 | 30 | 0.001 | 474.568 | 474.568 | 30.021 | 30.03 | 2.81469e-05 | 14.0901 | 689171 | 0.00100525 | 685574000
|  |  |  | 1 | 30 | 0.001 | 474.658 | 474.658 | 30.0201 | 30.0298 | 2.80784e-05 | 13.8658 | 678201 | 0.0010028 | 676307000
|  |  |  | 1 | 30 | 0.001 | 474.848 | 474.848 | 30.0183 | 30.0295 | 2.81215e-05 | 14.107 | 689997 | 0.00100434 | 687015000
|  |  |  | 1 | 30 | 0.001 | 474.858 | 474.858 | 30.0183 | 30.0295 | 2.80517e-05 | 13.9069 | 680211 | 0.00100184 | 678959000
|  |  |  | 1 | 30 | 0.001 | 479.867 | 479.867 | 30.0167 | 30.0264 | 2.79864e-05 | 14.052 | 687306 | 0.000999515 | 687640000
|  |  |  | 1 | 30 | 0.001 | 480.097 | 480.097 | 30.0166 | 30.0281 | 2.78278e-05 | 13.839 | 676890 | 0.000993851 | 681078000
|  |  |  | 1 | 30 | 0.001 | 480.147 | 480.147 | 30.0166 | 30.0283 | 2.81819e-05 | 14.0467 | 687047 | 0.0010065 | 682612000
|  |  |  | 1 | 30 | 0.001 | 482.457 | 482.457 | 30.0165 | 30.0246 | 2.79258e-05 | 13.832 | 676545 | 0.000997351 | 678342000
|  |  |  | 1 | 30 | 0.001 | 483.917 | 483.917 | 30.0108 | 30.0172 | 2.80271e-05 | 14.0524 | 687328 | 0.00100097 | 686665000
|  |  |  | 1 | 30 | 0.001 | 488.927 | 488.927 | 30.0112 | 30.0184 | 2.80748e-05 | 13.9285 | 681269 | 0.00100267 | 679453000
|  |  |  | 1 | 30 | 0.001 | 493.937 | 493.937 | 30.0058 | 30.0153 | 2.80515e-05 | 13.9102 | 680373 | 0.00100184 | 679124000
|  |  |  | 1 | 30 | 0.001 | 498.948 | 498.948 | 30.0058 | 30.013 | 2.78833e-05 | 13.8645 | 678137 | 0.000995832 | 680976000
|  |  |  | 1 | 30 | 0.001 | 503.957 | 503.957 | 30.0046 | 30.0135 | 2.80253e-05 | 13.7985 | 674908 | 0.0010009 | 674298000
|  |  |  | 1 | 30 | 0.001 | 508.967 | 508.967 | 30.0021 | 30.0132 | 2.79179e-05 | 13.8288 | 676390 | 0.000997067 | 678380000
|  |  |  | 1 | 30 | 0.001 | 513.977 | 513.977 | 30.0049 | 30.0135 | 2.7942e-05 | 13.8339 | 676640 | 0.000997928 | 678045000
|  |  |  | 1 | 30 | 0.001 | 518.988 | 518.988 | 30.0101 | 30.0161 | 2.7919e-05 | 13.809 | 675421 | 0.000997107 | 677380000
|  |  |  | 1 | 30 | 0.001 | 523.998 | 523.998 | 30.0059 | 30.015 | 2.80335e-05 | 13.6555 | 667912 | 0.0010012 | 667113000
|  |  |  | 1 | 30 | 0.001 | 529.007 | 529.007 | 30.0045 | 30.0135 | 2.79761e-05 | 13.6641 | 668333 | 0.000999147 | 668904000
|  |  |  | 1 | 30 | 0.001 | 534.017 | 534.017 | 29.9988 | 30.0135 | 2.80485e-05 | 13.5365 | 662093 | 0.00100173 | 660948000
|  |  |  | 1 | 30 | 0.001 | 535.027 | 535.027 | 30.0027 | 30.0141 | 2.79796e-05 | 13.7443 | 672255 | 0.000999273 | 672744000
|  |  |  | 1 | 30 | 0.001 | 535.037 | 535.037 | 30.0023 | 30.0139 | 2.80083e-05 | 13.5283 | 661694 | 0.0010003 | 661498000
|  |  |  | 1 | 30 | 0.001 | 535.347 | 535.347 | 29.9983 | 30.0137 | 2.8013e-05 | 13.7305 | 671584 | 0.00100046 | 671273000
|  |  |  | 1 | 30 | 0.001 | 535.617 | 535.617 | 29.9999 | 30.0136 | 2.79758e-05 | 13.5266 | 661612 | 0.000999137 | 662183000
|  |  |  | 1 | 30 | 0.001 | 537.067 | 537.067 | 30.0022 | 30.0103 | 2.81409e-05 | 13.7681 | 673421 | 0.00100503 | 670048000
|  |  |  | 1 | 30 | 0.001 | 537.097 | 537.097 | 29.9988 | 30.0109 | 2.81531e-05 | 13.5557 | 663033 | 0.00100547 | 659427000
|  |  |  | 1 | 30 | 0.001 | 538.567 | 538.567 | 29.9971 | 30.012 | 2.81885e-05 | 13.7904 | 674513 | 0.00100673 | 670004000
|  |  |  | 1 | 30 | 0.001 | 538.597 | 538.597 | 29.9971 | 30.012 | 2.81638e-05 | 13.5116 | 660874 | 0.00100585 | 657031000
|  |  |  | 1 | 30 | 0.001 | 539.867 | 539.867 | 30.0007 | 30.0131 | 2.80708e-05 | 13.7153 | 670840 | 0.00100253 | 669149000
|  |  |  | 1 | 30 | 0.001 | 540.137 | 540.137 | 29.9971 | 30.0096 | 2.80093e-05 | 13.5107 | 660833 | 0.00100033 | 660614000
|  |  |  | 1 | 30 | 0.001 | 545.147 | 545.147 | 29.9957 | 30.0089 | 2.79936e-05 | 13.5011 | 660361 | 0.00099977 | 660513000
|  |  |  | 1 | 30 | 0.001 | 550.157 | 550.157 | 30.0028 | 30.0135 | 2.79025e-05 | 13.5289 | 661722 | 0.000996518 | 664034000
|  |  |  | 1 | 30 | 0.001 | 555.157 | 555.157 | 30.0062 | 30.0185 | 2.79187e-05 | 13.5298 | 661763 | 0.000997098 | 663690000
|  |  |  | 1 | 30 | 0.001 | 556.607 | 556.607 | 30.0009 | 30.0187 | 2.80855e-05 | 13.7426 | 672173 | 0.00100305 | 670128000
|  |  |  | 1 | 30 | 0.001 | 556.637 | 556.637 | 30.0009 | 30.0208 | 2.79612e-05 | 13.4983 | 660225 | 0.000998614 | 661141000
|  |  |  | 1 | 30 | 0.001 | 561.647 | 561.647 | 30.0102 | 30.0188 | 2.7976e-05 | 13.5244 | 661504 | 0.000999142 | 662072000
|  |  |  | 1 | 30 | 0.001 | 566.657 | 566.657 | 30.0059 | 30.0215 | 2.80473e-05 | 13.5574 | 663115 | 0.00100169 | 661998000
|  |  |  | 1 | 30 | 0.001 | 569.647 | 569.647 | 30.0131 | 30.0181 | 2.80507e-05 | 13.3551 | 653219 | 0.00100181 | 652037000
|  |  |  | 1 | 30 | 0.001 | 574.657 | 574.657 | 30.0135 | 30.0188 | 2.79048e-05 | 13.3475 | 652848 | 0.000996599 | 655076000
|  |  |  | 1 | 30 | 0.001 | 579.667 | 579.667 | 30.015 | 30.0136 | 2.80598e-05 | 13.3395 | 652459 | 0.00100213 | 651069000
|  |  |  | 1 | 30 | 0.001 | 584.677 | 584.677 | 30.001 | 30.0175 | 2.80758e-05 | 13.3437 | 652661 | 0.00100271 | 650900000
|  |  |  | 1 | 30 | 0.001 | 589.687 | 589.687 | 30.0019 | 30.0133 | 2.78634e-05 | 13.3591 | 653418 | 0.000995123 | 656620000
|  |  |  | 1 | 30 | 0.001 | 594.697 | 594.697 | 30.0024 | 30.0108 | 2.81265e-05 | 13.311 | 651063 | 0.00100452 | 648136000
|  |  |  | 1 | 30 | 0.001 | 599.707 | 599.707 | 30.0016 | 30.0134 | 2.79968e-05 | 13.3031 | 650680 | 0.000999885 | 650755000
|  |  |  | 1 | 30 | 0.001 | 604.717 | 604.717 | 30.0019 | 30.0134 | 2.78877e-05 | 13.362 | 653561 | 0.000995988 | 656193000
|  |  |  | 1 | 30 | 0.001 | 609.727 | 609.727 | 29.9999 | 30.0103 | 2.80863e-05 | 13.3017 | 650610 | 0.00100308 | 648611000
|  |  |  | 1 | 30 | 0.001 | 614.737 | 614.737 | 30.0084 | 30.0149 | 2.79389e-05 | 13.3195 | 651477 | 0.000997818 | 652902000
|  |  |  | 1 | 30 | 0.001 | 619.747 | 619.747 | 30.0065 | 30.0149 | 2.80779e-05 | 13.3062 | 650831 | 0.00100278 | 649025000
|  |  |  | 1 | 30 | 0.001 | 624.756 | 624.756 | 30.0004 | 30.0134 | 2.81169e-05 | 13.1946 | 645371 | 0.00100417 | 642688000
|  |  |  | 1 | 30 | 0.001 | 629.766 | 629.766 | 30.0016 | 30.0135 | 2.80525e-05 | 13.1824 | 644775 | 0.00100187 | 643569000
|  |  |  | 1 | 30 | 0.001 | 634.777 | 634.777 | 30.0054 | 30.0136 | 2.80269e-05 | 13.0619 | 638880 | 0.00100096 | 638268000
|  |  |  | 1 | 30 | 0.001 | 639.786 | 639.786 | 30.0039 | 30.0136 | 2.81823e-05 | 13.0462 | 638114 | 0.00100651 | 633987000
|  |  |  | 1 | 30 | 0.001 | 644.787 | 644.787 | 30.0004 | 30.0111 | 2.79425e-05 | 12.9731 | 634537 | 0.000997946 | 635843000
|  |  |  | 1 | 30 | 0.001 | 644.816 | 644.816 | 30.0005 | 30.0116 | 2.80202e-05 | 13.1774 | 644531 | 0.00100072 | 644066000
|  |  |  | 1 | 30 | 0.001 | 645.926 | 645.926 | 30.0006 | 30.0132 | 2.78704e-05 | 12.9534 | 633571 | 0.000995372 | 636517000
|  |  |  | 1 | 30 | 0.001 | 645.956 | 645.956 | 30.0006 | 30.0132 | 2.7963e-05 | 13.1827 | 644791 | 0.000998679 | 645644000
|  |  |  | 1 | 30 | 0.001 | 650.966 | 650.966 | 30.0006 | 30.0112 | 2.78668e-05 | 13.0172 | 636692 | 0.000995241 | 639737000
|  |  |  | 1 | 30 | 0.001 | 655.976 | 655.976 | 30.0033 | 30.0121 | 2.80803e-05 | 13.1226 | 641850 | 0.00100287 | 640014000
|  |  |  | 1 | 30 | 0.001 | 660.986 | 660.986 | 30.002 | 30.0024 | 2.78856e-05 | 13.1136 | 641410 | 0.000995915 | 644040000
|  |  |  | 1 | 30 | 0.001 | 665.986 | 665.986 | 29.9956 | 30.0067 | 2.79752e-05 | 13.1122 | 641340 | 0.000999113 | 641909000
|  |  |  | 1 | 30 | 0.001 | 670.986 | 670.986 | 30.002 | 30.0116 | 2.80029e-05 | 13.0535 | 638469 | 0.0010001 | 638402000
|  |  |  | 1 | 30 | 0.001 | 675.996 | 675.996 | 30.0041 | 30.0151 | 2.8053e-05 | 13.0307 | 637354 | 0.00100189 | 636149000
|  |  |  | 1 | 30 | 0.001 | 681.006 | 681.006 | 30.0042 | 30.0147 | 2.78881e-05 | 12.9289 | 632374 | 0.000996003 | 634912000
|  |  |  | 1 | 30 | 0.001 | 686.016 | 686.016 | 30.0015 | 30.0115 | 2.79464e-05 | 12.9049 | 631200 | 0.000998085 | 632411000
|  |  |  | 1 | 30 | 0.001 | 686.856 | 686.856 | 30.0008 | 30.0089 | 2.81924e-05 | 13.1527 | 643322 | 0.00100687 | 638931000
|  |  |  | 1 | 30 | 0.001 | 686.916 | 686.916 | 30.0008 | 30.0099 | 2.81321e-05 | 12.9283 | 632346 | 0.00100472 | 629376000
|  |  |  | 1 | 30 | 0.001 | 691.926 | 691.926 | 29.996 | 30.0007 | 2.79873e-05 | 12.8998 | 630953 | 0.000999548 | 631238000
|  |  |  | 1 | 30 | 0.001 | 696.936 | 696.936 | 29.9955 | 29.9988 | 2.79549e-05 | 12.8981 | 630870 | 0.000998389 | 631888000
|  |  |  | 1 | 30 | 0.001 | 701.945 | 701.945 | 29.9992 | 30.0106 | 2.81421e-05 | 12.8952 | 630725 | 0.00100508 | 627539000
|  |  |  | 1 | 30 | 0.001 | 706.946 | 706.946 | 30.0009 | 30.0125 | 2.81117e-05 | 12.8583 | 628920 | 0.00100399 | 626421000
|  |  |  | 1 | 30 | 0.001 | 711.956 | 711.956 | 30.0014 | 30.0154 | 2.79158e-05 | 12.7295 | 622620 | 0.000996992 | 624498000
|  |  |  | 1 | 30 | 0.001 | 716.966 | 716.966 | 30.0041 | 30.0162 | 2.81975e-05 | 12.7811 | 625143 | 0.00100705 | 620766000
|  |  |  | 1 | 30 | 0.001 | 721.975 | 721.975 | 30.0063 | 30.017 | 2.80033e-05 | 12.6214 | 617336 | 0.00100012 | 617264000
|  |  |  | 1 | 30 | 0.001 | 722.705 | 722.705 | 30.0058 | 30.0137 | 2.80314e-05 | 12.8398 | 628015 | 0.00100112 | 627310000
|  |  |  | 1 | 30 | 0.001 | 722.755 | 722.755 | 30.0048 | 30.0137 | 2.78985e-05 | 12.6055 | 616557 | 0.000996374 | 618801000
|  |  |  | 1 | 30 | 0.001 | 722.786 | 722.786 | 30.0048 | 30.0137 | 2.79746e-05 | 12.8374 | 627898 | 0.000999095 | 628467000
|  |  |  | 1 | 30 | 0.001 | 722.875 | 722.875 | 30.0033 | 30.0136 | 2.79395e-05 | 12.5994 | 616256 | 0.000997839 | 617591000
|  |  |  | 1 | 30 | 0.001 | 722.906 | 722.906 | 30.0033 | 30.0136 | 2.8113e-05 | 12.8352 | 627790 | 0.00100404 | 625266000
|  |  |  | 1 | 30 | 0.001 | 722.935 | 722.935 | 30.0028 | 30.0136 | 2.79475e-05 | 12.6014 | 616358 | 0.000998125 | 617516000
|  |  |  | 1 | 30 | 0.001 | 722.986 | 722.986 | 30.0024 | 30.0136 | 2.81474e-05 | 12.9446 | 633141 | 0.00100527 | 629824000
|  |  |  | 1 | 30 | 0.001 | 723.015 | 723.015 | 30.0024 | 30.0136 | 2.80129e-05 | 12.5949 | 616038 | 0.00100046 | 615754000
|  |  |  | 1 | 30 | 0.001 | 723.046 | 723.046 | 30.0021 | 30.0136 | 2.8115e-05 | 12.8011 | 626122 | 0.00100411 | 623561000
|  |  |  | 1 | 30 | 0.001 | 723.115 | 723.115 | 30.0018 | 30.0135 | 2.79315e-05 | 12.5973 | 616155 | 0.000997552 | 617667000
|  |  |  | 1 | 30 | 0.001 | 723.266 | 723.266 | 30.0046 | 30.0135 | 2.80325e-05 | 12.8211 | 627100 | 0.00100116 | 626372000
|  |  |  | 1 | 30 | 0.001 | 723.295 | 723.295 | 30.0038 | 30.0135 | 2.79465e-05 | 12.6179 | 617165 | 0.000998091 | 618345000
|  |  |  | 1 | 30 | 0.001 | 723.326 | 723.326 | 30.0032 | 30.0135 | 2.80407e-05 | 12.8198 | 627040 | 0.00100145 | 626129000
|  |  |  | 1 | 30 | 0.001 | 723.395 | 723.395 | 30.0027 | 30.0135 | 2.8069e-05 | 12.6105 | 616801 | 0.00100246 | 615286000
|  |  |  | 1 | 30 | 0.001 | 723.506 | 723.506 | 30.0055 | 30.0135 | 2.8057e-05 | 12.8196 | 627027 | 0.00100204 | 625753000
|  |  |  | 1 | 30 | 0.001 | 723.576 | 723.576 | 30.0038 | 30.0135 | 2.80035e-05 | 12.617 | 617121 | 0.00100013 | 617043000
|  |  |  | 1 | 30 | 0.001 | 723.586 | 723.586 | 30.0038 | 30.0135 | 2.81037e-05 | 12.8562 | 628819 | 0.0010037 | 626499000
|  |  |  | 1 | 30 | 0.001 | 723.615 | 723.615 | 30.0032 | 30.0135 | 2.80341e-05 | 12.6506 | 618764 | 0.00100122 | 618010000
|  |  |  | 1 | 30 | 0.001 | 725.106 | 725.106 | 30.0095 | 30.0135 | 2.80383e-05 | 12.8616 | 629085 | 0.00100137 | 628225000
|  |  |  | 1 | 30 | 0.001 | 725.135 | 725.135 | 30.0078 | 30.0135 | 2.79544e-05 | 12.6222 | 617374 | 0.000998373 | 618380000
|  |  |  | 1 | 30 | 0.001 | 725.206 | 725.206 | 30.0095 | 30.0135 | 2.79589e-05 | 12.8277 | 627426 | 0.000998533 | 628347000
|  |  |  | 1 | 30 | 0.001 | 725.275 | 725.275 | 30.0064 | 30.0135 | 2.80033e-05 | 12.6203 | 617282 | 0.00100012 | 617208000
|  |  |  | 1 | 30 | 0.001 | 725.466 | 725.466 | 30.0075 | 30.0135 | 2.80386e-05 | 12.8561 | 628816 | 0.00100138 | 627949000
|  |  |  | 1 | 30 | 0.001 | 725.515 | 725.515 | 30.0051 | 30.0135 | 2.80263e-05 | 12.6464 | 618555 | 0.00100094 | 617975000
|  |  |  | 1 | 30 | 0.001 | 725.586 | 725.586 | 30.0051 | 30.0135 | 2.80703e-05 | 12.8721 | 629598 | 0.00100251 | 628022000
|  |  |  | 1 | 30 | 0.001 | 725.615 | 725.615 | 30.0042 | 30.0135 | 2.79616e-05 | 12.6397 | 618229 | 0.000998627 | 619079000
|  |  |  | 1 | 30 | 0.001 | 725.726 | 725.726 | 30.0086 | 30.0135 | 2.80065e-05 | 12.8501 | 628518 | 0.00100023 | 628373000
|  |  |  | 1 | 30 | 0.001 | 725.755 | 725.755 | 30.0071 | 30.0135 | 2.80834e-05 | 12.6432 | 618403 | 0.00100298 | 616567000
|  |  |  | 1 | 30 | 0.001 | 725.906 | 725.906 | 30.0048 | 30.0135 | 2.79737e-05 | 12.8539 | 628705 | 0.000999061 | 629296000
|  |  |  | 1 | 30 | 0.001 | 725.935 | 725.935 | 30.0048 | 30.0135 | 2.79287e-05 | 12.6457 | 618523 | 0.000997453 | 620102000
|  |  |  | 1 | 30 | 0.001 | 726.946 | 726.946 | 30.0041 | 30.0135 | 2.80058e-05 | 12.8622 | 629110 | 0.00100021 | 628981000
|  |  |  | 1 | 30 | 0.001 | 726.975 | 726.975 | 30.0035 | 30.0135 | 2.79605e-05 | 12.6584 | 619144 | 0.000998589 | 620019000
|  |  |  | 1 | 30 | 0.001 | 729.086 | 729.086 | 30.0008 | 30.0116 | 2.81763e-05 | 12.8671 | 629354 | 0.0010063 | 625417000
|  |  |  | 1 | 30 | 0.001 | 729.115 | 729.115 | 30.0008 | 30.0116 | 2.79529e-05 | 12.6486 | 618666 | 0.000998319 | 619708000
|  |  |  | 1 | 30 | 0.001 | 729.226 | 729.226 | 30.0008 | 30.0123 | 2.79818e-05 | 12.8548 | 628752 | 0.000999349 | 629162000
|  |  |  | 1 | 30 | 0.001 | 729.275 | 729.275 | 30.0008 | 30.0125 | 2.79317e-05 | 12.594 | 615994 | 0.000997559 | 617501000
|  |  |  | 1 | 30 | 0.001 | 729.286 | 729.286 | 30.0008 | 30.0125 | 2.80171e-05 | 12.8059 | 626359 | 0.00100061 | 625976000
|  |  |  | 1 | 30 | 0.001 | 734.296 | 734.296 | 29.9988 | 30.0112 | 2.79157e-05 | 12.7306 | 622674 | 0.000996989 | 624554000
|  |  |  | 1 | 30 | 0.001 | 737.966 | 737.966 | 29.9973 | 30.0126 | 2.82845e-05 | 12.9655 | 634163 | 0.00101016 | 627785000
|  |  |  | 1 | 30 | 0.001 | 737.985 | 737.985 | 29.9973 | 30.0126 | 2.7939e-05 | 12.75 | 623624 | 0.000997821 | 624985000
|  |  |  | 1 | 30 | 0.001 | 742.995 | 742.995 | 30.0009 | 30.0176 | 2.80339e-05 | 12.655 | 618979 | 0.00100121 | 618231000
|  |  |  | 1 | 30 | 0.001 | 747.996 | 747.996 | 30.0009 | 30.0135 | 2.80408e-05 | 12.5351 | 613113 | 0.00100146 | 612222000
|  |  |  | 1 | 30 | 0.001 | 753.006 | 753.006 | 30.0039 | 30.0123 | 2.8105e-05 | 12.5495 | 613816 | 0.00100375 | 611523000
|  |  |  | 1 | 30 | 0.001 | 757.575 | 757.575 | 30.0008 | 30.0132 | 2.80528e-05 | 12.7504 | 623643 | 0.00100189 | 622468000
|  |  |  | 1 | 30 | 0.001 | 757.605 | 757.605 | 30.0008 | 30.0133 | 2.80088e-05 | 12.5257 | 612654 | 0.00100031 | 612462000
|  |  |  | 1 | 30 | 0.001 | 760.435 | 760.435 | 30.0008 | 30.0135 | 2.80282e-05 | 12.7552 | 623877 | 0.00100101 | 623250000
|  |  |  | 1 | 30 | 0.001 | 760.486 | 760.486 | 30.0008 | 30.0135 | 2.78868e-05 | 12.5243 | 612587 | 0.000995959 | 615073000
|  |  |  | 1 | 30 | 0.001 | 763.435 | 763.435 | 29.9976 | 30.0131 | 2.80704e-05 | 12.7281 | 622553 | 0.00100251 | 620993000
|  |  |  | 1 | 30 | 0.001 | 763.925 | 763.925 | 29.9996 | 30.0118 | 2.79279e-05 | 12.5182 | 612286 | 0.000997424 | 613868000
|  |  |  | 1 | 30 | 0.001 | 765.045 | 765.045 | 29.9966 | 30.0055 | 2.8152e-05 | 12.7224 | 622275 | 0.00100543 | 618915000
|  |  |  | 1 | 30 | 0.001 | 765.586 | 765.586 | 29.9994 | 30.0121 | 2.80416e-05 | 12.5208 | 612413 | 0.00100148 | 611505000
|  |  |  | 1 | 30 | 0.001 | 770.595 | 770.595 | 30.0005 | 30.0071 | 2.78368e-05 | 12.546 | 613647 | 0.000994172 | 617245000
|  |  |  | 1 | 30 | 0.001 | 775.605 | 775.605 | 29.9979 | 30.0124 | 2.81459e-05 | 12.5455 | 613622 | 0.00100521 | 610442000
|  |  |  | 1 | 30 | 0.001 | 780.615 | 780.615 | 30.001 | 30.0141 | 2.79723e-05 | 12.4515 | 609025 | 0.000999012 | 609627000
|  |  |  | 1 | 30 | 0.001 | 782.165 | 782.165 | 30.0015 | 30.0135 | 2.81554e-05 | 12.663 | 619369 | 0.00100555 | 615950000
|  |  |  | 1 | 30 | 0.001 | 782.195 | 782.195 | 30.0014 | 30.0135 | 2.80474e-05 | 12.4195 | 607461 | 0.00100169 | 606435000
|  |  |  | 1 | 30 | 0.001 | 782.785 | 782.785 | 30.0014 | 30.0135 | 2.80844e-05 | 12.6256 | 617542 | 0.00100301 | 615687000
|  |  |  | 1 | 30 | 0.001 | 783.295 | 783.295 | 30.0014 | 30.0135 | 2.80317e-05 | 12.4099 | 606990 | 0.00100113 | 606304000
|  |  |  | 1 | 30 | 0.001 | 783.365 | 783.365 | 30.0044 | 30.0135 | 2.8134e-05 | 12.6106 | 616804 | 0.00100479 | 613866000
|  |  |  | 1 | 30 | 0.001 | 785.435 | 785.435 | 30.0102 | 30.017 | 2.79506e-05 | 12.4046 | 606730 | 0.000998237 | 607802000
|  |  |  | 1 | 30 | 0.001 | 785.525 | 785.525 | 30.0124 | 30.0189 | 2.81424e-05 | 12.6071 | 616637 | 0.00100508 | 613517000
|  |  |  | 1 | 30 | 0.001 | 788.515 | 788.515 | 30.0142 | 30.0243 | 2.80156e-05 | 12.4058 | 606787 | 0.00100056 | 606449000
|  |  |  | 1 | 30 | 0.001 | 788.565 | 788.565 | 30.0147 | 30.0221 | 2.8211e-05 | 12.6863 | 620509 | 0.00100754 | 615867000
|  |  |  | 1 | 30 | 0.001 | 788.595 | 788.595 | 30.0147 | 30.0221 | 2.8062e-05 | 12.449 | 608902 | 0.00100221 | 607558000
|  |  |  | 1 | 30 | 0.001 | 789.025 | 789.025 | 30.0138 | 30.0259 | 2.81308e-05 | 12.6667 | 619549 | 0.00100467 | 616668000
|  |  |  | 1 | 30 | 0.001 | 789.115 | 789.115 | 30.0148 | 30.0214 | 2.79565e-05 | 12.4441 | 608661 | 0.000998447 | 609608000
|  |  |  | 1 | 30 | 0.001 | 789.265 | 789.265 | 30.0154 | 30.0186 | 2.81646e-05 | 12.6442 | 618447 | 0.00100588 | 614832000
|  |  |  | 1 | 30 | 0.001 | 789.315 | 789.315 | 30.0101 | 30.0224 | 2.80633e-05 | 12.4248 | 607718 | 0.00100226 | 606346000
|  |  |  | 1 | 30 | 0.001 | 789.565 | 789.565 | 30.0139 | 30.0264 | 2.80435e-05 | 12.6285 | 617681 | 0.00100156 | 616722000
|  |  |  | 1 | 30 | 0.001 | 789.775 | 789.775 | 30.012 | 30.0278 | 2.80387e-05 | 12.4285 | 607898 | 0.00100138 | 607059000
|  |  |  | 1 | 30 | 0.001 | 791.045 | 791.045 | 30.0033 | 30.015 | 2.8057e-05 | 12.6766 | 620037 | 0.00100204 | 618776000
|  |  |  | 1 | 30 | 0.001 | 791.115 | 791.115 | 30.0024 | 30.0145 | 2.80379e-05 | 12.4428 | 608598 | 0.00100135 | 607775000
|  |  |  | 1 | 30 | 0.001 | 791.185 | 791.185 | 30.0052 | 30.0174 | 2.80088e-05 | 12.6675 | 619590 | 0.00100031 | 619396000
|  |  |  | 1 | 30 | 0.001 | 791.215 | 791.215 | 30.0052 | 30.0174 | 2.79736e-05 | 12.4295 | 607949 | 0.000999057 | 608522000
|  |  |  | 1 | 30 | 0.001 | 791.345 | 791.345 | 30.0061 | 30.0217 | 2.81395e-05 | 12.6566 | 619058 | 0.00100498 | 615989000
|  |  |  | 1 | 30 | 0.001 | 791.375 | 791.375 | 30.0051 | 30.0232 | 2.79328e-05 | 12.4324 | 608088 | 0.000997599 | 609552000
|  |  |  | 1 | 30 | 0.001 | 791.565 | 791.565 | 30.0075 | 30.0236 | 2.81078e-05 | 12.6418 | 618330 | 0.00100385 | 615958000
|  |  |  | 1 | 30 | 0.001 | 791.595 | 791.595 | 30.0061 | 30.0216 | 2.79415e-05 | 12.4212 | 607544 | 0.000997912 | 608814000
|  |  |  | 1 | 30 | 0.001 | 791.645 | 791.645 | 30.0082 | 30.02 | 2.79854e-05 | 12.6492 | 618694 | 0.000999479 | 619016000
|  |  |  | 1 | 30 | 0.001 | 791.695 | 791.695 | 30.0082 | 30.02 | 2.79729e-05 | 12.4416 | 608541 | 0.000999033 | 609130000
|  |  |  | 1 | 30 | 0.001 | 792.185 | 792.185 | 30.012 | 30.0161 | 2.80576e-05 | 12.6667 | 619552 | 0.00100206 | 618280000
|  |  |  | 1 | 30 | 0.001 | 792.215 | 792.215 | 30.0129 | 30.0156 | 2.78906e-05 | 12.4594 | 609411 | 0.000996092 | 611803000
|  |  |  | 1 | 30 | 0.001 | 792.465 | 792.465 | 30.0089 | 30.0211 | 2.80902e-05 | 12.6662 | 619527 | 0.00100322 | 617538000
|  |  |  | 1 | 30 | 0.001 | 792.555 | 792.555 | 30.006 | 30.024 | 2.79553e-05 | 12.465 | 609684 | 0.000998404 | 610659000
|  |  |  | 1 | 30 | 0.001 | 793.225 | 793.225 | 30.0132 | 30.0258 | 2.81548e-05 | 12.674 | 619907 | 0.00100553 | 616498000
|  |  |  | 1 | 30 | 0.001 | 793.255 | 793.255 | 30.0132 | 30.0258 | 2.80214e-05 | 12.4463 | 608772 | 0.00100077 | 608306000
|  |  |  | 1 | 30 | 0.001 | 793.385 | 793.385 | 30.0088 | 30.027 | 2.81148e-05 | 12.6614 | 619293 | 0.0010041 | 616763000
|  |  |  | 1 | 30 | 0.001 | 793.415 | 793.415 | 30.0103 | 30.0243 | 2.79003e-05 | 12.4307 | 608006 | 0.000996441 | 610178000
|  |  |  | 1 | 30 | 0.001 | 793.785 | 793.785 | 30.0089 | 30.0223 | 2.81816e-05 | 12.6318 | 617843 | 0.00100649 | 613861000
|  |  |  | 1 | 30 | 0.001 | 794.375 | 794.375 | 30.0038 | 30.0231 | 2.79336e-05 | 12.4181 | 607389 | 0.000997628 | 608833000
|  |  |  | 1 | 30 | 0.001 | 794.425 | 794.425 | 30.0032 | 30.0243 | 2.82143e-05 | 12.6291 | 617710 | 0.00100765 | 613018000
|  |  |  | 1 | 30 | 0.001 | 794.495 | 794.495 | 30.0027 | 30.0221 | 2.79251e-05 | 12.4237 | 607664 | 0.000997326 | 609293000
|  |  |  | 1 | 30 | 0.001 | 794.525 | 794.525 | 30.0023 | 30.0204 | 2.80989e-05 | 12.6562 | 619036 | 0.00100353 | 616858000
|  |  |  | 1 | 30 | 0.001 | 794.555 | 794.555 | 30.002 | 30.019 | 2.80302e-05 | 12.4352 | 608228 | 0.00100108 | 607572000
|  |  |  | 1 | 30 | 0.001 | 795.325 | 795.325 | 30.0085 | 30.0139 | 2.8026e-05 | 12.6508 | 618770 | 0.00100093 | 618196000
|  |  |  | 1 | 30 | 0.001 | 795.375 | 795.375 | 30.0101 | 30.0138 | 2.79162e-05 | 12.437 | 608316 | 0.000997009 | 610141000
|  |  |  | 1 | 30 | 0.001 | 795.725 | 795.725 | 30.0032 | 30.0136 | 2.80908e-05 | 12.6552 | 618989 | 0.00100324 | 616988000
|  |  |  | 1 | 30 | 0.001 | 795.735 | 795.735 | 30.0032 | 30.0136 | 2.8005e-05 | 12.4499 | 608946 | 0.00100018 | 608838000
|  |  |  | 1 | 30 | 0.001 | 795.825 | 795.825 | 30.0027 | 30.0167 | 2.81468e-05 | 12.6708 | 619752 | 0.00100524 | 616518000
|  |  |  | 1 | 30 | 0.001 | 795.855 | 795.855 | 30.0023 | 30.0192 | 2.79646e-05 | 12.444 | 608655 | 0.000998737 | 609425000
|  |  |  | 1 | 30 | 0.001 | 795.905 | 795.905 | 30.002 | 30.0181 | 2.81956e-05 | 12.6711 | 619767 | 0.00100699 | 615467000
|  |  |  | 1 | 30 | 0.001 | 795.935 | 795.935 | 30.002 | 30.0181 | 2.79999e-05 | 12.3972 | 606369 | 0.000999995 | 606372000
|  |  |  | 1 | 30 | 0.001 | 796.005 | 796.005 | 30.0016 | 30.0164 | 2.80113e-05 | 12.6235 | 617437 | 0.0010004 | 617188000
|  |  |  | 1 | 30 | 0.001 | 796.135 | 796.135 | 30.0013 | 30.0154 | 2.79903e-05 | 12.4227 | 607613 | 0.000999652 | 607825000
|  |  |  | 1 | 30 | 0.001 | 796.345 | 796.345 | 30.001 | 30.019 | 2.82301e-05 | 12.6365 | 618074 | 0.00100822 | 613035000
|  |  |  | 1 | 30 | 0.001 | 796.495 | 796.495 | 30.0009 | 30.0163 | 2.81118e-05 | 12.4306 | 608003 | 0.00100399 | 605585000
|  |  |  | 1 | 30 | 0.001 | 796.905 | 796.905 | 30.0008 | 30.0141 | 2.82486e-05 | 12.7396 | 623114 | 0.00100888 | 617630000
|  |  |  | 1 | 30 | 0.001 | 796.935 | 796.935 | 30.0008 | 30.0141 | 2.80527e-05 | 12.4678 | 609823 | 0.00100188 | 608677000
|  |  |  | 1 | 30 | 0.001 | 799.725 | 799.725 | 29.9994 | 30.012 | 2.80656e-05 | 12.6688 | 619653 | 0.00100234 | 618204000
|  |  |  | 1 | 30 | 0.001 | 799.755 | 799.755 | 29.9996 | 30.0123 | 2.78684e-05 | 12.4202 | 607493 | 0.0009953 | 610362000
|  |  |  | 1 | 30 | 0.001 | 799.785 | 799.785 | 29.9996 | 30.0123 | 2.82539e-05 | 12.6471 | 618593 | 0.00100907 | 613034000
|  |  |  | 1 | 30 | 0.001 | 799.835 | 799.835 | 29.9999 | 30.0094 | 2.78937e-05 | 12.4044 | 606721 | 0.000996204 | 609032000
|  |  |  | 1 | 30 | 0.001 | 799.905 | 799.905 | 30 | 30.0071 | 2.80691e-05 | 12.6083 | 616693 | 0.00100247 | 615175000
|  |  |  | 1 | 30 | 0.001 | 800.835 | 800.835 | 30.0007 | 30.0102 | 2.79993e-05 | 12.4071 | 606854 | 0.000999975 | 606869000
|  |  |  | 1 | 30 | 0.001 | 801.025 | 801.025 | 30.0007 | 30.0073 | 2.81415e-05 | 12.6214 | 617336 | 0.00100506 | 614231000
|  |  |  | 1 | 30 | 0.001 | 801.115 | 801.115 | 30.0007 | 30.0095 | 2.79909e-05 | 12.4117 | 607075 | 0.000999675 | 607273000
|  |  |  | 1 | 30 | 0.001 | 801.185 | 801.185 | 30.0007 | 30.0095 | 2.80353e-05 | 12.6297 | 617741 | 0.00100126 | 616963000
|  |  |  | 1 | 30 | 0.001 | 801.335 | 801.335 | 30.0008 | 30.0058 | 2.79738e-05 | 12.4262 | 607787 | 0.000999064 | 608357000
|  |  |  | 1 | 30 | 0.001 | 801.405 | 801.405 | 30.0008 | 30.0086 | 2.81328e-05 | 12.6326 | 617881 | 0.00100474 | 614965000
|  |  |  | 1 | 30 | 0.001 | 801.455 | 801.455 | 30.0008 | 30.0086 | 2.78764e-05 | 12.4234 | 607648 | 0.000995584 | 610343000
|  |  |  | 1 | 30 | 0.001 | 801.845 | 801.845 | 30.0008 | 30.0125 | 2.80345e-05 | 12.644 | 618441 | 0.00100123 | 617679000
|  |  |  | 1 | 30 | 0.001 | 801.875 | 801.875 | 30.0008 | 30.0127 | 2.80705e-05 | 12.4412 | 608519 | 0.00100252 | 606990000
|  |  |  | 1 | 30 | 0.001 | 802.285 | 802.285 | 30.0008 | 30.0113 | 2.81809e-05 | 12.6439 | 618435 | 0.00100646 | 614464000
|  |  |  | 1 | 30 | 0.001 | 802.335 | 802.335 | 30.0008 | 30.0117 | 2.79258e-05 | 12.4116 | 607072 | 0.000997351 | 608684000
|  |  |  | 1 | 30 | 0.001 | 802.465 | 802.465 | 30.0008 | 30.0124 | 2.81471e-05 | 12.6664 | 619536 | 0.00100525 | 616299000
|  |  |  | 1 | 30 | 0.001 | 802.515 | 802.515 | 30.0008 | 30.0126 | 2.79243e-05 | 12.438 | 608364 | 0.000997297 | 610012000
|  |  |  | 1 | 30 | 0.001 | 803.485 | 803.485 | 30.0008 | 30.0136 | 2.82285e-05 | 12.6651 | 619473 | 0.00100816 | 614459000
|  |  |  | 1 | 30 | 0.001 | 803.515 | 803.515 | 30.0008 | 30.0136 | 2.80058e-05 | 12.4356 | 608247 | 0.00100021 | 608121000
|  |  |  | 1 | 30 | 0.001 | 803.825 | 803.825 | 30.0008 | 30.0135 | 2.81564e-05 | 12.6454 | 618507 | 0.00100559 | 615071000
|  |  |  | 1 | 30 | 0.001 | 803.875 | 803.875 | 30.0008 | 30.0135 | 2.78836e-05 | 12.4397 | 608449 | 0.000995841 | 610990000
|  |  |  | 1 | 30 | 0.001 | 803.905 | 803.905 | 30.0008 | 30.0135 | 2.81369e-05 | 12.7029 | 621319 | 0.00100489 | 618296000
|  |  |  | 1 | 30 | 0.001 | 803.935 | 803.935 | 30.0008 | 30.0135 | 2.79645e-05 | 12.4462 | 608763 | 0.000998733 | 609535000
|  |  |  | 1 | 30 | 0.001 | 804.265 | 804.265 | 30.0008 | 30.0135 | 2.80489e-05 | 12.6768 | 620043 | 0.00100175 | 618962000
|  |  |  | 1 | 30 | 0.001 | 804.335 | 804.335 | 30.0008 | 30.0135 | 2.80535e-05 | 12.4546 | 609177 | 0.00100191 | 608016000
|  |  |  | 1 | 30 | 0.001 | 809.345 | 809.345 | 30.002 | 30.0116 | 2.80321e-05 | 12.544 | 613550 | 0.00100115 | 612847000
|  |  |  | 1 | 30 | 0.001 | 814.354 | 814.354 | 30.0052 | 30.0134 | 2.79886e-05 | 12.4513 | 609013 | 0.000999594 | 609260000
|  |  |  | 1 | 30 | 0.001 | 819.364 | 819.364 | 30.0009 | 30.0163 | 2.81079e-05 | 12.4988 | 611340 | 0.00100385 | 608993000
|  |  |  | 1 | 30 | 0.001 | 824.374 | 824.374 | 30.0013 | 30.0135 | 2.78265e-05 | 12.4417 | 608547 | 0.000993804 | 612341000
|  |  |  | 1 | 30 | 0.001 | 829.384 | 829.384 | 30.002 | 30.0138 | 2.783e-05 | 12.3812 | 605587 | 0.000993928 | 609287000
|  |  |  | 1 | 30 | 0.001 | 834.384 | 834.384 | 30.0024 | 30.0143 | 2.79248e-05 | 12.4292 | 607933 | 0.000997315 | 609570000
|  |  |  | 1 | 30 | 0.001 | 839.004 | 839.004 | 30.0008 | 30.011 | 2.80198e-05 | 12.1902 | 596245 | 0.00100071 | 595822000
|  |  |  | 1 | 30 | 0.001 | 843.375 | 843.375 | 30.0022 | 30.0137 | 2.81381e-05 | 12.3983 | 606423 | 0.00100493 | 603448000
|  |  |  | 1 | 30 | 0.001 | 844.525 | 844.525 | 29.9997 | 30.01 | 2.8061e-05 | 12.1819 | 595836 | 0.00100218 | 594541000
|  |  |  | 1 | 30 | 0.001 | 844.955 | 844.955 | 30.0005 | 30.0096 | 2.7992e-05 | 12.3929 | 606160 | 0.000999713 | 606334000
|  |  |  | 1 | 30 | 0.001 | 849.964 | 849.964 | 30.0012 | 30.0156 | 2.80525e-05 | 12.3293 | 603048 | 0.00100188 | 601919000
|  |  |  | 1 | 30 | 0.001 | 854.974 | 854.974 | 30.0093 | 30.0175 | 2.79186e-05 | 12.2545 | 599388 | 0.000997092 | 601137000
|  |  |  | 1 | 30 | 0.001 | 859.984 | 859.984 | 30.0083 | 30.0118 | 2.80065e-05 | 12.2806 | 600664 | 0.00100023 | 600524000
|  |  |  | 1 | 30 | 0.001 | 864.985 | 864.985 | 30.01 | 30.0194 | 2.81792e-05 | 12.2471 | 599024 | 0.0010064 | 595214000
|  |  |  | 1 | 30 | 0.001 | 869.995 | 869.995 | 30.0013 | 30.0109 | 2.82207e-05 | 12.2332 | 598347 | 0.00100788 | 593668000
|  |  |  | 1 | 30 | 0.001 | 875.004 | 875.004 | 29.9963 | 30.0085 | 2.79742e-05 | 12.2778 | 600528 | 0.000999077 | 601083000
|  |  |  | 1 | 30 | 0.001 | 880.014 | 880.014 | 29.9916 | 30.0013 | 2.82108e-05 | 12.2641 | 599860 | 0.00100753 | 595378000
|  |  |  | 1 | 30 | 0.001 | 885.024 | 885.024 | 29.9906 | 30.002 | 2.79263e-05 | 12.2621 | 599759 | 0.000997367 | 601342000
|  |  |  | 1 | 30 | 0.001 | 890.034 | 890.034 | 29.9953 | 29.9981 | 2.81146e-05 | 12.2404 | 598698 | 0.00100409 | 596259000
|  |  |  | 1 | 30 | 0.001 | 890.324 | 890.324 | 29.9985 | 30.0004 | 2.79553e-05 | 12.0395 | 588874 | 0.000998403 | 589816000
|  |  |  | 1 | 30 | 0.001 | 890.754 | 890.754 | 29.9958 | 29.9995 | 2.81052e-05 | 12.2614 | 599727 | 0.00100376 | 597482000
|  |  |  | 1 | 30 | 0.001 | 890.784 | 890.784 | 29.9958 | 29.9995 | 2.79548e-05 | 12.0472 | 589251 | 0.000998387 | 590203000
|  |  |  | 1 | 30 | 0.001 | 891.654 | 891.654 | 29.9926 | 29.9978 | 2.80084e-05 | 12.2476 | 599050 | 0.0010003 | 598869000
|  |  |  | 1 | 30 | 0.001 | 891.704 | 891.704 | 29.9926 | 29.9978 | 2.79724e-05 | 12.025 | 588162 | 0.000999013 | 588743000
|  |  |  | 1 | 30 | 0.001 | 891.814 | 891.814 | 29.9898 | 29.9978 | 2.80572e-05 | 12.2479 | 599065 | 0.00100204 | 597844000
|  |  |  | 1 | 30 | 0.001 | 891.844 | 891.844 | 29.9889 | 29.9978 | 2.80285e-05 | 12.0384 | 588817 | 0.00100102 | 588218000
|  |  |  | 1 | 30 | 0.001 | 891.874 | 891.874 | 29.9913 | 29.9978 | 2.79925e-05 | 12.2423 | 598793 | 0.000999731 | 598954000
|  |  |  | 1 | 30 | 0.001 | 892.024 | 892.024 | 29.9947 | 29.9978 | 2.79571e-05 | 12.0076 | 587313 | 0.000998468 | 588215000
|  |  |  | 1 | 30 | 0.001 | 892.054 | 892.054 | 29.9947 | 29.9978 | 2.79757e-05 | 12.2514 | 599236 | 0.000999131 | 599758000
|  |  |  | 1 | 30 | 0.001 | 892.104 | 892.104 | 29.9927 | 29.9978 | 2.79642e-05 | 12.0251 | 588168 | 0.000998723 | 588921000
|  |  |  | 1 | 30 | 0.001 | 892.154 | 892.154 | 29.9943 | 30.0009 | 2.79809e-05 | 12.3019 | 601706 | 0.000999318 | 602116000
|  |  |  | 1 | 30 | 0.001 | 892.204 | 892.204 | 29.9956 | 30.0034 | 2.79901e-05 | 11.9994 | 586911 | 0.000999646 | 587119000
|  |  |  | 1 | 30 | 0.001 | 892.234 | 892.234 | 29.9966 | 30.0023 | 2.79439e-05 | 12.2387 | 598616 | 0.000997995 | 599818000
|  |  |  | 1 | 30 | 0.001 | 892.284 | 892.284 | 29.9966 | 30.0023 | 2.79961e-05 | 12.0367 | 588735 | 0.000999861 | 588817000
|  |  |  | 1 | 30 | 0.001 | 892.354 | 892.354 | 29.9981 | 30.0007 | 2.80068e-05 | 12.2751 | 600395 | 0.00100024 | 600248000
|  |  |  | 1 | 30 | 0.001 | 892.424 | 892.424 | 29.9981 | 30.0007 | 2.7972e-05 | 12.0316 | 588485 | 0.000999 | 589074000
|  |  |  | 1 | 30 | 0.001 | 892.474 | 892.474 | 29.9966 | 30.0053 | 2.81048e-05 | 12.268 | 600050 | 0.00100374 | 597812000
|  |  |  | 1 | 30 | 0.001 | 892.544 | 892.544 | 29.9966 | 30.0053 | 2.8046e-05 | 12.0172 | 587782 | 0.00100164 | 586818000
|  |  |  | 1 | 30 | 0.001 | 892.574 | 892.574 | 29.9974 | 30.0038 | 2.80094e-05 | 12.2311 | 598242 | 0.00100033 | 598042000
|  |  |  | 1 | 30 | 0.001 | 892.604 | 892.604 | 29.9981 | 30.0026 | 2.79157e-05 | 12.0204 | 587937 | 0.000996989 | 589712000
|  |  |  | 1 | 30 | 0.001 | 892.654 | 892.654 | 29.9981 | 30.0026 | 2.80715e-05 | 12.2817 | 600721 | 0.00100255 | 599190000
|  |  |  | 1 | 30 | 0.001 | 892.724 | 892.724 | 29.9965 | 30.0034 | 2.79955e-05 | 12.0466 | 589219 | 0.00099984 | 589313000
|  |  |  | 1 | 30 | 0.001 | 892.934 | 892.934 | 29.9941 | 30.0063 | 2.79677e-05 | 12.2482 | 599081 | 0.000998847 | 599773000
|  |  |  | 1 | 30 | 0.001 | 893.004 | 893.004 | 29.9954 | 30.0077 | 2.79002e-05 | 12.0074 | 587304 | 0.000996435 | 589405000
|  |  |  | 1 | 30 | 0.001 | 893.034 | 893.034 | 29.9965 | 30.0057 | 2.80239e-05 | 12.2605 | 599683 | 0.00100086 | 599170000
|  |  |  | 1 | 30 | 0.001 | 893.104 | 893.104 | 29.9942 | 30.0041 | 2.80536e-05 | 12.027 | 588260 | 0.00100191 | 587137000
|  |  |  | 1 | 30 | 0.001 | 893.154 | 893.154 | 29.9955 | 30.006 | 2.80075e-05 | 12.263 | 599803 | 0.00100027 | 599642000
|  |  |  | 1 | 30 | 0.001 | 893.284 | 893.284 | 29.9974 | 30.0087 | 2.79628e-05 | 12.0493 | 589352 | 0.000998673 | 590135000
|  |  |  | 1 | 30 | 0.001 | 893.354 | 893.354 | 29.9949 | 30.0065 | 2.79582e-05 | 12.2726 | 600272 | 0.000998507 | 601169000
|  |  |  | 1 | 30 | 0.001 | 894.024 | 894.024 | 29.9928 | 30.0012 | 2.79798e-05 | 12.0369 | 588748 | 0.000999279 | 589172000
|  |  |  | 1 | 30 | 0.001 | 894.094 | 894.094 | 29.9931 | 30.0025 | 2.80648e-05 | 12.2566 | 599490 | 0.00100232 | 598105000
|  |  |  | 1 | 30 | 0.001 | 894.124 | 894.124 | 29.9931 | 30.0025 | 2.79071e-05 | 12.0282 | 588320 | 0.000996683 | 590278000
|  |  |  | 1 | 30 | 0.001 | 894.154 | 894.154 | 29.9946 | 30.0015 | 2.80554e-05 | 12.2798 | 600626 | 0.00100198 | 599441000
|  |  |  | 1 | 30 | 0.001 | 894.204 | 894.204 | 29.9959 | 30.0008 | 2.79463e-05 | 12.0551 | 589634 | 0.00099808 | 590768000
|  |  |  | 1 | 30 | 0.001 | 894.314 | 894.314 | 29.9976 | 30.0022 | 2.78776e-05 | 12.2595 | 599635 | 0.000995629 | 602268000
|  |  |  | 1 | 30 | 0.001 | 899.324 | 899.324 | 30.0014 | 30.0072 | 2.79177e-05 | 12.127 | 593151 | 0.000997062 | 594899000
|  |  |  | 1 | 30 | 0.001 | 904.324 | 904.324 | 30.0008 | 30.0141 | 2.79596e-05 | 12.2472 | 599034 | 0.000998559 | 599898000
|  |  |  | 1 | 30 | 0.001 | 909.334 | 909.334 | 30.0019 | 30.0157 | 2.81344e-05 | 12.1774 | 595618 | 0.0010048 | 592772000
|  |  |  | 1 | 30 | 0.001 | 914.344 | 914.344 | 30.0019 | 30.0089 | 2.79621e-05 | 12.2043 | 596935 | 0.000998646 | 597744000
|  |  |  | 1 | 30 | 0.001 | 919.354 | 919.354 | 29.9998 | 30.0117 | 2.81166e-05 | 12.2041 | 596922 | 0.00100417 | 594446000
|  |  |  | 1 | 30 | 0.001 | 924.364 | 924.364 | 30.0027 | 30.0112 | 2.7949e-05 | 12.1496 | 594256 | 0.000998178 | 595341000
|  |  |  | 1 | 30 | 0.001 | 929.373 | 929.373 | 30.0008 | 30.0101 | 2.80715e-05 | 12.141 | 593839 | 0.00100255 | 592327000
|  |  |  | 1 | 30 | 0.001 | 934.383 | 934.383 | 30.0056 | 30.0135 | 2.80727e-05 | 12.119 | 592762 | 0.0010026 | 591227000
|  |  |  | 1 | 30 | 0.001 | 939.393 | 939.393 | 30.0022 | 30.0136 | 2.80086e-05 | 12.1024 | 591951 | 0.00100031 | 591770000
|  |  |  | 1 | 30 | 0.001 | 944.403 | 944.403 | 30.0047 | 30.0128 | 2.80658e-05 | 12.0971 | 591692 | 0.00100235 | 590304000
|  |  |  | 1 | 30 | 0.001 | 945.504 | 945.504 | 30.0008 | 30.0131 | 2.81108e-05 | 12.3053 | 601874 | 0.00100396 | 599501000
|  |  |  | 1 | 30 | 0.001 | 945.523 | 945.523 | 30.0008 | 30.0132 | 2.79846e-05 | 12.0951 | 591594 | 0.000999451 | 591919000
|  |  |  | 1 | 30 | 0.001 | 950.524 | 950.524 | 30.0022 | 30.0131 | 2.80779e-05 | 12.0277 | 588295 | 0.00100278 | 586662000
|  |  |  | 1 | 30 | 0.001 | 955.533 | 955.533 | 30.0006 | 30.0086 | 2.80037e-05 | 11.9046 | 582276 | 0.00100013 | 582200000
|  |  |  | 1 | 30 | 0.001 | 955.604 | 955.604 | 30.0006 | 30.0096 | 2.80973e-05 | 12.1153 | 592582 | 0.00100348 | 590529000
|  |  |  | 1 | 30 | 0.001 | 955.613 | 955.613 | 30.0006 | 30.0096 | 2.80769e-05 | 11.9046 | 582273 | 0.00100275 | 580679000
|  |  |  | 1 | 30 | 0.001 | 955.823 | 955.823 | 30.0007 | 30.0115 | 2.7967e-05 | 12.1185 | 592737 | 0.000998822 | 593436000
|  |  |  | 1 | 30 | 0.001 | 955.854 | 955.854 | 30.0007 | 30.0119 | 2.80206e-05 | 11.8923 | 581672 | 0.00100074 | 581243000
|  |  |  | 1 | 30 | 0.001 | 956.244 | 956.244 | 30.0007 | 30.0132 | 2.80466e-05 | 12.1491 | 594234 | 0.00100166 | 593247000
|  |  |  | 1 | 30 | 0.001 | 956.273 | 956.273 | 30.0007 | 30.0132 | 2.8093e-05 | 11.9065 | 582368 | 0.00100332 | 580440000
|  |  |  | 1 | 30 | 0.001 | 956.584 | 956.584 | 30.0008 | 30.0134 | 2.80462e-05 | 12.1557 | 594557 | 0.00100165 | 593578000
|  |  |  | 1 | 30 | 0.001 | 956.614 | 956.614 | 30.0008 | 30.0134 | 2.79868e-05 | 11.9148 | 582774 | 0.000999529 | 583048000
|  |  |  | 1 | 30 | 0.001 | 956.684 | 956.684 | 30.0008 | 30.0134 | 2.82343e-05 | 12.1373 | 593658 | 0.00100837 | 588731000
|  |  |  | 1 | 30 | 0.001 | 956.714 | 956.714 | 30.0008 | 30.0103 | 2.80195e-05 | 11.9121 | 582641 | 0.0010007 | 582235000
|  |  |  | 1 | 30 | 0.001 | 956.864 | 956.864 | 30.0008 | 30.0114 | 2.80869e-05 | 12.1551 | 594526 | 0.0010031 | 592686000
|  |  |  | 1 | 30 | 0.001 | 956.994 | 956.994 | 30.0008 | 30.0124 | 2.80659e-05 | 11.9542 | 584702 | 0.00100235 | 583329000
|  |  |  | 1 | 30 | 0.001 | 957.144 | 957.144 | 30.0008 | 30.0128 | 2.80381e-05 | 12.1547 | 594510 | 0.00100136 | 593701000
|  |  |  | 1 | 30 | 0.001 | 957.214 | 957.214 | 30.0008 | 30.0098 | 2.8043e-05 | 11.9271 | 583375 | 0.00100154 | 582480000
|  |  |  | 1 | 30 | 0.001 | 957.264 | 957.264 | 30.0008 | 30.0074 | 2.80469e-05 | 12.1436 | 593965 | 0.00100168 | 592972000
|  |  |  | 1 | 30 | 0.001 | 957.334 | 957.334 | 30.0008 | 30.0055 | 2.81079e-05 | 11.9305 | 583540 | 0.00100385 | 581299000
|  |  |  | 1 | 30 | 0.001 | 957.424 | 957.424 | 30.0008 | 30.0071 | 2.80791e-05 | 12.1497 | 594263 | 0.00100282 | 592589000
|  |  |  | 1 | 30 | 0.001 | 957.454 | 957.454 | 29.9976 | 30.0084 | 2.80355e-05 | 11.9162 | 582843 | 0.00100127 | 582105000
|  |  |  | 1 | 30 | 0.001 | 957.564 | 957.564 | 30.0019 | 30.0102 | 2.80399e-05 | 12.1239 | 593003 | 0.00100143 | 592159000
|  |  |  | 1 | 30 | 0.001 | 957.574 | 957.574 | 30.0019 | 30.0102 | 2.79548e-05 | 11.9054 | 582314 | 0.000998386 | 583255000
|  |  |  | 1 | 30 | 0.001 | 957.704 | 957.704 | 30.0015 | 30.0114 | 2.81856e-05 | 12.1359 | 593589 | 0.00100663 | 589680000
|  |  |  | 1 | 30 | 0.001 | 957.954 | 957.954 | 30.001 | 30.0128 | 2.79469e-05 | 11.9011 | 582105 | 0.000998105 | 583211000
|  |  |  | 1 | 30 | 0.001 | 958.064 | 958.064 | 30.0009 | 30.0129 | 2.7974e-05 | 12.1382 | 593699 | 0.000999072 | 594250000
|  |  |  | 1 | 30 | 0.001 | 958.254 | 958.254 | 29.9983 | 30.0132 | 2.78805e-05 | 11.9253 | 583286 | 0.000995732 | 585787000
|  |  |  | 1 | 30 | 0.001 | 958.284 | 958.284 | 29.9988 | 30.0133 | 2.80397e-05 | 12.1283 | 593218 | 0.00100142 | 592379000
|  |  |  | 1 | 30 | 0.001 | 958.434 | 958.434 | 29.9998 | 30.0114 | 2.79134e-05 | 11.9182 | 582938 | 0.000996908 | 584746000
|  |  |  | 1 | 30 | 0.001 | 958.543 | 958.543 | 30 | 30.0118 | 2.81272e-05 | 12.161 | 594817 | 0.00100454 | 592126000
|  |  |  | 1 | 30 | 0.001 | 958.574 | 958.574 | 30.0001 | 30.0121 | 2.79113e-05 | 11.9556 | 584768 | 0.000996832 | 586627000
|  |  |  | 1 | 30 | 0.001 | 959.644 | 959.644 | 30.0007 | 30.0088 | 2.79729e-05 | 12.158 | 594668 | 0.000999032 | 595244000
|  |  |  | 1 | 30 | 0.001 | 959.714 | 959.714 | 30.0007 | 30.0097 | 2.7807e-05 | 11.9298 | 583505 | 0.000993108 | 587554000
|  |  |  | 1 | 30 | 0.001 | 959.844 | 959.844 | 30.0007 | 30.0111 | 2.79661e-05 | 12.1339 | 593490 | 0.00099879 | 594209000
|  |  |  | 1 | 30 | 0.001 | 964.854 | 964.854 | 29.9948 | 30.009 | 2.77861e-05 | 12.0114 | 587500 | 0.00099236 | 592023000
|  |  |  | 1 | 30 | 0.001 | 965.083 | 965.083 | 29.989 | 30.008 | 2.82136e-05 | 12.2157 | 597492 | 0.00100763 | 592969000
|  |  |  | 1 | 30 | 0.001 | 965.133 | 965.133 | 29.9882 | 30.0091 | 2.78363e-05 | 11.9865 | 586278 | 0.000994154 | 589726000
|  |  |  | 1 | 30 | 0.001 | 966.593 | 966.593 | 29.9915 | 29.9985 | 2.80099e-05 | 12.2212 | 597758 | 0.00100035 | 597546000
|  |  |  | 1 | 30 | 0.001 | 970.663 | 970.663 | 29.9949 | 30.0032 | 2.80297e-05 | 12.0186 | 587849 | 0.00100106 | 587226000
|  |  |  | 1 | 30 | 0.001 | 975.664 | 975.664 | 29.9973 | 30.0047 | 2.80831e-05 | 12.0793 | 590818 | 0.00100297 | 589070000
|  |  |  | 1 | 30 | 0.001 | 980.664 | 980.664 | 29.9939 | 30.008 | 2.79146e-05 | 12.0391 | 588852 | 0.000996951 | 590653000
|  |  |  | 1 | 30 | 0.001 | 985.673 | 985.673 | 29.9982 | 30.0035 | 2.80578e-05 | 11.9533 | 584654 | 0.00100206 | 583450000
|  |  |  | 1 | 30 | 0.001 | 990.683 | 990.683 | 30.0008 | 30.0127 | 2.80358e-05 | 11.9107 | 582574 | 0.00100128 | 581829000
|  |  |  | 1 | 30 | 0.001 | 995.693 | 995.693 | 30.0028 | 30.012 | 2.80581e-05 | 11.9489 | 584439 | 0.00100207 | 583229000
|  |  |  | 1 | 30 | 0.001 | 1000.7 | 1000.7 | 30.0035 | 30.0122 | 2.80215e-05 | 12.0198 | 587909 | 0.00100077 | 587458000
|  |  |  | 1 | 30 | 0.001 | 1005.71 | 1005.71 | 30.0102 | 30.0203 | 2.80287e-05 | 11.8943 | 581773 | 0.00100102 | 581178000
|  |  |  | 1 | 30 | 0.001 | 1010.71 | 1010.71 | 30.0163 | 30.0255 | 2.79984e-05 | 11.7123 | 572871 | 0.000999943 | 572903000
|  |  |  | 1 | 30 | 0.001 | 1010.78 | 1010.78 | 30.0164 | 30.0262 | 2.8098e-05 | 11.9614 | 585053 | 0.0010035 | 583012000
|  |  |  | 1 | 30 | 0.001 | 1010.81 | 1010.81 | 30.0164 | 30.0262 | 2.80544e-05 | 11.729 | 573687 | 0.00100194 | 572575000
|  |  |  | 1 | 30 | 0.001 | 1010.9 | 1010.9 | 30.0164 | 30.0273 | 2.8034e-05 | 11.9437 | 584189 | 0.00100121 | 583481000
|  |  |  | 1 | 30 | 0.001 | 1011.01 | 1011.01 | 30.0164 | 30.0255 | 2.8024e-05 | 11.6921 | 571883 | 0.00100086 | 571394000
|  |  |  | 1 | 30 | 0.001 | 1011.06 | 1011.06 | 30.0164 | 30.0255 | 2.80257e-05 | 11.9461 | 584303 | 0.00100092 | 583767000
|  |  |  | 1 | 30 | 0.001 | 1011.15 | 1011.15 | 30.0165 | 30.0268 | 2.799e-05 | 11.718 | 573146 | 0.000999641 | 573351000
|  |  |  | 1 | 30 | 0.001 | 1011.2 | 1011.2 | 30.0165 | 30.0273 | 2.80336e-05 | 11.9503 | 584512 | 0.0010012 | 583812000
|  |  |  | 1 | 30 | 0.001 | 1011.29 | 1011.29 | 30.0165 | 30.0277 | 2.80217e-05 | 11.7318 | 573820 | 0.00100077 | 573376000
|  |  |  | 1 | 30 | 0.001 | 1011.32 | 1011.32 | 30.0165 | 30.0249 | 2.81553e-05 | 11.955 | 584740 | 0.00100555 | 581514000
|  |  |  | 1 | 30 | 0.001 | 1011.35 | 1011.35 | 30.0165 | 30.0226 | 2.79564e-05 | 11.7361 | 574032 | 0.000998442 | 574928000
|  |  |  | 1 | 30 | 0.001 | 1011.66 | 1011.66 | 30.0134 | 30.0201 | 2.79934e-05 | 11.9422 | 584113 | 0.000999763 | 584251000
|  |  |  | 1 | 30 | 0.001 | 1011.83 | 1011.83 | 30.0149 | 30.02 | 2.79891e-05 | 11.7323 | 573845 | 0.000999612 | 574068000
|  |  |  | 1 | 30 | 0.001 | 1011.86 | 1011.86 | 30.0149 | 30.02 | 2.80658e-05 | 11.9564 | 584809 | 0.00100235 | 583439000
|  |  |  | 1 | 30 | 0.001 | 1011.89 | 1011.89 | 30.0121 | 30.0219 | 2.79727e-05 | 11.7358 | 574020 | 0.000999024 | 574581000
|  |  |  | 1 | 30 | 0.001 | 1011.98 | 1011.98 | 30.0098 | 30.0233 | 2.7919e-05 | 11.9632 | 585138 | 0.000997107 | 586836000
|  |  |  | 1 | 30 | 0.001 | 1012.03 | 1012.03 | 30.0111 | 30.0245 | 2.79901e-05 | 11.7158 | 573038 | 0.000999646 | 573241000
|  |  |  | 1 | 30 | 0.001 | 1012.06 | 1012.06 | 30.0111 | 30.0245 | 2.79608e-05 | 11.9427 | 584138 | 0.000998601 | 584956000
|  |  |  | 1 | 30 | 0.001 | 1013.05 | 1013.05 | 30.0164 | 30.0287 | 2.79567e-05 | 11.7306 | 573763 | 0.000998453 | 574652000
|  |  |  | 1 | 30 | 0.001 | 1013.08 | 1013.08 | 30.0164 | 30.0288 | 2.80337e-05 | 11.9481 | 584404 | 0.0010012 | 583702000
|  |  |  | 1 | 30 | 0.001 | 1018.08 | 1018.08 | 30.0163 | 30.0177 | 2.8016e-05 | 11.9737 | 585655 | 0.00100057 | 585321000
|  |  |  | 1 | 30 | 0.001 | 1023.09 | 1023.09 | 30.012 | 30.0258 | 2.79397e-05 | 11.8848 | 581305 | 0.000997848 | 582558000
|  |  |  | 1 | 30 | 0.001 | 1028.1 | 1028.1 | 30.0088 | 30.0145 | 2.79718e-05 | 11.8931 | 581710 | 0.000998993 | 582296000
|  |  |  | 1 | 30 | 0.001 | 1033.11 | 1033.11 | 30.0025 | 30.0168 | 2.80542e-05 | 11.8742 | 580785 | 0.00100194 | 579663000
|  |  |  | 1 | 30 | 0.001 | 1038.12 | 1038.12 | 30.0099 | 30.0154 | 2.79927e-05 | 11.8125 | 577768 | 0.000999738 | 577919000
|  |  |  | 1 | 30 | 0.001 | 1043.13 | 1043.13 | 30.0028 | 30.0138 | 2.79788e-05 | 11.7709 | 575736 | 0.000999242 | 576172000
|  |  |  | 1 | 30 | 0.001 | 1048.14 | 1048.14 | 30.0018 | 30.0135 | 2.80884e-05 | 11.7032 | 572424 | 0.00100316 | 570623000
|  |  |  | 1 | 30 | 0.001 | 1048.23 | 1048.23 | 30.0014 | 30.0135 | 2.80352e-05 | 11.9228 | 583166 | 0.00100126 | 582435000
|  |  |  | 1 | 30 | 0.001 | 1048.3 | 1048.3 | 30.0013 | 30.0135 | 2.79746e-05 | 11.7028 | 572405 | 0.000999091 | 572926000
|  |  |  | 1 | 30 | 0.001 | 1051.11 | 1051.11 | 30.0008 | 30.0131 | 2.80984e-05 | 11.9548 | 584730 | 0.00100351 | 582683000
|  |  |  | 1 | 30 | 0.001 | 1051.14 | 1051.14 | 30.0008 | 30.0131 | 2.79983e-05 | 11.7134 | 572924 | 0.000999941 | 572958000
|  |  |  | 1 | 30 | 0.001 | 1052.75 | 1052.75 | 30.0008 | 30.0066 | 2.80745e-05 | 11.9464 | 584319 | 0.00100266 | 582769000
|  |  |  | 1 | 30 | 0.001 | 1052.9 | 1052.9 | 30.0008 | 30.0091 | 2.79241e-05 | 11.7311 | 573788 | 0.000997291 | 575347000
|  |  |  | 1 | 30 | 0.001 | 1052.93 | 1052.93 | 30.0008 | 30.01 | 2.80183e-05 | 11.933 | 583663 | 0.00100065 | 583282000
|  |  |  | 1 | 30 | 0.001 | 1053.1 | 1053.1 | 30.0008 | 30.0117 | 2.79409e-05 | 11.722 | 573345 | 0.00099789 | 574558000
|  |  |  | 1 | 30 | 0.001 | 1053.13 | 1053.13 | 30.0008 | 30.0117 | 2.80336e-05 | 11.9503 | 584512 | 0.0010012 | 583812000
|  |  |  | 1 | 30 | 0.001 | 1053.46 | 1053.46 | 29.9997 | 30.013 | 2.79325e-05 | 11.7277 | 573621 | 0.000997588 | 575008000
|  |  |  | 1 | 30 | 0.001 | 1053.71 | 1053.71 | 30.0003 | 30.0133 | 2.80909e-05 | 11.9439 | 584198 | 0.00100325 | 582308000
|  |  |  | 1 | 30 | 0.001 | 1053.98 | 1053.98 | 30.0006 | 30.0118 | 2.79405e-05 | 11.7286 | 573668 | 0.000997877 | 574889000
|  |  |  | 1 | 30 | 0.001 | 1054.03 | 1054.03 | 30.0006 | 30.0099 | 2.80501e-05 | 11.9457 | 584284 | 0.00100179 | 583240000
|  |  |  | 1 | 30 | 0.001 | 1055.1 | 1055.1 | 30.0011 | 30.0129 | 2.79238e-05 | 11.7366 | 574058 | 0.000997279 | 575624000
|  |  |  | 1 | 30 | 0.001 | 1059.89 | 1059.89 | 30.0062 | 30.0136 | 2.81635e-05 | 11.9538 | 584680 | 0.00100584 | 581285000
|  |  |  | 1 | 30 | 0.001 | 1061.85 | 1061.85 | 30.0013 | 30.0135 | 2.79635e-05 | 11.7536 | 574887 | 0.000998697 | 575637000
|  |  |  | 1 | 30 | 0.001 | 1066.86 | 1066.86 | 30.0008 | 30.013 | 2.80579e-05 | 11.8103 | 577664 | 0.00100207 | 576473000
|  |  |  | 1 | 30 | 0.001 | 1071.86 | 1071.86 | 30.0008 | 30.0129 | 2.80889e-05 | 11.8362 | 578930 | 0.00100318 | 577098000
|  |  |  | 1 | 30 | 0.001 | 1076.87 | 1076.87 | 30.0009 | 30.0101 | 2.77858e-05 | 11.7322 | 573842 | 0.000992351 | 578266000
|  |  |  | 1 | 30 | 0.001 | 1081.11 | 1081.11 | 30.0008 | 30.0135 | 2.78882e-05 | 11.9329 | 583657 | 0.000996007 | 585997000
|  |  |  | 1 | 30 | 0.001 | 1086.12 | 1086.12 | 30.0058 | 30.0106 | 2.79357e-05 | 11.8134 | 577812 | 0.000997703 | 579143000
|  |  |  | 1 | 30 | 0.001 | 1091.12 | 1091.12 | 30.01 | 30.0135 | 2.80798e-05 | 11.711 | 572807 | 0.00100285 | 571179000
|  |  |  | 1 | 30 | 0.001 | 1096.13 | 1096.13 | 30.0016 | 30.0139 | 2.80062e-05 | 11.8595 | 580070 | 0.00100022 | 579941000
|  |  |  | 1 | 30 | 0.001 | 1096.16 | 1096.16 | 30.0016 | 30.0139 | 2.78889e-05 | 11.636 | 569138 | 0.000996033 | 571405000
|  |  |  | 1 | 30 | 0.001 | 1096.39 | 1096.39 | 30.0011 | 30.0137 | 2.80064e-05 | 11.8562 | 579908 | 0.00100023 | 579775000
|  |  |  | 1 | 30 | 0.001 | 1096.44 | 1096.44 | 30.001 | 30.0136 | 2.79221e-05 | 11.6245 | 568574 | 0.000997218 | 570160000
|  |  |  | 1 | 30 | 0.001 | 1096.51 | 1096.51 | 30.001 | 30.0136 | 2.80882e-05 | 11.8494 | 579576 | 0.00100315 | 577757000
|  |  |  | 1 | 30 | 0.001 | 1096.56 | 1096.56 | 30.0009 | 30.0136 | 2.79542e-05 | 11.6328 | 568980 | 0.000998363 | 569913000
|  |  |  | 1 | 30 | 0.001 | 1096.59 | 1096.59 | 30.0009 | 30.0136 | 2.79902e-05 | 11.8554 | 579867 | 0.000999651 | 580070000
|  |  |  | 1 | 30 | 0.001 | 1096.92 | 1096.92 | 30.0008 | 30.0135 | 2.78238e-05 | 11.6371 | 569189 | 0.000993707 | 572793000
|  |  |  | 1 | 30 | 0.001 | 1096.95 | 1096.95 | 30.0008 | 30.0135 | 2.7949e-05 | 11.8648 | 580329 | 0.000998179 | 581388000
|  |  |  | 1 | 30 | 0.001 | 1097.06 | 1097.06 | 30.0008 | 30.0135 | 2.79771e-05 | 11.6577 | 570198 | 0.000999184 | 570664000
|  |  |  | 1 | 30 | 0.001 | 1097.33 | 1097.33 | 30.0008 | 30.0135 | 2.807e-05 | 11.8816 | 581150 | 0.0010025 | 579699000
|  |  |  | 1 | 30 | 0.001 | 1098 | 1098 | 30.0008 | 30.0127 | 2.78407e-05 | 11.6258 | 568638 | 0.000994311 | 571891000
|  |  |  | 1 | 30 | 0.001 | 1098.07 | 1098.07 | 30.0008 | 30.013 | 2.79251e-05 | 11.8564 | 579918 | 0.000997325 | 581473000
|  |  |  | 1 | 30 | 0.001 | 1100.86 | 1100.86 | 30.0008 | 30.0138 | 2.79122e-05 | 11.6554 | 570088 | 0.000996864 | 571881000
|  |  |  | 1 | 30 | 0.001 | 1103.02 | 1103.02 | 30.0007 | 30.0038 | 2.81329e-05 | 11.9202 | 583037 | 0.00100475 | 580282000
|  |  |  | 1 | 30 | 0.001 | 1108.03 | 1108.03 | 29.9997 | 30.0113 | 2.80271e-05 | 11.78 | 576182 | 0.00100097 | 575626000
|  |  |  | 1 | 30 | 0.001 | 1113.03 | 1113.03 | 29.9983 | 30.0045 | 2.7939e-05 | 11.7551 | 574960 | 0.000997823 | 576215000
|  |  |  | 1 | 30 | 0.001 | 1118.04 | 1118.04 | 29.9975 | 30.0117 | 2.80648e-05 | 11.6893 | 571743 | 0.00100231 | 570423000
|  |  |  | 1 | 30 | 0.001 | 1123.05 | 1123.05 | 29.997 | 30.0116 | 2.79214e-05 | 11.6377 | 569220 | 0.000997191 | 570823000
|  |  |  | 1 | 30 | 0.001 | 1125.28 | 1125.28 | 29.995 | 30.008 | 2.79391e-05 | 11.8958 | 581843 | 0.000997825 | 583111000
|  |  |  | 1 | 30 | 0.001 | 1125.31 | 1125.31 | 29.995 | 30.008 | 2.79867e-05 | 11.6323 | 568954 | 0.000999526 | 569224000
|  |  |  | 1 | 30 | 0.001 | 1126.34 | 1126.34 | 29.9992 | 30.0042 | 2.81364e-05 | 11.8586 | 580022 | 0.00100487 | 577210000
|  |  |  | 1 | 30 | 0.001 | 1126.45 | 1126.45 | 29.9997 | 30.0075 | 2.7945e-05 | 11.6516 | 569901 | 0.000998034 | 571023000
|  |  |  | 1 | 30 | 0.001 | 1126.7 | 1126.7 | 30.0003 | 30.0074 | 2.80302e-05 | 11.8679 | 580481 | 0.00100108 | 579857000
|  |  |  | 1 | 30 | 0.001 | 1126.77 | 1126.77 | 30.0005 | 30.0096 | 2.78637e-05 | 11.6507 | 569856 | 0.000995131 | 572644000
|  |  |  | 1 | 30 | 0.001 | 1126.92 | 1126.92 | 29.9974 | 30.0053 | 2.80716e-05 | 11.8552 | 579858 | 0.00100256 | 578380000
|  |  |  | 1 | 30 | 0.001 | 1126.99 | 1126.99 | 29.9961 | 30.0058 | 2.78724e-05 | 11.6396 | 569312 | 0.000995444 | 571917000
|  |  |  | 1 | 30 | 0.001 | 1127.04 | 1127.04 | 29.9961 | 30.0058 | 2.80642e-05 | 11.8421 | 579218 | 0.00100229 | 577894000
|  |  |  | 1 | 30 | 0.001 | 1127.25 | 1127.25 | 29.9957 | 30.0072 | 2.7954e-05 | 11.635 | 569087 | 0.000998359 | 570023000
|  |  |  | 1 | 30 | 0.001 | 1127.3 | 1127.3 | 29.9957 | 30.0072 | 2.81133e-05 | 11.8358 | 578911 | 0.00100405 | 576578000
|  |  |  | 1 | 30 | 0.001 | 1127.53 | 1127.53 | 29.991 | 30.0062 | 2.79215e-05 | 11.6344 | 569059 | 0.000997198 | 570658000
|  |  |  | 1 | 30 | 0.001 | 1127.56 | 1127.56 | 29.993 | 30.0045 | 2.80071e-05 | 11.8452 | 579370 | 0.00100025 | 579224000
|  |  |  | 1 | 30 | 0.001 | 1127.67 | 1127.67 | 29.9958 | 30.0077 | 2.78647e-05 | 11.6331 | 568995 | 0.000995167 | 571758000
|  |  |  | 1 | 30 | 0.001 | 1127.78 | 1127.78 | 29.9968 | 30.0057 | 2.80883e-05 | 11.8461 | 579415 | 0.00100316 | 577592000
|  |  |  | 1 | 30 | 0.001 | 1128.07 | 1128.07 | 29.9967 | 30.003 | 2.79134e-05 | 11.6345 | 569065 | 0.000996907 | 570831000
|  |  |  | 1 | 30 | 0.001 | 1128.28 | 1128.28 | 29.9941 | 30.0081 | 2.7991e-05 | 11.8422 | 579221 | 0.000999678 | 579408000
|  |  |  | 1 | 30 | 0.001 | 1128.43 | 1128.43 | 29.9974 | 30.0031 | 2.78646e-05 | 11.6342 | 569049 | 0.000995165 | 571814000
|  |  |  | 1 | 30 | 0.001 | 1128.52 | 1128.52 | 29.9949 | 30.0051 | 2.81776e-05 | 11.8502 | 579614 | 0.00100634 | 575962000
|  |  |  | 1 | 30 | 0.001 | 1129.07 | 1129.07 | 29.9962 | 30.0061 | 2.78316e-05 | 11.6435 | 569505 | 0.000993984 | 572952000
|  |  |  | 1 | 30 | 0.001 | 1131.17 | 1131.17 | 29.9967 | 30.0016 | 2.79576e-05 | 11.857 | 579946 | 0.000998485 | 580826000
|  |  |  | 1 | 30 | 0.001 | 1134.46 | 1134.46 | 29.9985 | 30.0122 | 2.80098e-05 | 11.655 | 570066 | 0.00100035 | 569866000
|  |  |  | 1 | 30 | 0.001 | 1137.6 | 1137.6 | 29.9995 | 30.0099 | 2.80057e-05 | 11.8683 | 580500 | 0.00100021 | 580381000
|  |  |  | 1 | 30 | 0.001 | 1138.39 | 1138.39 | 29.9989 | 30.0071 | 2.81075e-05 | 11.6534 | 569990 | 0.00100384 | 567809000
|  |  |  | 1 | 30 | 0.001 | 1138.96 | 1138.96 | 30.0041 | 30.007 | 2.80307e-05 | 11.8591 | 580051 | 0.0010011 | 579416000
|  |  |  | 1 | 30 | 0.001 | 1142.66 | 1142.66 | 30.0021 | 30.0151 | 2.80107e-05 | 11.6396 | 569312 | 0.00100038 | 569094000
|  |  |  | 1 | 30 | 0.001 | 1147.66 | 1147.66 | 30.0057 | 30.0135 | 2.80722e-05 | 11.5605 | 565446 | 0.00100258 | 563993000
|  |  |  | 1 | 30 | 0.001 | 1147.85 | 1147.85 | 30.0089 | 30.0135 | 2.8084e-05 | 11.7802 | 576192 | 0.001003 | 574469000
|  |  |  | 1 | 30 | 0.001 | 1147.86 | 1147.86 | 30.0089 | 30.0135 | 2.78923e-05 | 11.5766 | 566231 | 0.000996154 | 568417000
|  |  |  | 1 | 30 | 0.001 | 1148.69 | 1148.69 | 30.0038 | 30.0132 | 2.80105e-05 | 11.7847 | 576410 | 0.00100038 | 576193000
|  |  |  | 1 | 30 | 0.001 | 1148.72 | 1148.72 | 30.0038 | 30.0132 | 2.80245e-05 | 11.5404 | 564462 | 0.00100088 | 563968000
|  |  |  | 1 | 30 | 0.001 | 1148.89 | 1148.89 | 30.0069 | 30.0134 | 2.79065e-05 | 11.7556 | 574985 | 0.00099666 | 576912000
|  |  |  | 1 | 30 | 0.001 | 1149.06 | 1149.06 | 30.0039 | 30.0134 | 2.79681e-05 | 11.5314 | 564022 | 0.000998861 | 564665000
|  |  |  | 1 | 30 | 0.001 | 1149.13 | 1149.13 | 30.0033 | 30.0134 | 2.8101e-05 | 11.7668 | 575533 | 0.00100361 | 573464000
|  |  |  | 1 | 30 | 0.001 | 1149.18 | 1149.18 | 30.0059 | 30.0134 | 2.79921e-05 | 11.5376 | 564326 | 0.000999719 | 564484000
|  |  |  | 1 | 30 | 0.001 | 1149.19 | 1149.19 | 30.0049 | 30.0135 | 2.80373e-05 | 11.7436 | 574400 | 0.00100133 | 573636000
|  |  |  | 1 | 30 | 0.001 | 1149.24 | 1149.24 | 30.0049 | 30.0135 | 2.79674e-05 | 11.5435 | 564614 | 0.000998836 | 565272000
|  |  |  | 1 | 30 | 0.001 | 1149.41 | 1149.41 | 30.0029 | 30.018 | 2.79884e-05 | 11.7444 | 574438 | 0.000999587 | 574675000
|  |  |  | 1 | 30 | 0.001 | 1149.46 | 1149.46 | 30.0024 | 30.0202 | 2.80004e-05 | 11.5353 | 564212 | 0.00100001 | 564203000
|  |  |  | 1 | 30 | 0.001 | 1149.53 | 1149.53 | 30.0021 | 30.022 | 2.79391e-05 | 11.754 | 574906 | 0.000997825 | 576159000
|  |  |  | 1 | 30 | 0.001 | 1149.6 | 1149.6 | 30.0018 | 30.0203 | 2.79844e-05 | 11.5312 | 564009 | 0.000999442 | 564324000
|  |  |  | 1 | 30 | 0.001 | 1149.65 | 1149.65 | 30.0016 | 30.019 | 2.79304e-05 | 11.764 | 575397 | 0.000997514 | 576831000
|  |  |  | 1 | 30 | 0.001 | 1149.72 | 1149.72 | 30.0014 | 30.0179 | 2.79754e-05 | 11.5456 | 564715 | 0.000999122 | 565211000
|  |  |  | 1 | 30 | 0.001 | 1149.81 | 1149.81 | 30.0012 | 30.022 | 2.79784e-05 | 11.7775 | 576059 | 0.000999229 | 576503000
|  |  |  | 1 | 30 | 0.001 | 1149.9 | 1149.9 | 30.0011 | 30.0203 | 2.79205e-05 | 11.5113 | 563037 | 0.000997159 | 564641000
|  |  |  | 1 | 30 | 0.001 | 1149.95 | 1149.95 | 30.001 | 30.0189 | 2.79966e-05 | 11.7431 | 574377 | 0.00099988 | 574446000
|  |  |  | 1 | 30 | 0.001 | 1150.16 | 1150.16 | 30.0009 | 30.0141 | 2.80331e-05 | 11.5326 | 564079 | 0.00100118 | 563413000
|  |  |  | 1 | 30 | 0.001 | 1150.33 | 1150.33 | 30.004 | 30.0139 | 2.80187e-05 | 11.7846 | 576404 | 0.00100067 | 576019000
|  |  |  | 1 | 30 | 0.001 | 1150.36 | 1150.36 | 30.0065 | 30.0138 | 2.79359e-05 | 11.5253 | 563724 | 0.000997712 | 565017000
|  |  |  | 1 | 30 | 0.001 | 1150.39 | 1150.39 | 30.0053 | 30.0137 | 2.7899e-05 | 11.7447 | 574453 | 0.000996391 | 576534000
|  |  |  | 1 | 30 | 0.001 | 1150.58 | 1150.58 | 30.0037 | 30.0137 | 2.78297e-05 | 11.5347 | 564183 | 0.000993916 | 567636000
|  |  |  | 1 | 30 | 0.001 | 1150.61 | 1150.61 | 30.0031 | 30.0136 | 2.81256e-05 | 11.7642 | 575407 | 0.00100448 | 572838000
|  |  |  | 1 | 30 | 0.001 | 1150.68 | 1150.68 | 30.0026 | 30.0136 | 2.79187e-05 | 11.5421 | 564544 | 0.000997096 | 566188000
|  |  |  | 1 | 30 | 0.001 | 1150.71 | 1150.71 | 30.0023 | 30.0136 | 2.80775e-05 | 11.7507 | 574745 | 0.00100277 | 573158000
|  |  |  | 1 | 30 | 0.001 | 1150.74 | 1150.74 | 30.0023 | 30.0136 | 2.79206e-05 | 11.5091 | 562929 | 0.000997164 | 564530000
|  |  |  | 1 | 30 | 0.001 | 1150.75 | 1150.75 | 30.0051 | 30.0136 | 2.7957e-05 | 11.7262 | 573548 | 0.000998463 | 574431000
|  |  |  | 1 | 30 | 0.001 | 1155.76 | 1155.76 | 30.0048 | 30.024 | 2.78915e-05 | 11.5909 | 566931 | 0.000996125 | 569136000
|  |  |  | 1 | 30 | 0.001 | 1158.43 | 1158.43 | 30.005 | 30.0218 | 2.81319e-05 | 11.796 | 576961 | 0.00100471 | 574256000
|  |  |  | 1 | 30 | 0.001 | 1159.47 | 1159.47 | 30.0113 | 30.0168 | 2.78996e-05 | 11.5919 | 566979 | 0.000996414 | 569019000
|  |  |  | 1 | 30 | 0.001 | 1159.69 | 1159.69 | 30.0144 | 30.0149 | 2.80587e-05 | 11.7949 | 576910 | 0.0010021 | 575703000
|  |  |  | 1 | 30 | 0.001 | 1164.7 | 1164.7 | 30.0053 | 30.0177 | 2.78435e-05 | 11.7192 | 573206 | 0.00099441 | 576428000
|  |  |  | 1 | 30 | 0.001 | 1169.71 | 1169.71 | 30.0035 | 30.02 | 2.79746e-05 | 11.7017 | 572351 | 0.000999094 | 572871000
|  |  |  | 1 | 30 | 0.001 | 1174.72 | 1174.72 | 30.0114 | 30.0137 | 2.8203e-05 | 11.6904 | 571798 | 0.00100725 | 567682000
|  |  |  | 1 | 30 | 0.001 | 1179.73 | 1179.73 | 30.002 | 30.0096 | 2.79872e-05 | 11.6235 | 568524 | 0.000999544 | 568783000
|  |  |  | 1 | 30 | 0.001 | 1184.74 | 1184.74 | 29.9952 | 30.0059 | 2.79157e-05 | 11.5949 | 567127 | 0.000996988 | 568841000
|  |  |  | 1 | 30 | 0.001 | 1189.75 | 1189.75 | 29.9967 | 30.011 | 2.79908e-05 | 11.5607 | 565456 | 0.000999672 | 565641000
|  |  |  | 1 | 30 | 0.001 | 1190.6 | 1190.6 | 29.9998 | 30.0057 | 2.81013e-05 | 11.7613 | 575264 | 0.00100362 | 573190000
|  |  |  | 1 | 30 | 0.001 | 1190.65 | 1190.65 | 29.9969 | 30.0041 | 2.8033e-05 | 11.5337 | 564133 | 0.00100118 | 563468000
|  |  |  | 1 | 30 | 0.001 | 1190.7 | 1190.7 | 29.9969 | 30.0041 | 2.80353e-05 | 11.7788 | 576122 | 0.00100126 | 575397000
|  |  |  | 1 | 30 | 0.001 | 1190.77 | 1190.77 | 29.9983 | 30.0075 | 2.78793e-05 | 11.5207 | 563499 | 0.000995688 | 565940000
|  |  |  | 1 | 30 | 0.001 | 1190.8 | 1190.8 | 29.9983 | 30.0075 | 2.80522e-05 | 11.7676 | 575571 | 0.00100186 | 574500000
|  |  |  | 1 | 30 | 0.001 | 1190.85 | 1190.85 | 29.9988 | 30.0087 | 2.78938e-05 | 11.5513 | 564994 | 0.000996206 | 567145000
|  |  |  | 1 | 30 | 0.001 | 1190.9 | 1190.9 | 29.9992 | 30.0096 | 2.79554e-05 | 11.7537 | 574893 | 0.000998406 | 575811000
|  |  |  | 1 | 30 | 0.001 | 1191.05 | 1191.05 | 29.9997 | 30.011 | 2.79358e-05 | 11.5275 | 563832 | 0.000997707 | 565128000
|  |  |  | 1 | 30 | 0.001 | 1191.08 | 1191.08 | 29.9999 | 30.0115 | 2.80363e-05 | 11.7612 | 575261 | 0.0010013 | 574516000
|  |  |  | 1 | 30 | 0.001 | 1191.21 | 1191.21 | 30.0002 | 30.0122 | 2.77728e-05 | 11.5334 | 564120 | 0.000991886 | 568735000
|  |  |  | 1 | 30 | 0.001 | 1191.24 | 1191.24 | 30.0003 | 30.0093 | 2.80435e-05 | 11.7776 | 576062 | 0.00100155 | 575169000
|  |  |  | 1 | 30 | 0.001 | 1191.37 | 1191.37 | 30.0005 | 30.0108 | 2.79662e-05 | 11.5644 | 565636 | 0.000998793 | 566320000
|  |  |  | 1 | 30 | 0.001 | 1191.5 | 1191.5 | 30.0006 | 30.0118 | 2.80355e-05 | 11.7744 | 575907 | 0.00100127 | 575177000
|  |  |  | 1 | 30 | 0.001 | 1191.69 | 1191.69 | 29.9975 | 30.0126 | 2.77876e-05 | 11.5585 | 565345 | 0.000992415 | 569666000
|  |  |  | 1 | 30 | 0.001 | 1194.22 | 1194.22 | 29.9976 | 30.006 | 2.80926e-05 | 11.7724 | 575809 | 0.00100331 | 573911000
|  |  |  | 1 | 30 | 0.001 | 1199.22 | 1199.22 | 29.9957 | 30.0071 | 2.80344e-05 | 11.6524 | 569939 | 0.00100123 | 569240000
|  |  |  | 1 | 30 | 0.001 | 1204.23 | 1204.23 | 29.9973 | 30.0086 | 2.80722e-05 | 11.7013 | 572329 | 0.00100258 | 570856000
|  |  |  | 1 | 30 | 0.001 | 1209.24 | 1209.24 | 29.9957 | 30.0081 | 2.78955e-05 | 11.6634 | 570477 | 0.000996267 | 572614000
|  |  |  | 1 | 30 | 0.001 | 1214.25 | 1214.25 | 29.9955 | 30.0046 | 2.8206e-05 | 11.6387 | 569268 | 0.00100736 | 565111000
|  |  |  | 1 | 30 | 0.001 | 1219.26 | 1219.26 | 29.9987 | 30.0071 | 2.80579e-05 | 11.5256 | 563737 | 0.00100207 | 562574000
|  |  |  | 1 | 30 | 0.001 | 1224.26 | 1224.26 | 30.0011 | 30.0135 | 2.8005e-05 | 11.4561 | 560337 | 0.00100018 | 560238000
|  |  |  | 1 | 30 | 0.001 | 1229.27 | 1229.27 | 30.0039 | 30.0104 | 2.80182e-05 | 11.5086 | 562907 | 0.00100065 | 562541000
|  |  |  | 1 | 30 | 0.001 | 1234.28 | 1234.28 | 30.0008 | 30.0135 | 2.79637e-05 | 11.4655 | 560799 | 0.000998705 | 561526000
|  |  |  | 1 | 30 | 0.001 | 1239.29 | 1239.29 | 30.0034 | 30.0135 | 2.8091e-05 | 11.5152 | 563227 | 0.00100325 | 561402000
|  |  |  | 1 | 30 | 0.001 | 1244.3 | 1244.3 | 30.003 | 30.0197 | 2.81038e-05 | 11.4336 | 559238 | 0.00100371 | 557172000
|  |  |  | 1 | 30 | 0.001 | 1249.31 | 1249.31 | 30.0039 | 30.0171 | 2.79363e-05 | 11.5187 | 563401 | 0.000997725 | 564686000
|  |  |  | 1 | 30 | 0.001 | 1254.32 | 1254.32 | 30.001 | 30.014 | 2.80466e-05 | 11.4389 | 559498 | 0.00100166 | 558568000
|  |  |  | 1 | 30 | 0.001 | 1259.33 | 1259.33 | 30.0009 | 30.0063 | 2.79115e-05 | 11.5257 | 563743 | 0.000996839 | 565531000
|  |  |  | 1 | 30 | 0.001 | 1260.62 | 1260.62 | 30.0005 | 30.0113 | 2.79644e-05 | 11.3116 | 553270 | 0.000998729 | 553974000
|  |  |  | 1 | 30 | 0.001 | 1260.67 | 1260.67 | 30.0006 | 30.0117 | 2.80176e-05 | 11.5196 | 563446 | 0.00100063 | 563092000
|  |  |  | 1 | 30 | 0.001 | 1265.68 | 1265.68 | 30.0005 | 30.0112 | 2.80868e-05 | 11.4471 | 559897 | 0.0010031 | 558166000
|  |  |  | 1 | 30 | 0.001 | 1268.57 | 1268.57 | 30.0008 | 30.0113 | 2.82322e-05 | 11.7482 | 574625 | 0.00100829 | 569898000
|  |  |  | 1 | 30 | 0.001 | 1268.6 | 1268.6 | 30.0008 | 30.0113 | 2.80392e-05 | 11.4259 | 558858 | 0.0010014 | 558077000
|  |  |  | 1 | 30 | 0.001 | 1270.51 | 1270.51 | 29.9975 | 30.0108 | 2.81652e-05 | 11.6404 | 569353 | 0.0010059 | 566014000
|  |  |  | 1 | 30 | 0.001 | 1270.54 | 1270.54 | 29.9975 | 30.0108 | 2.79738e-05 | 11.4313 | 559124 | 0.000999066 | 559647000
|  |  |  | 1 | 30 | 0.001 | 1272.35 | 1272.35 | 30.0009 | 30.0131 | 2.8059e-05 | 11.6476 | 569705 | 0.00100211 | 568506000
|  |  |  | 1 | 30 | 0.001 | 1277.36 | 1277.36 | 30.0007 | 30.0125 | 2.80361e-05 | 11.6216 | 568432 | 0.00100129 | 567699000
|  |  |  | 1 | 30 | 0.001 | 1282.37 | 1282.37 | 30.0016 | 30.0162 | 2.79651e-05 | 11.5831 | 566551 | 0.000998755 | 567257000
|  |  |  | 1 | 30 | 0.001 | 1287.38 | 1287.38 | 30.0015 | 30.013 | 2.80325e-05 | 11.5436 | 564617 | 0.00100116 | 563963000
|  |  |  | 1 | 30 | 0.001 | 1292.38 | 1292.38 | 30.0021 | 30.0135 | 2.80546e-05 | 11.5828 | 566536 | 0.00100195 | 565433000
|  |  |  | 1 | 30 | 0.001 | 1297.39 | 1297.39 | 30.0008 | 30.0123 | 2.796e-05 | 11.5316 | 564028 | 0.00099857 | 564836000
|  |  |  | 1 | 30 | 0.001 | 1302.4 | 1302.4 | 29.9959 | 30.011 | 2.79869e-05 | 11.4872 | 561856 | 0.000999532 | 562119000
|  |  |  | 1 | 30 | 0.001 | 1307.41 | 1307.41 | 29.9971 | 30.0067 | 2.80759e-05 | 11.4945 | 562217 | 0.00100271 | 560696000
|  |  |  | 1 | 30 | 0.001 | 1312.42 | 1312.42 | 29.9996 | 30.0089 | 2.80013e-05 | 11.5199 | 563458 | 0.00100005 | 563432000
|  |  |  | 1 | 30 | 0.001 | 1317.42 | 1317.42 | 30.0007 | 30.0065 | 2.79913e-05 | 11.4112 | 558143 | 0.000999688 | 558317000
|  |  |  | 1 | 30 | 0.001 | 1322.43 | 1322.43 | 29.9951 | 30.0074 | 2.80187e-05 | 11.4998 | 562477 | 0.00100067 | 562101000
|  |  |  | 1 | 30 | 0.001 | 1322.48 | 1322.48 | 29.9962 | 30.0086 | 2.79188e-05 | 11.2563 | 550563 | 0.0009971 | 552165000
|  |  |  | 1 | 30 | 0.001 | 1322.59 | 1322.59 | 29.9978 | 30.0104 | 2.81746e-05 | 11.4754 | 561280 | 0.00100624 | 557801000
|  |  |  | 1 | 30 | 0.001 | 1327.6 | 1327.6 | 30.0003 | 30.0066 | 2.79417e-05 | 11.4252 | 558826 | 0.000997916 | 559993000
|  |  |  | 1 | 30 | 0.001 | 1332.61 | 1332.61 | 30.0008 | 30.0097 | 2.80228e-05 | 11.4283 | 558978 | 0.00100081 | 558524000
|  |  |  | 1 | 30 | 0.001 | 1337.62 | 1337.62 | 30.0007 | 30.0134 | 2.78474e-05 | 11.5081 | 562879 | 0.000994552 | 565962000
|  |  |  | 1 | 30 | 0.001 | 1342.63 | 1342.63 | 30.0009 | 30.0115 | 2.80366e-05 | 11.471 | 561065 | 0.00100131 | 560332000
|  |  |  | 1 | 30 | 0.001 | 1347.64 | 1347.64 | 30.0008 | 30.0135 | 2.79793e-05 | 11.4785 | 561432 | 0.00099926 | 561848000
|  |  |  | 1 | 30 | 0.001 | 1352.64 | 1352.64 | 30.0006 | 30.0193 | 2.80229e-05 | 11.569 | 565861 | 0.00100082 | 565399000
|  |  |  | 1 | 30 | 0.001 | 1357.65 | 1357.65 | 30.0019 | 30.0142 | 2.79443e-05 | 11.5219 | 563556 | 0.000998009 | 564681000
|  |  |  | 1 | 30 | 0.001 | 1362.65 | 1362.65 | 30.001 | 30.0156 | 2.7916e-05 | 11.4465 | 559868 | 0.000997001 | 561552000
|  |  |  | 1 | 30 | 0.001 | 1367.66 | 1367.66 | 29.9979 | 30.0135 | 2.80966e-05 | 11.4183 | 558491 | 0.00100345 | 556571000
|  |  |  | 1 | 30 | 0.001 | 1372.67 | 1372.67 | 29.9992 | 30.0121 | 2.79561e-05 | 11.315 | 553438 | 0.000998432 | 554307000
|  |  |  | 1 | 30 | 0.001 | 1377.67 | 1377.67 | 29.9984 | 30.0058 | 2.7908e-05 | 11.4455 | 559821 | 0.000996713 | 561667000
|  |  |  | 1 | 30 | 0.001 | 1382.68 | 1382.68 | 30.0005 | 30.0115 | 2.80202e-05 | 11.4745 | 561239 | 0.00100072 | 560835000
|  |  |  | 1 | 30 | 0.001 | 1387.68 | 1387.68 | 29.992 | 30.0117 | 2.79552e-05 | 11.4723 | 561128 | 0.000998401 | 562027000
|  |  |  | 1 | 30 | 0.001 | 1392.69 | 1392.69 | 30.0008 | 30.0131 | 2.8194e-05 | 11.4212 | 558630 | 0.00100693 | 554786000
|  |  |  | 1 | 30 | 0.001 | 1397.69 | 1397.69 | 30.0008 | 30.0135 | 2.78528e-05 | 11.4145 | 558304 | 0.000994743 | 561254000
|  |  |  | 1 | 30 | 0.001 | 1402.7 | 1402.7 | 30.0025 | 30.0128 | 2.80021e-05 | 11.5056 | 562758 | 0.00100008 | 562716000
|  |  |  | 1 | 30 | 0.001 | 1407.7 | 1407.7 | 29.9986 | 30.0112 | 2.80811e-05 | 11.5472 | 564794 | 0.0010029 | 563164000
|  |  |  | 1 | 30 | 0.001 | 1408.69 | 1408.69 | 30.0016 | 30.0103 | 2.80766e-05 | 11.3406 | 554689 | 0.00100274 | 553175000
|  |  |  | 1 | 30 | 0.001 | 1413.7 | 1413.7 | 30.0007 | 30.0117 | 2.79624e-05 | 11.3468 | 554992 | 0.000998658 | 555738000
|  |  |  | 1 | 30 | 0.001 | 1418.7 | 1418.7 | 30.0008 | 30.0047 | 2.79603e-05 | 11.3831 | 556769 | 0.000998583 | 557558000
|  |  |  | 1 | 30 | 0.001 | 1420.99 | 1420.99 | 29.9976 | 30.0118 | 2.81518e-05 | 11.5901 | 566890 | 0.00100542 | 563833000
|  |  |  | 1 | 30 | 0.001 | 1425.99 | 1425.99 | 29.9944 | 30.0062 | 2.82189e-05 | 11.5538 | 565117 | 0.00100782 | 560733000
|  |  |  | 1 | 30 | 0.001 | 1428 | 1428 | 29.996 | 29.9991 | 2.79646e-05 | 11.3094 | 553163 | 0.000998734 | 553864000
|  |  |  | 1 | 30 | 0.001 | 1428.69 | 1428.69 | 29.9942 | 30.0054 | 2.80419e-05 | 11.5204 | 563480 | 0.0010015 | 562638000
|  |  |  | 1 | 30 | 0.001 | 1428.72 | 1428.72 | 29.9942 | 30.0054 | 2.80537e-05 | 11.3146 | 553416 | 0.00100192 | 552356000
|  |  |  | 1 | 30 | 0.001 | 1433.73 | 1433.73 | 30.0005 | 30.0062 | 2.79009e-05 | 11.2851 | 551975 | 0.00099646 | 553936000
|  |  |  | 1 | 30 | 0.001 | 1435.82 | 1435.82 | 29.9959 | 30.0123 | 2.79947e-05 | 11.4936 | 562173 | 0.00099981 | 562280000
|  |  |  | 1 | 30 | 0.001 | 1440.82 | 1440.82 | 30.0005 | 30.0115 | 2.80573e-05 | 11.5366 | 564275 | 0.00100205 | 563123000
|  |  |  | 1 | 30 | 0.001 | 1441.95 | 1441.95 | 30.0007 | 30.008 | 2.80446e-05 | 11.3312 | 554230 | 0.00100159 | 553347000
|  |  |  | 1 | 30 | 0.001 | 1442.84 | 1442.84 | 29.9974 | 30.008 | 2.80475e-05 | 11.5653 | 565681 | 0.0010017 | 564723000
|  |  |  | 1 | 30 | 0.001 | 1442.87 | 1442.87 | 29.9974 | 30.008 | 2.81195e-05 | 11.3026 | 552827 | 0.00100427 | 550478000
|  |  |  | 1 | 30 | 0.001 | 1447.88 | 1447.88 | 29.9992 | 30.0115 | 2.79979e-05 | 11.2957 | 552491 | 0.000999924 | 552533000
|  |  |  | 1 | 30 | 0.001 | 1451.54 | 1451.54 | 29.9994 | 30.0068 | 2.79528e-05 | 11.5141 | 563173 | 0.000998316 | 564123000
|  |  |  | 1 | 30 | 0.001 | 1456.34 | 1456.34 | 30.0037 | 30.0132 | 2.80714e-05 | 11.2901 | 552219 | 0.00100255 | 550815000
|  |  |  | 1 | 30 | 0.001 | 1457.15 | 1457.15 | 30.0009 | 30.0135 | 2.80839e-05 | 11.4977 | 562373 | 0.001003 | 560693000
|  |  |  | 1 | 30 | 0.001 | 1457.94 | 1457.94 | 30.0034 | 30.0111 | 2.82014e-05 | 11.2925 | 552333 | 0.00100719 | 548389000
|  |  |  | 1 | 30 | 0.001 | 1462.95 | 1462.95 | 30.0084 | 30.0135 | 2.80205e-05 | 11.3261 | 553979 | 0.00100073 | 553574000
|  |  |  | 1 | 30 | 0.001 | 1467.95 | 1467.95 | 30.0011 | 30.0141 | 2.783e-05 | 11.3874 | 556977 | 0.000993927 | 560380000
|  |  |  | 1 | 30 | 0.001 | 1472.96 | 1472.96 | 30.0058 | 30.0148 | 2.81502e-05 | 11.4758 | 561299 | 0.00100536 | 558304000
|  |  |  | 1 | 30 | 0.001 | 1473.47 | 1473.47 | 30.0016 | 30.0127 | 2.80017e-05 | 11.2286 | 549208 | 0.00100006 | 549175000
|  |  |  | 1 | 30 | 0.001 | 1478.48 | 1478.48 | 30.0039 | 30.0146 | 2.78925e-05 | 11.2886 | 552143 | 0.000996162 | 554270000
|  |  |  | 1 | 30 | 0.001 | 1480.21 | 1480.21 | 30.0028 | 30.0135 | 2.80518e-05 | 11.4905 | 562021 | 0.00100185 | 560984000
|  |  |  | 1 | 30 | 0.001 | 1484.46 | 1484.46 | 30.0028 | 30.0146 | 2.82178e-05 | 11.2889 | 552159 | 0.00100778 | 547896000
|  |  |  | 1 | 30 | 0.001 | 1489.47 | 1489.47 | 30.0011 | 30.0136 | 2.79648e-05 | 11.305 | 552947 | 0.000998743 | 553643000
|  |  |  | 1 | 30 | 0.001 | 1492.42 | 1492.42 | 30.0058 | 30.0141 | 2.81561e-05 | 11.5152 | 563231 | 0.00100557 | 560108000
|  |  |  | 1 | 30 | 0.001 | 1493.03 | 1493.03 | 30.0021 | 30.0141 | 2.78021e-05 | 11.3065 | 553020 | 0.000992931 | 556957000
|  |  |  | 1 | 30 | 0.001 | 1494.5 | 1494.5 | 30.0014 | 30.0102 | 2.8067e-05 | 11.5079 | 562869 | 0.00100239 | 561525000
|  |  |  | 1 | 30 | 0.001 | 1496.47 | 1496.47 | 30.0008 | 30.0135 | 2.81556e-05 | 11.2404 | 549788 | 0.00100556 | 546750000
|  |  |  | 1 | 30 | 0.001 | 1501.48 | 1501.48 | 30.0011 | 30.0104 | 2.80059e-05 | 11.2967 | 552539 | 0.00100021 | 552422000
|  |  |  | 1 | 30 | 0.001 | 1504.32 | 1504.32 | 29.9973 | 30.0083 | 2.79845e-05 | 11.529 | 563902 | 0.000999447 | 564214000
|  |  |  | 1 | 30 | 0.001 | 1506.3 | 1506.3 | 30.0007 | 30.0094 | 2.77525e-05 | 11.3194 | 553650 | 0.000991162 | 558587000
|  |  |  | 1 | 30 | 0.001 | 1508.69 | 1508.69 | 29.9973 | 30.008 | 2.81952e-05 | 11.5432 | 564598 | 0.00100697 | 560690000
|  |  |  | 1 | 30 | 0.001 | 1508.78 | 1508.78 | 29.998 | 30.0091 | 2.79981e-05 | 11.2913 | 552276 | 0.000999933 | 552313000
|  |  |  | 1 | 30 | 0.001 | 1509.99 | 1509.99 | 30.0007 | 30.008 | 2.80836e-05 | 11.5032 | 562641 | 0.00100299 | 560967000
|  |  |  | 1 | 30 | 0.001 | 1511.2 | 1511.2 | 30.0001 | 30.0104 | 2.81799e-05 | 11.2411 | 549823 | 0.00100643 | 546312000
|  |  |  | 1 | 30 | 0.001 | 1516.21 | 1516.21 | 29.9992 | 30.0079 | 2.80693e-05 | 11.3264 | 553995 | 0.00100248 | 552627000
|  |  |  | 1 | 30 | 0.001 | 1520.69 | 1520.69 | 30.0008 | 30.0068 | 2.80163e-05 | 11.5428 | 564576 | 0.00100058 | 564248000
|  |  |  | 1 | 30 | 0.001 | 1521.02 | 1521.02 | 29.9984 | 30.0043 | 2.79228e-05 | 11.3288 | 554109 | 0.000997242 | 555641000
|  |  |  | 1 | 30 | 0.001 | 1523.44 | 1523.44 | 29.9986 | 30.0047 | 2.82039e-05 | 11.5332 | 564107 | 0.00100728 | 560030000
|  |  |  | 1 | 30 | 0.001 | 1523.73 | 1523.73 | 29.9983 | 30.0051 | 2.79312e-05 | 11.3242 | 553888 | 0.000997542 | 555252000
|  |  |  | 1 | 30 | 0.001 | 1523.76 | 1523.76 | 29.9988 | 30.0068 | 2.81715e-05 | 11.5304 | 563971 | 0.00100612 | 560538000
|  |  |  | 1 | 30 | 0.001 | 1523.79 | 1523.79 | 29.9992 | 30.0081 | 2.79391e-05 | 11.3274 | 554043 | 0.000997826 | 555250000
|  |  |  | 1 | 30 | 0.001 | 1524.24 | 1524.24 | 29.9996 | 30.002 | 2.82846e-05 | 11.544 | 564636 | 0.00101016 | 558955000
|  |  |  | 1 | 30 | 0.001 | 1524.27 | 1524.27 | 29.9967 | 30.0011 | 2.79468e-05 | 11.3361 | 554467 | 0.000998099 | 555523000
|  |  |  | 1 | 30 | 0.001 | 1525.88 | 1525.88 | 29.9932 | 30.0059 | 2.83078e-05 | 11.5645 | 565640 | 0.00101099 | 559490000
|  |  |  | 1 | 30 | 0.001 | 1525.91 | 1525.91 | 29.9932 | 30.0059 | 2.80596e-05 | 11.3541 | 555347 | 0.00100213 | 554168000
|  |  |  | 1 | 30 | 0.001 | 1530.45 | 1530.45 | 29.9983 | 30.0133 | 2.80151e-05 | 11.136 | 544681 | 0.00100054 | 544387000
|  |  |  | 1 | 30 | 0.001 | 1535.46 | 1535.46 | 30.0064 | 30.0134 | 2.79136e-05 | 11.2047 | 548040 | 0.000996915 | 549736000
|  |  |  | 1 | 30 | 0.001 | 1540.47 | 1540.47 | 30.0007 | 30.007 | 2.81163e-05 | 11.3576 | 555518 | 0.00100415 | 553220000
|  |  |  | 1 | 30 | 0.001 | 1545.47 | 1545.47 | 30.0027 | 30.0161 | 2.8027e-05 | 11.3557 | 555426 | 0.00100096 | 554892000
|  |  |  | 1 | 30 | 0.001 | 1547.26 | 1547.26 | 30.0013 | 30.0114 | 2.78679e-05 | 11.1504 | 545387 | 0.000995283 | 547971000
|  |  |  | 1 | 30 | 0.001 | 1551.22 | 1551.22 | 30.0011 | 30.0099 | 2.79128e-05 | 11.3608 | 555676 | 0.000996886 | 557412000
|  |  |  | 1 | 30 | 0.001 | 1556.23 | 1556.23 | 30.001 | 30.0047 | 2.80466e-05 | 11.4389 | 559498 | 0.00100166 | 558568000
|  |  |  | 1 | 30 | 0.001 | 1561.24 | 1561.24 | 30.0008 | 30.0066 | 2.81257e-05 | 11.4783 | 561426 | 0.00100449 | 558917000
|  |  |  | 1 | 30 | 0.001 | 1562.61 | 1562.61 | 30 | 30.0054 | 2.79767e-05 | 11.2389 | 549712 | 0.000999169 | 550169000
|  |  |  | 1 | 30 | 0.001 | 1563.68 | 1563.68 | 29.9951 | 30.0069 | 2.80624e-05 | 11.4464 | 559862 | 0.00100223 | 558616000
|  |  |  | 1 | 30 | 0.001 | 1563.69 | 1563.69 | 29.9951 | 30.0069 | 2.80825e-05 | 11.2383 | 549683 | 0.00100295 | 548069000
|  |  |  | 1 | 30 | 0.001 | 1568.7 | 1568.7 | 29.9977 | 29.9991 | 2.80184e-05 | 11.2217 | 548873 | 0.00100066 | 548513000
|  |  |  | 1 | 30 | 0.001 | 1573.71 | 1573.71 | 30 | 30.0088 | 2.80036e-05 | 11.3374 | 554530 | 0.00100013 | 554459000
|  |  |  | 1 | 30 | 0.001 | 1578.71 | 1578.71 | 30 | 30.0075 | 2.81357e-05 | 11.4452 | 559805 | 0.00100485 | 557105000
|  |  |  | 1 | 30 | 0.001 | 1583.72 | 1583.72 | 30.0006 | 30.0076 | 2.8302e-05 | 11.3821 | 556718 | 0.00101078 | 550778000
|  |  |  | 1 | 30 | 0.001 | 1587.59 | 1587.59 | 29.9993 | 30.0072 | 2.80777e-05 | 11.179 | 546783 | 0.00100278 | 545269000
|  |  |  | 1 | 30 | 0.001 | 1592.6 | 1592.6 | 30.0013 | 30.0089 | 2.77793e-05 | 11.2783 | 551640 | 0.000992117 | 556023000
|  |  |  | 1 | 30 | 0.001 | 1597.61 | 1597.61 | 30.0008 | 30.0102 | 2.78245e-05 | 11.3402 | 554669 | 0.000993733 | 558167000
|  |  |  | 1 | 30 | 0.001 | 1602.62 | 1602.62 | 30.0047 | 30.0121 | 2.81771e-05 | 11.4325 | 559181 | 0.00100632 | 555667000
|  |  |  | 1 | 30 | 0.001 | 1603.45 | 1603.45 | 30.0009 | 30.0134 | 2.81238e-05 | 11.2277 | 549167 | 0.00100442 | 546751000
|  |  |  | 1 | 30 | 0.001 | 1608.46 | 1608.46 | 30.0036 | 30.0135 | 2.82585e-05 | 11.2893 | 552181 | 0.00100923 | 547130000
|  |  |  | 1 | 30 | 0.001 | 1613.47 | 1613.47 | 29.9995 | 30.0092 | 2.77507e-05 | 11.2095 | 548274 | 0.000991096 | 553200000
|  |  |  | 1 | 30 | 0.001 | 1614.81 | 1614.81 | 29.9976 | 30.0135 | 2.79988e-05 | 11.421 | 558621 | 0.000999958 | 558644000
|  |  |  | 1 | 30 | 0.001 | 1619.82 | 1619.82 | 30.0032 | 30.013 | 2.79298e-05 | 11.3484 | 555072 | 0.000997492 | 556467000
|  |  |  | 1 | 30 | 0.001 | 1621.89 | 1621.89 | 29.9976 | 30.0095 | 2.83449e-05 | 11.6266 | 568676 | 0.00101232 | 561756000
|  |  |  | 1 | 30 | 0.001 | 1621.9 | 1621.9 | 29.9976 | 30.0095 | 2.83407e-05 | 11.4167 | 558409 | 0.00101217 | 551697000
|  |  |  | 1 | 30 | 0.001 | 1622.56 | 1622.56 | 30.0005 | 30.0067 | 2.79625e-05 | 11.2039 | 548002 | 0.000998659 | 548738000
|  |  |  | 1 | 30 | 0.001 | 1623.39 | 1623.39 | 29.9942 | 30.0028 | 2.81735e-05 | 11.4952 | 562249 | 0.0010062 | 558787000
|  |  |  | 1 | 30 | 0.001 | 1623.42 | 1623.42 | 29.9942 | 30.0028 | 2.8147e-05 | 11.2482 | 550171 | 0.00100525 | 547298000
|  |  |  | 1 | 30 | 0.001 | 1628.43 | 1628.43 | 29.9976 | 30.0088 | 2.80579e-05 | 11.242 | 549864 | 0.00100207 | 548730000
|  |  |  | 1 | 30 | 0.001 | 1633.44 | 1633.44 | 29.9995 | 30.0088 | 2.79074e-05 | 11.3125 | 553315 | 0.000996694 | 555150000
|  |  |  | 1 | 30 | 0.001 | 1638.45 | 1638.45 | 29.999 | 30.008 | 2.78208e-05 | 11.2633 | 550908 | 0.0009936 | 554457000
|  |  |  | 1 | 30 | 0.001 | 1641.18 | 1641.18 | 30.0024 | 30.0113 | 2.83451e-05 | 11.4815 | 561578 | 0.00101232 | 554741000
|  |  |  | 1 | 30 | 0.001 | 1646.19 | 1646.19 | 30.004 | 30.0119 | 2.80118e-05 | 11.3372 | 554524 | 0.00100042 | 554291000
|  |  |  | 1 | 30 | 0.001 | 1651.19 | 1651.19 | 30.0011 | 30.0136 | 2.80375e-05 | 11.3137 | 553375 | 0.00100134 | 552635000
|  |  |  | 1 | 30 | 0.001 | 1656.19 | 1656.19 | 30.0005 | 30.0114 | 2.80869e-05 | 11.4449 | 559789 | 0.0010031 | 558057000
|  |  |  | 1 | 30 | 0.001 | 1661.2 | 1661.2 | 30.002 | 30.0135 | 2.80455e-05 | 11.3158 | 553476 | 0.00100163 | 552578000
|  |  |  | 1 | 30 | 0.001 | 1666.21 | 1666.21 | 29.9977 | 30.013 | 2.81144e-05 | 11.3906 | 557133 | 0.00100409 | 554865000
|  |  |  | 1 | 30 | 0.001 | 1671.21 | 1671.21 | 30.0003 | 30.0117 | 2.80442e-05 | 11.3389 | 554606 | 0.00100158 | 553732000
|  |  |  | 1 | 30 | 0.001 | 1671.66 | 1671.66 | 30.0007 | 30.0121 | 2.80565e-05 | 11.1233 | 544057 | 0.00100202 | 542961000
|  |  |  | 1 | 30 | 0.001 | 1676.67 | 1676.67 | 30.0007 | 30.011 | 2.80836e-05 | 11.2196 | 548768 | 0.00100298 | 547136000
|  |  |  | 1 | 30 | 0.001 | 1681.68 | 1681.68 | 30.0008 | 30.0134 | 2.79497e-05 | 11.2844 | 551937 | 0.000998204 | 552930000
|  |  |  | 1 | 30 | 0.001 | 1686.69 | 1686.69 | 30.001 | 30.0134 | 2.78664e-05 | 11.3187 | 553615 | 0.00099523 | 556269000
|  |  |  | 1 | 30 | 0.001 | 1691.7 | 1691.7 | 30.0014 | 30.0127 | 2.81633e-05 | 11.3887 | 557041 | 0.00100583 | 553811000
|  |  |  | 1 | 30 | 0.001 | 1694.85 | 1694.85 | 30.0008 | 30.0133 | 2.80951e-05 | 11.16 | 545856 | 0.0010034 | 544008000
|  |  |  | 1 | 30 | 0.001 | 1695.1 | 1695.1 | 29.9976 | 30.0073 | 2.80755e-05 | 11.3604 | 555657 | 0.0010027 | 554163000
|  |  |  | 1 | 30 | 0.001 | 1695.13 | 1695.13 | 29.9976 | 30.0073 | 2.79983e-05 | 11.1462 | 545178 | 0.000999939 | 545211000
|  |  |  | 1 | 30 | 0.001 | 1700.14 | 1700.14 | 30.0037 | 30.0134 | 2.79871e-05 | 11.2002 | 547822 | 0.000999538 | 548075000
|  |  |  | 1 | 30 | 0.001 | 1705.15 | 1705.15 | 30.0001 | 30.0034 | 2.79828e-05 | 11.275 | 551482 | 0.000999385 | 551821000
|  |  |  | 1 | 30 | 0.001 | 1710.16 | 1710.16 | 30.0005 | 30.0121 | 2.80049e-05 | 11.1724 | 546464 | 0.00100018 | 546367000
|  |  |  | 1 | 30 | 0.001 | 1712.77 | 1712.77 | 29.9972 | 30.0096 | 2.81797e-05 | 11.3873 | 556975 | 0.00100642 | 553423000
|  |  |  | 1 | 30 | 0.001 | 1717.78 | 1717.78 | 30.0007 | 30.0014 | 2.79341e-05 | 11.2725 | 551358 | 0.000997648 | 552658000
|  |  |  | 1 | 30 | 0.001 | 1718.01 | 1718.01 | 29.9976 | 30.0049 | 2.82314e-05 | 11.4789 | 561451 | 0.00100826 | 556850000
|  |  |  | 1 | 30 | 0.001 | 1718.1 | 1718.1 | 29.9982 | 30.0035 | 2.79833e-05 | 11.2662 | 551051 | 0.000999403 | 551380000
|  |  |  | 1 | 30 | 0.001 | 1721.53 | 1721.53 | 29.9965 | 30.0109 | 2.81914e-05 | 11.4663 | 560837 | 0.00100684 | 557029000
|  |  |  | 1 | 30 | 0.001 | 1721.56 | 1721.56 | 29.9965 | 30.0109 | 2.80914e-05 | 11.2238 | 548977 | 0.00100327 | 547190000
|  |  |  | 1 | 30 | 0.001 | 1726.56 | 1726.56 | 29.9975 | 30.008 | 2.78924e-05 | 11.1489 | 545314 | 0.000996158 | 547417000
|  |  |  | 1 | 30 | 0.001 | 1726.59 | 1726.59 | 29.995 | 30.0059 | 2.82948e-05 | 11.3646 | 555863 | 0.00101053 | 550071000
|  |  |  | 1 | 30 | 0.001 | 1726.62 | 1726.62 | 29.995 | 30.0059 | 2.79423e-05 | 11.1306 | 544415 | 0.000997938 | 545540000
|  |  |  | 1 | 30 | 0.001 | 1728.9 | 1728.9 | 29.9951 | 30.0034 | 2.7954e-05 | 11.3525 | 555268 | 0.000998355 | 556183000
|  |  |  | 1 | 30 | 0.001 | 1733.91 | 1733.91 | 30.0009 | 30.0041 | 2.79591e-05 | 11.2622 | 550855 | 0.00099854 | 551660000
|  |  |  | 1 | 30 | 0.001 | 1738.91 | 1738.91 | 30.0006 | 30.0062 | 2.79939e-05 | 11.2232 | 548946 | 0.000999782 | 549065000
|  |  |  | 1 | 30 | 0.001 | 1743.44 | 1743.44 | 29.9976 | 30.0049 | 2.83464e-05 | 11.4584 | 560448 | 0.00101237 | 553599000
|  |  |  | 1 | 30 | 0.001 | 1743.47 | 1743.47 | 29.9976 | 30.0049 | 2.80816e-05 | 11.2537 | 550437 | 0.00100291 | 548837000
|  |  |  | 1 | 30 | 0.001 | 1748.48 | 1748.48 | 30.0007 | 30.0092 | 2.79753e-05 | 11.2631 | 550896 | 0.000999119 | 551381000
|  |  |  | 1 | 30 | 0.001 | 1753.48 | 1753.48 | 30.0003 | 30.0127 | 2.80607e-05 | 11.1924 | 547442 | 0.00100217 | 546257000
|  |  |  | 1 | 30 | 0.001 | 1758.49 | 1758.49 | 30.0087 | 30.015 | 2.7875e-05 | 11.169 | 546296 | 0.000995536 | 548745000
|  |  |  | 1 | 30 | 0.001 | 1763.5 | 1763.5 | 30.0015 | 30.009 | 2.79473e-05 | 11.3273 | 554036 | 0.000998117 | 555082000
|  |  |  | 1 | 30 | 0.001 | 1768.5 | 1768.5 | 30.0011 | 30.0119 | 2.80313e-05 | 11.2798 | 551713 | 0.00100112 | 551096000
|  |  |  | 1 | 30 | 0.001 | 1773.51 | 1773.51 | 30.0016 | 30.0123 | 2.79103e-05 | 11.263 | 550893 | 0.000996796 | 552663000
|  |  |  | 1 | 30 | 0.001 | 1778.52 | 1778.52 | 30.0026 | 30.0131 | 2.7811e-05 | 11.1502 | 545377 | 0.00099325 | 549083000
|  |  |  | 1 | 30 | 0.001 | 1783.52 | 1783.52 | 30.0018 | 30.0134 | 2.78578e-05 | 11.1858 | 547115 | 0.00099492 | 549909000
|  |  |  | 1 | 30 | 0.001 | 1785.57 | 1785.57 | 29.9977 | 30.0104 | 2.81755e-05 | 11.4611 | 560581 | 0.00100627 | 557090000
|  |  |  | 1 | 30 | 0.001 | 1785.64 | 1785.64 | 29.9977 | 30.0104 | 2.80653e-05 | 11.255 | 550503 | 0.00100233 | 549223000
|  |  |  | 1 | 30 | 0.001 | 1790.65 | 1790.65 | 30.0008 | 30.0036 | 2.78518e-05 | 11.2892 | 552175 | 0.000994709 | 555112000
|  |  |  | 1 | 30 | 0.001 | 1795.66 | 1795.66 | 30.0006 | 30.006 | 2.81578e-05 | 11.3426 | 554787 | 0.00100564 | 551677000
|  |  |  | 1 | 30 | 0.001 | 1796.09 | 1796.09 | 29.9982 | 30.0093 | 2.80896e-05 | 11.1139 | 543602 | 0.0010032 | 541868000
|  |  |  | 1 | 30 | 0.001 | 1797.66 | 1797.66 | 29.9945 | 30.006 | 2.81231e-05 | 11.3816 | 556696 | 0.0010044 | 554260000
|  |  |  | 1 | 30 | 0.001 | 1797.69 | 1797.69 | 29.9945 | 30.006 | 2.80971e-05 | 11.1259 | 544187 | 0.00100347 | 542307000
|  |  |  | 1 | 30 | 0.001 | 1802.7 | 1802.7 | 29.9972 | 30.0115 | 2.81403e-05 | 11.2231 | 548939 | 0.00100501 | 546203000
|  |  |  | 1 | 30 | 0.001 | 1807.71 | 1807.71 | 29.9981 | 30.0078 | 2.79344e-05 | 11.267 | 551089 | 0.000997659 | 552382000
|  |  |  | 1 | 30 | 0.001 | 1812.72 | 1812.72 | 29.9993 | 30.0132 | 2.80692e-05 | 11.1868 | 547166 | 0.00100247 | 545818000
|  |  |  | 1 | 30 | 0.001 | 1813.72 | 1813.72 | 30.0007 | 30.0131 | 2.81945e-05 | 11.4124 | 558200 | 0.00100695 | 554349000
|  |  |  | 1 | 30 | 0.001 | 1813.75 | 1813.75 | 29.9976 | 30.0131 | 2.78645e-05 | 11.2099 | 548293 | 0.000995162 | 550959000
|  |  |  | 1 | 30 | 0.001 | 1816.83 | 1816.83 | 29.9951 | 30.0095 | 2.80726e-05 | 11.411 | 558133 | 0.00100259 | 556690000
|  |  |  | 1 | 30 | 0.001 | 1816.86 | 1816.86 | 29.9951 | 30.0095 | 2.80435e-05 | 11.2081 | 548208 | 0.00100156 | 547357000
|  |  |  | 1 | 30 | 0.001 | 1821.87 | 1821.87 | 30.0007 | 30.0114 | 2.79096e-05 | 11.274 | 551431 | 0.000996773 | 553216000
|  |  |  | 1 | 30 | 0.001 | 1826.88 | 1826.88 | 30.0007 | 30.0112 | 2.79388e-05 | 11.1911 | 547375 | 0.000997814 | 548574000
|  |  |  | 1 | 30 | 0.001 | 1831.89 | 1831.89 | 30.0033 | 30.0156 | 2.79079e-05 | 11.163 | 546001 | 0.00099671 | 547803000
|  |  |  | 1 | 30 | 0.001 | 1833.4 | 1833.4 | 30.0067 | 30.0137 | 2.79614e-05 | 11.3644 | 555854 | 0.000998621 | 556621000
|  |  |  | 1 | 30 | 0.001 | 1838.4 | 1838.4 | 30.0057 | 30.0138 | 2.78871e-05 | 11.2414 | 549835 | 0.000995968 | 552061000
|  |  |  | 1 | 30 | 0.001 | 1843.41 | 1843.41 | 30.0048 | 30.0135 | 2.81504e-05 | 11.3306 | 554201 | 0.00100537 | 551240000
|  |  |  | 1 | 30 | 0.001 | 1844.62 | 1844.62 | 30.0008 | 30.0106 | 2.78529e-05 | 11.1287 | 544323 | 0.000994747 | 547198000
|  |  |  | 1 | 30 | 0.001 | 1844.87 | 1844.87 | 30.0033 | 30.0123 | 2.80087e-05 | 11.3901 | 557107 | 0.00100031 | 556934000
|  |  |  | 1 | 30 | 0.001 | 1844.9 | 1844.9 | 30.0033 | 30.0123 | 2.79392e-05 | 11.1845 | 547052 | 0.000997828 | 548243000
|  |  |  | 1 | 30 | 0.001 | 1849.83 | 1849.83 | 30.0009 | 30.011 | 2.81209e-05 | 11.4202 | 558580 | 0.00100432 | 556179000
|  |  |  | 1 | 30 | 0.001 | 1849.86 | 1849.86 | 30.0009 | 30.0115 | 2.78442e-05 | 11.1387 | 544814 | 0.000994436 | 547862000
|  |  |  | 1 | 30 | 0.001 | 1850.49 | 1850.49 | 30.0008 | 30.0133 | 2.81174e-05 | 11.3389 | 554603 | 0.00100419 | 552288000
|  |  |  | 1 | 30 | 0.001 | 1850.86 | 1850.86 | 30.0008 | 30.0134 | 2.79012e-05 | 11.1378 | 544770 | 0.000996471 | 546699000
|  |  |  | 1 | 30 | 0.001 | 1850.95 | 1850.95 | 30.0008 | 30.0135 | 2.80848e-05 | 11.3394 | 554629 | 0.00100303 | 552953000
|  |  |  | 1 | 30 | 0.001 | 1851.02 | 1851.02 | 30.0008 | 30.0135 | 2.80394e-05 | 11.1378 | 544770 | 0.00100141 | 544004000
|  |  |  | 1 | 30 | 0.001 | 1851.09 | 1851.09 | 30.0008 | 30.0135 | 2.80758e-05 | 11.3549 | 555388 | 0.00100271 | 553889000
|  |  |  | 1 | 30 | 0.001 | 1851.12 | 1851.12 | 30.0008 | 30.0135 | 2.78123e-05 | 11.1282 | 544301 | 0.000993295 | 547975000
|  |  |  | 1 | 30 | 0.001 | 1851.15 | 1851.15 | 30.0008 | 30.0135 | 2.81256e-05 | 11.3376 | 554543 | 0.00100449 | 552067000
|  |  |  | 1 | 30 | 0.001 | 1851.22 | 1851.22 | 30.0008 | 30.0135 | 2.80644e-05 | 11.1275 | 544266 | 0.0010023 | 543017000
|  |  |  | 1 | 30 | 0.001 | 1851.37 | 1851.37 | 30.0008 | 30.0135 | 2.80684e-05 | 11.3429 | 554803 | 0.00100244 | 553451000
|  |  |  | 1 | 30 | 0.001 | 1851.5 | 1851.5 | 30.0008 | 30.0135 | 2.79681e-05 | 11.1049 | 543158 | 0.000998862 | 543777000
|  |  |  | 1 | 30 | 0.001 | 1851.85 | 1851.85 | 30.0008 | 30.0135 | 2.80525e-05 | 11.3355 | 554439 | 0.00100188 | 553400000
|  |  |  | 1 | 30 | 0.001 | 1851.98 | 1851.98 | 29.9976 | 30.0135 | 2.80153e-05 | 11.1327 | 544520 | 0.00100055 | 544222000
|  |  |  | 1 | 30 | 0.001 | 1852.23 | 1852.23 | 29.9995 | 30.0135 | 2.81742e-05 | 11.3402 | 554667 | 0.00100622 | 551236000
|  |  |  | 1 | 30 | 0.001 | 1852.26 | 1852.26 | 29.9997 | 30.0135 | 2.80074e-05 | 11.1295 | 544364 | 0.00100026 | 544221000
|  |  |  | 1 | 30 | 0.001 | 1852.41 | 1852.41 | 30.0022 | 30.0135 | 2.80665e-05 | 11.3748 | 556363 | 0.00100238 | 555044000
|  |  |  | 1 | 30 | 0.001 | 1852.44 | 1852.44 | 30.0022 | 30.0135 | 2.79567e-05 | 11.1622 | 545963 | 0.000998454 | 546808000
|  |  |  | 1 | 30 | 0.001 | 1852.99 | 1852.99 | 30.001 | 30.0135 | 2.82289e-05 | 11.38 | 556614 | 0.00100818 | 552100000
|  |  |  | 1 | 30 | 0.001 | 1853.02 | 1853.02 | 30.0009 | 30.0135 | 2.79661e-05 | 11.1401 | 544881 | 0.00099879 | 545541000
|  |  |  | 1 | 30 | 0.001 | 1853.29 | 1853.29 | 30.0008 | 30.0135 | 2.80752e-05 | 11.3659 | 555926 | 0.00100268 | 554438000
|  |  |  | 1 | 30 | 0.001 | 1853.32 | 1853.32 | 30.0008 | 30.0135 | 2.79405e-05 | 11.1614 | 545922 | 0.000997875 | 547085000
|  |  |  | 1 | 30 | 0.001 | 1855.57 | 1855.57 | 29.9976 | 30.0058 | 2.82801e-05 | 11.4792 | 561467 | 0.00101001 | 555905000
|  |  |  | 1 | 30 | 0.001 | 1855.59 | 1855.59 | 29.9976 | 30.0058 | 2.80563e-05 | 11.2695 | 551209 | 0.00100201 | 550103000
|  |  |  | 1 | 30 | 0.001 | 1860.6 | 1860.6 | 30.0008 | 30.0068 | 2.79584e-05 | 11.1325 | 544510 | 0.000998515 | 545320000
|  |  |  | 1 | 30 | 0.001 | 1860.69 | 1860.69 | 30.0008 | 30.0092 | 2.80766e-05 | 11.3406 | 554689 | 0.00100274 | 553175000
|  |  |  | 1 | 30 | 0.001 | 1860.84 | 1860.84 | 30.0008 | 30.0108 | 2.78686e-05 | 11.1383 | 544795 | 0.000995308 | 547363000
|  |  |  | 1 | 30 | 0.001 | 1860.89 | 1860.89 | 30.0008 | 30.0113 | 2.81253e-05 | 11.3431 | 554812 | 0.00100447 | 552341000
|  |  |  | 1 | 30 | 0.001 | 1860.92 | 1860.92 | 30.0008 | 30.0113 | 2.80487e-05 | 11.1179 | 543795 | 0.00100174 | 542850000
|  |  |  | 1 | 30 | 0.001 | 1861.01 | 1861.01 | 30.0008 | 30.0121 | 2.81262e-05 | 11.3277 | 554059 | 0.00100451 | 551573000
|  |  |  | 1 | 30 | 0.001 | 1861.78 | 1861.78 | 29.9996 | 30.0134 | 2.79346e-05 | 11.123 | 544045 | 0.000997663 | 545319000
|  |  |  | 1 | 30 | 0.001 | 1861.79 | 1861.79 | 29.9996 | 30.0134 | 2.79716e-05 | 11.328 | 554071 | 0.000998987 | 554633000
|  |  |  | 1 | 30 | 0.001 | 1862.1 | 1862.1 | 29.9991 | 30.0115 | 2.79263e-05 | 11.1253 | 544159 | 0.000997368 | 545595000
|  |  |  | 1 | 30 | 0.001 | 1862.19 | 1862.19 | 29.9997 | 30.0122 | 2.81665e-05 | 11.3337 | 554350 | 0.00100595 | 551073000
|  |  |  | 1 | 30 | 0.001 | 1862.3 | 1862.3 | 30.0001 | 30.0127 | 2.79832e-05 | 11.1255 | 544168 | 0.000999401 | 544494000
|  |  |  | 1 | 30 | 0.001 | 1862.37 | 1862.37 | 30.0002 | 30.0128 | 2.80669e-05 | 11.3682 | 556040 | 0.00100239 | 554715000
|  |  |  | 1 | 30 | 0.001 | 1862.4 | 1862.4 | 30.0002 | 30.0128 | 2.79258e-05 | 11.1341 | 544589 | 0.00099735 | 546036000
|  |  |  | 1 | 30 | 0.001 | 1862.45 | 1862.45 | 30.0003 | 30.013 | 2.8075e-05 | 11.3692 | 556088 | 0.00100268 | 554603000
|  |  |  | 1 | 30 | 0.001 | 1862.48 | 1862.48 | 30.0003 | 30.013 | 2.79248e-05 | 11.1506 | 545396 | 0.000997316 | 546864000
|  |  |  | 1 | 30 | 0.001 | 1862.95 | 1862.95 | 29.9982 | 30.0134 | 2.80566e-05 | 11.4069 | 557931 | 0.00100202 | 556806000
|  |  |  | 1 | 30 | 0.001 | 1862.98 | 1862.98 | 29.9987 | 30.0134 | 2.81089e-05 | 11.2038 | 547996 | 0.00100389 | 545873000
|  |  |  | 1 | 30 | 0.001 | 1867.98 | 1867.98 | 30.0038 | 30.0125 | 2.81285e-05 | 11.1452 | 545131 | 0.00100459 | 542641000
|  |  |  | 1 | 30 | 0.001 | 1872.99 | 1872.99 | 30 | 30.0135 | 2.80566e-05 | 11.1222 | 544004 | 0.00100202 | 542906000
|  |  |  | 1 | 30 | 0.001 | 1878 | 1878 | 30.0006 | 30.0091 | 2.78573e-05 | 11.1935 | 547492 | 0.000994905 | 550296000
|  |  |  | 1 | 30 | 0.001 | 1881.52 | 1881.52 | 30.0007 | 30.0104 | 2.82103e-05 | 11.4209 | 558618 | 0.00100751 | 554454000
|  |  |  | 1 | 30 | 0.001 | 1882.16 | 1882.16 | 29.9986 | 30.0125 | 2.80429e-05 | 11.2202 | 548800 | 0.00100153 | 547961000
|  |  |  | 1 | 30 | 0.001 | 1884.85 | 1884.85 | 29.9976 | 30.0122 | 2.80801e-05 | 11.4219 | 558665 | 0.00100286 | 557071000
|  |  |  | 1 | 30 | 0.001 | 1885.19 | 1885.19 | 29.9997 | 30.0131 | 2.78965e-05 | 11.2192 | 548752 | 0.000996304 | 550788000
|  |  |  | 1 | 30 | 0.001 | 1886.76 | 1886.76 | 29.9976 | 30.0122 | 2.8266e-05 | 11.442 | 559650 | 0.0010095 | 554383000
|  |  |  | 1 | 30 | 0.001 | 1886.85 | 1886.85 | 29.993 | 30.0101 | 2.7879e-05 | 11.2415 | 549841 | 0.000995678 | 552228000
|  |  |  | 1 | 30 | 0.001 | 1889.5 | 1889.5 | 29.9973 | 30.0116 | 2.81106e-05 | 11.4566 | 560362 | 0.00100395 | 558156000
|  |  |  | 1 | 30 | 0.001 | 1889.53 | 1889.53 | 29.9973 | 30.0116 | 2.79609e-05 | 11.2303 | 549294 | 0.000998605 | 550061000
|  |  |  | 1 | 30 | 0.001 | 1891.76 | 1891.76 | 29.9972 | 30.01 | 2.82411e-05 | 11.4501 | 560046 | 0.00100861 | 555263000
|  |  |  | 1 | 30 | 0.001 | 1891.79 | 1891.79 | 29.9948 | 30.0075 | 2.79533e-05 | 11.2227 | 548923 | 0.00099833 | 549841000
|  |  |  | 1 | 30 | 0.001 | 1896.8 | 1896.8 | 29.9998 | 30.0071 | 2.80016e-05 | 11.2308 | 549316 | 0.00100006 | 549285000
|  |  |  | 1 | 30 | 0.001 | 1901.81 | 1901.81 | 30.0012 | 30.0021 | 2.7852e-05 | 11.1441 | 545077 | 0.000994715 | 547973000
|  |  |  | 1 | 30 | 0.001 | 1906.82 | 1906.82 | 30.0009 | 30.0101 | 2.81494e-05 | 11.2064 | 548126 | 0.00100533 | 545217000
|  |  |  | 1 | 30 | 0.001 | 1911.83 | 1911.83 | 29.9983 | 30.0083 | 2.78951e-05 | 11.2445 | 549990 | 0.000996253 | 552059000
|  |  |  | 1 | 30 | 0.001 | 1916.84 | 1916.84 | 30.0007 | 30.0112 | 2.80714e-05 | 11.2901 | 552219 | 0.00100255 | 550815000
|  |  |  | 1 | 30 | 0.001 | 1921.84 | 1921.84 | 30.0006 | 30.0134 | 2.80432e-05 | 11.2136 | 548477 | 0.00100154 | 547632000
|  |  |  | 1 | 30 | 0.001 | 1926.85 | 1926.85 | 29.9975 | 30.0086 | 2.79993e-05 | 11.2704 | 551254 | 0.000999976 | 551267000
|  |  |  | 1 | 30 | 0.001 | 1931.86 | 1931.86 | 29.9948 | 30.01 | 2.80148e-05 | 11.1415 | 544950 | 0.00100053 | 544662000
|  |  |  | 1 | 30 | 0.001 | 1936.87 | 1936.87 | 29.9967 | 30.007 | 2.79707e-05 | 11.2016 | 547888 | 0.000998955 | 548461000
|  |  |  | 1 | 30 | 0.001 | 1941.87 | 1941.87 | 30.0007 | 30.0084 | 2.78462e-05 | 11.2453 | 550028 | 0.000994508 | 553065000
|  |  |  | 1 | 30 | 0.001 | 1946.88 | 1946.88 | 29.9984 | 30.0133 | 2.80481e-05 | 11.2707 | 551270 | 0.00100172 | 550324000
|  |  |  | 1 | 30 | 0.001 | 1951.89 | 1951.89 | 29.9976 | 30.0101 | 2.81171e-05 | 11.3444 | 554872 | 0.00100418 | 552562000
|  |  |  | 1 | 30 | 0.001 | 1956.9 | 1956.9 | 29.9994 | 30.0134 | 2.80576e-05 | 11.2464 | 550079 | 0.00100206 | 548949000
|  |  |  | 1 | 30 | 0.001 | 1961.91 | 1961.91 | 30.0032 | 30.0135 | 2.79254e-05 | 11.2836 | 551903 | 0.000997334 | 553378000
|  |  |  | 1 | 30 | 0.001 | 1962.36 | 1962.36 | 30.0013 | 30.0078 | 2.80347e-05 | 11.0785 | 541870 | 0.00100124 | 541199000
|  |  |  | 1 | 30 | 0.001 | 1962.91 | 1962.91 | 30.0008 | 30.0097 | 2.79497e-05 | 11.2844 | 551937 | 0.000998204 | 552930000
|  |  |  | 1 | 30 | 0.001 | 1965.82 | 1965.82 | 29.9999 | 30.0098 | 2.80591e-05 | 11.0792 | 541905 | 0.00100211 | 540764000
|  |  |  | 1 | 30 | 0.001 | 1967.69 | 1967.69 | 30.0008 | 30.013 | 2.80309e-05 | 11.2864 | 552036 | 0.0010011 | 551426000
|  |  |  | 1 | 30 | 0.001 | 1968.34 | 1968.34 | 30 | 30.0145 | 2.81076e-05 | 11.084 | 542136 | 0.00100384 | 540061000
|  |  |  | 1 | 30 | 0.001 | 1973.35 | 1973.35 | 30.0026 | 30.0134 | 2.79504e-05 | 11.1304 | 544409 | 0.000998229 | 545375000
|  |  |  | 1 | 30 | 0.001 | 1978.36 | 1978.36 | 30.0011 | 30.0135 | 2.7996e-05 | 11.1858 | 547116 | 0.000999858 | 547193000
|  |  |  | 1 | 30 | 0.001 | 1983.37 | 1983.37 | 30.0007 | 30.0132 | 2.80449e-05 | 11.185 | 547078 | 0.0010016 | 546202000
|  |  |  | 1 | 30 | 0.001 | 1988.38 | 1988.38 | 29.9972 | 30.0012 | 2.79101e-05 | 11.1245 | 544117 | 0.000996789 | 545870000
|  |  |  | 1 | 30 | 0.001 | 1991.76 | 1991.76 | 29.9976 | 30.0061 | 2.81696e-05 | 11.4205 | 558596 | 0.00100606 | 555231000
|  |  |  | 1 | 30 | 0.001 | 1991.79 | 1991.79 | 29.9951 | 30.0076 | 2.81099e-05 | 11.1851 | 547081 | 0.00100393 | 544941000
|  |  |  | 1 | 30 | 0.001 | 1996.8 | 1996.8 | 29.9973 | 30.013 | 2.78965e-05 | 11.2192 | 548752 | 0.000996304 | 550788000
|  |  |  | 1 | 30 | 0.001 | 2001.81 | 2001.81 | 29.9976 | 30.0135 | 2.80957e-05 | 11.2919 | 552308 | 0.00100342 | 550427000
|  |  |  | 1 | 30 | 0.001 | 2006.81 | 2006.81 | 30.0012 | 30.0125 | 2.79681e-05 | 11.2467 | 550095 | 0.000998862 | 550721000
|  |  |  | 1 | 30 | 0.001 | 2011.82 | 2011.82 | 30.0007 | 30.0135 | 2.78673e-05 | 11.1614 | 545925 | 0.000995261 | 548525000
|  |  |  | 1 | 30 | 0.001 | 2013.32 | 2013.32 | 30.0046 | 30.0191 | 2.79452e-05 | 11.3636 | 555812 | 0.000998042 | 556903000
|  |  |  | 1 | 30 | 0.001 | 2013.93 | 2013.93 | 30.0012 | 30.0157 | 2.80543e-05 | 11.1618 | 545941 | 0.00100194 | 544884000
|  |  |  | 1 | 30 | 0.001 | 2015.52 | 2015.52 | 30.0056 | 30.0135 | 2.80098e-05 | 11.3714 | 556192 | 0.00100035 | 555998000
|  |  |  | 1 | 30 | 0.001 | 2015.61 | 2015.61 | 30.0039 | 30.0135 | 2.79075e-05 | 11.1696 | 546324 | 0.000996696 | 548135000
|  |  |  | 1 | 30 | 0.001 | 2020.62 | 2020.62 | 30.0102 | 30.0161 | 2.78961e-05 | 11.2269 | 549129 | 0.000996288 | 551175000
|  |  |  | 1 | 30 | 0.001 | 2025.63 | 2025.63 | 30.0097 | 30.0132 | 2.81487e-05 | 11.2185 | 548718 | 0.00100531 | 545819000
|  |  |  | 1 | 30 | 0.001 | 2030.64 | 2030.64 | 30.0027 | 30.0204 | 2.80537e-05 | 11.1728 | 546479 | 0.00100192 | 545433000
|  |  |  | 1 | 30 | 0.001 | 2035.65 | 2035.65 | 30.0058 | 30.0175 | 2.80839e-05 | 11.213 | 548446 | 0.001003 | 546806000
|  |  |  | 1 | 30 | 0.001 | 2040.65 | 2040.65 | 30.0046 | 30.0138 | 2.80623e-05 | 11.1649 | 546096 | 0.00100222 | 544884000
|  |  |  | 1 | 30 | 0.001 | 2045.66 | 2045.66 | 30.0008 | 30.0136 | 2.79632e-05 | 11.0489 | 540420 | 0.000998686 | 541131000
|  |  |  | 1 | 30 | 0.001 | 2050.66 | 2050.66 | 30.0008 | 30.0125 | 2.79577e-05 | 11.1457 | 545156 | 0.000998488 | 545982000
|  |  |  | 1 | 30 | 0.001 | 2055.67 | 2055.67 | 30.0007 | 30.0131 | 2.78625e-05 | 11.1033 | 543079 | 0.000995089 | 545759000
|  |  |  | 1 | 30 | 0.001 | 2060.68 | 2060.68 | 30.0024 | 30.012 | 2.79594e-05 | 11.2578 | 550639 | 0.000998549 | 551439000
|  |  |  | 1 | 30 | 0.001 | 2065.68 | 2065.68 | 29.9995 | 30.0053 | 2.79212e-05 | 11.2145 | 548518 | 0.000997185 | 550066000
|  |  |  | 1 | 30 | 0.001 | 2070.69 | 2070.69 | 29.9992 | 30.0037 | 2.79551e-05 | 11.1908 | 547363 | 0.000998396 | 548242000
|  |  |  | 1 | 30 | 0.001 | 2070.98 | 2070.98 | 29.9946 | 30.0033 | 2.8146e-05 | 11.4077 | 557969 | 0.00100521 | 555075000
|  |  |  | 1 | 30 | 0.001 | 2071.02 | 2071.02 | 29.9946 | 30.0033 | 2.78985e-05 | 11.184 | 547030 | 0.000996376 | 549020000
|  |  |  | 1 | 30 | 0.001 | 2075.5 | 2075.5 | 29.9949 | 30.0003 | 2.81065e-05 | 11.3863 | 556924 | 0.00100381 | 554813000
|  |  |  | 1 | 30 | 0.001 | 2075.54 | 2075.54 | 29.9949 | 30.0003 | 2.79166e-05 | 11.153 | 545510 | 0.000997021 | 547140000
|  |  |  | 1 | 30 | 0.001 | 2077.41 | 2077.41 | 29.9929 | 30.0064 | 2.80574e-05 | 11.3915 | 557177 | 0.00100205 | 556036000
|  |  |  | 1 | 30 | 0.001 | 2077.46 | 2077.46 | 29.9929 | 30.0064 | 2.79968e-05 | 11.1726 | 546470 | 0.000999885 | 546533000
|  |  |  | 1 | 30 | 0.001 | 2080.33 | 2080.33 | 29.9927 | 30.0003 | 2.80973e-05 | 11.4062 | 557899 | 0.00100347 | 555967000
|  |  |  | 1 | 30 | 0.001 | 2080.37 | 2080.37 | 29.9943 | 30.003 | 2.78896e-05 | 11.1985 | 547736 | 0.000996056 | 549905000
|  |  |  | 1 | 30 | 0.001 | 2085.37 | 2085.37 | 30.0001 | 30.0054 | 2.80104e-05 | 11.2196 | 548771 | 0.00100037 | 548568000
|  |  |  | 1 | 30 | 0.001 | 2090.38 | 2090.38 | 29.9936 | 30.0108 | 2.80429e-05 | 11.2202 | 548800 | 0.00100153 | 547961000
|  |  |  | 1 | 30 | 0.001 | 2094.77 | 2094.77 | 29.9966 | 30.0031 | 2.80558e-05 | 10.9935 | 537713 | 0.00100199 | 536643000
|  |  |  | 1 | 30 | 0.001 | 2094.88 | 2094.88 | 29.9956 | 30.0068 | 2.80254e-05 | 11.2414 | 549835 | 0.00100091 | 549337000
|  |  |  | 1 | 30 | 0.001 | 2094.91 | 2094.91 | 29.9956 | 30.0068 | 2.79557e-05 | 11.038 | 539888 | 0.000998418 | 540743000
|  |  |  | 1 | 30 | 0.001 | 2094.96 | 2094.96 | 29.9935 | 30.0082 | 2.8155e-05 | 11.2503 | 550272 | 0.00100554 | 547243000
|  |  |  | 1 | 30 | 0.001 | 2095.01 | 2095.01 | 29.9918 | 30.0092 | 2.79891e-05 | 11.0232 | 539163 | 0.00099961 | 539373000
|  |  |  | 1 | 30 | 0.001 | 2095.12 | 2095.12 | 29.995 | 30.0076 | 2.80164e-05 | 11.2569 | 550595 | 0.00100058 | 550274000
|  |  |  | 1 | 30 | 0.001 | 2095.15 | 2095.15 | 29.995 | 30.0076 | 2.80055e-05 | 11.0196 | 538989 | 0.0010002 | 538882000
|  |  |  | 1 | 30 | 0.001 | 2095.26 | 2095.26 | 29.9978 | 30.0028 | 2.80981e-05 | 11.249 | 550209 | 0.0010035 | 548287000
|  |  |  | 1 | 30 | 0.001 | 2095.29 | 2095.29 | 29.9978 | 30.0028 | 2.7956e-05 | 11.0325 | 539619 | 0.000998429 | 540468000
|  |  |  | 1 | 30 | 0.001 | 2095.9 | 2095.9 | 30.0004 | 30.0092 | 2.79035e-05 | 11.2389 | 549715 | 0.000996555 | 551615000
|  |  |  | 1 | 30 | 0.001 | 2095.97 | 2095.97 | 30.0006 | 30.0051 | 2.79318e-05 | 11.0296 | 539476 | 0.000997563 | 540794000
|  |  |  | 1 | 30 | 0.001 | 2096.12 | 2096.12 | 30.0006 | 30.005 | 2.8139e-05 | 11.2451 | 550016 | 0.00100497 | 547298000
|  |  |  | 1 | 30 | 0.001 | 2096.15 | 2096.15 | 30.0006 | 30.005 | 2.7933e-05 | 11.0087 | 538453 | 0.000997606 | 539745000
|  |  |  | 1 | 30 | 0.001 | 2096.4 | 2096.4 | 30.0007 | 30.0027 | 2.79916e-05 | 11.2639 | 550937 | 0.000999699 | 551103000
|  |  |  | 1 | 30 | 0.001 | 2096.43 | 2096.43 | 30.0007 | 30.0049 | 2.79631e-05 | 11.05 | 540474 | 0.000998684 | 541186000
|  |  |  | 1 | 30 | 0.001 | 2096.94 | 2096.94 | 29.9931 | 30.0087 | 2.80492e-05 | 11.252 | 550355 | 0.00100176 | 549390000
|  |  |  | 1 | 30 | 0.001 | 2096.97 | 2096.97 | 29.9931 | 30.0087 | 2.80057e-05 | 11.0174 | 538881 | 0.0010002 | 538772000
|  |  |  | 1 | 30 | 0.001 | 2097.16 | 2097.16 | 29.9968 | 30.011 | 2.80086e-05 | 11.2504 | 550279 | 0.00100031 | 550110000
|  |  |  | 1 | 30 | 0.001 | 2097.19 | 2097.19 | 29.9976 | 30.0115 | 2.81446e-05 | 11.0053 | 538289 | 0.00100517 | 535523000
|  |  |  | 1 | 30 | 0.001 | 2097.44 | 2097.44 | 29.9995 | 30.0127 | 2.80568e-05 | 11.2607 | 550779 | 0.00100203 | 549664000
|  |  |  | 1 | 30 | 0.001 | 2097.51 | 2097.51 | 29.9997 | 30.0128 | 2.80538e-05 | 11.0288 | 539435 | 0.00100192 | 538400000
|  |  |  | 1 | 30 | 0.001 | 2097.84 | 2097.84 | 29.9957 | 30.0073 | 2.8034e-05 | 11.2324 | 549398 | 0.00100122 | 548732000
|  |  |  | 1 | 30 | 0.001 | 2097.91 | 2097.91 | 29.9967 | 30.0054 | 2.78757e-05 | 11.0151 | 538767 | 0.00099556 | 541170000
|  |  |  | 1 | 30 | 0.001 | 2097.98 | 2097.98 | 29.9975 | 30.007 | 2.80264e-05 | 11.2238 | 548974 | 0.00100094 | 548457000
|  |  |  | 1 | 30 | 0.001 | 2098.11 | 2098.11 | 29.9987 | 30.0093 | 2.80392e-05 | 10.9993 | 537995 | 0.0010014 | 537242000
|  |  |  | 1 | 30 | 0.001 | 2098.16 | 2098.16 | 29.9991 | 30.0102 | 2.79698e-05 | 11.2181 | 548696 | 0.000998921 | 549288000
|  |  |  | 1 | 30 | 0.001 | 2098.21 | 2098.21 | 29.9994 | 30.0108 | 2.79495e-05 | 11.004 | 538226 | 0.000998197 | 539198000
|  |  |  | 1 | 30 | 0.001 | 2098.48 | 2098.48 | 29.9909 | 30.0124 | 2.81249e-05 | 11.2079 | 548198 | 0.00100446 | 545764000
|  |  |  | 1 | 30 | 0.001 | 2098.63 | 2098.63 | 29.9982 | 30.0084 | 2.79335e-05 | 10.9988 | 537969 | 0.000997627 | 539249000
|  |  |  | 1 | 30 | 0.001 | 2098.68 | 2098.68 | 29.9987 | 30.0094 | 2.80843e-05 | 11.2064 | 548122 | 0.00100301 | 546477000
|  |  |  | 1 | 30 | 0.001 | 2098.93 | 2098.93 | 29.9999 | 30.0077 | 2.80066e-05 | 11.002 | 538128 | 0.00100023 | 538002000
|  |  |  | 1 | 30 | 0.001 | 2099.34 | 2099.34 | 30.0006 | 30.0123 | 2.79939e-05 | 11.2232 | 548946 | 0.000999782 | 549065000
|  |  |  | 1 | 30 | 0.001 | 2099.39 | 2099.39 | 29.9975 | 30.0094 | 2.79253e-05 | 11.0011 | 538083 | 0.000997331 | 539523000
|  |  |  | 1 | 30 | 0.001 | 2099.46 | 2099.46 | 29.9981 | 30.0102 | 2.80343e-05 | 11.2269 | 549129 | 0.00100123 | 548457000
|  |  |  | 1 | 30 | 0.001 | 2099.49 | 2099.49 | 29.9987 | 30.0109 | 2.80059e-05 | 11.0141 | 538720 | 0.00100021 | 538607000
|  |  |  | 1 | 30 | 0.001 | 2100.36 | 2100.36 | 29.9996 | 30.0097 | 2.81404e-05 | 11.2209 | 548832 | 0.00100501 | 546093000
|  |  |  | 1 | 30 | 0.001 | 2100.39 | 2100.39 | 29.9999 | 30.0105 | 2.79651e-05 | 11.0159 | 538805 | 0.000998753 | 539477000
|  |  |  | 1 | 30 | 0.001 | 2105.39 | 2105.39 | 30.0008 | 30.0133 | 2.78306e-05 | 11.0917 | 542512 | 0.000993951 | 545814000
|  |  |  | 1 | 30 | 0.001 | 2110.39 | 2110.39 | 30.0008 | 30.0136 | 2.78988e-05 | 11.1796 | 546815 | 0.000996385 | 548799000
|  |  |  | 1 | 30 | 0.001 | 2115.4 | 2115.4 | 30.0033 | 30.0135 | 2.78405e-05 | 11.2036 | 547989 | 0.000994303 | 551129000
|  |  |  | 1 | 30 | 0.001 | 2120.41 | 2120.41 | 30.0053 | 30.014 | 2.80482e-05 | 11.2696 | 551216 | 0.00100172 | 550269000
|  |  |  | 1 | 30 | 0.001 | 2125.06 | 2125.06 | 30.0075 | 30.0119 | 2.79557e-05 | 11.038 | 539888 | 0.000998418 | 540743000
|  |  |  | 1 | 30 | 0.001 | 2130.06 | 2130.06 | 30.0034 | 30.0098 | 2.79729e-05 | 11.1642 | 546058 | 0.000999031 | 546588000
|  |  |  | 1 | 30 | 0.001 | 2135.07 | 2135.07 | 30.0009 | 30.0132 | 2.78314e-05 | 11.0785 | 541866 | 0.000993978 | 545149000
|  |  |  | 1 | 30 | 0.001 | 2137.59 | 2137.59 | 30.0019 | 30.0132 | 2.80468e-05 | 11.2938 | 552400 | 0.00100167 | 551478000
|  |  |  | 1 | 30 | 0.001 | 2142.6 | 2142.6 | 30.0008 | 30.013 | 2.80364e-05 | 11.1917 | 547407 | 0.0010013 | 546697000
|  |  |  | 1 | 30 | 0.001 | 2147.61 | 2147.61 | 29.9973 | 30.0084 | 2.78639e-05 | 11.2209 | 548831 | 0.000995139 | 551512000
|  |  |  | 1 | 30 | 0.001 | 2152.61 | 2152.61 | 29.9962 | 30.0035 | 2.78977e-05 | 11.1983 | 547730 | 0.000996347 | 549738000
|  |  |  | 1 | 30 | 0.001 | 2157.62 | 2157.62 | 29.9982 | 30.0106 | 2.80432e-05 | 11.2147 | 548531 | 0.00100154 | 547687000
|  |  |  | 1 | 30 | 0.001 | 2162.63 | 2162.63 | 29.997 | 30.0108 | 2.79531e-05 | 11.226 | 549085 | 0.000998324 | 550007000
|  |  |  | 1 | 30 | 0.001 | 2167.64 | 2167.64 | 29.9984 | 30.0062 | 2.79781e-05 | 11.2157 | 548582 | 0.000999216 | 549012000
|  |  |  | 1 | 30 | 0.001 | 2171.03 | 2171.03 | 29.9969 | 30.0139 | 2.79573e-05 | 11.0105 | 538542 | 0.000998474 | 539365000
|  |  |  | 1 | 30 | 0.001 | 2171.04 | 2171.04 | 29.9969 | 30.0139 | 2.8043e-05 | 11.2169 | 548639 | 0.00100154 | 547796000
|  |  |  | 1 | 30 | 0.001 | 2171.37 | 2171.37 | 29.9987 | 30.012 | 2.79821e-05 | 11.0024 | 538147 | 0.000999362 | 538490000
|  |  |  | 1 | 30 | 0.001 | 2171.52 | 2171.52 | 29.9995 | 30.0125 | 2.81048e-05 | 11.2742 | 551441 | 0.00100374 | 549384000
|  |  |  | 1 | 30 | 0.001 | 2171.55 | 2171.55 | 29.9997 | 30.0127 | 2.79628e-05 | 11.0566 | 540796 | 0.00099867 | 541516000
|  |  |  | 1 | 30 | 0.001 | 2172.66 | 2172.66 | 29.9999 | 30.0135 | 2.80001e-05 | 11.2572 | 550608 | 0.001 | 550606000
|  |  |  | 1 | 30 | 0.001 | 2172.71 | 2172.71 | 30.0001 | 30.0135 | 2.79885e-05 | 11.0331 | 539647 | 0.00099959 | 539869000
|  |  |  | 1 | 30 | 0.001 | 2173.04 | 2173.04 | 30.0005 | 30.0135 | 2.81394e-05 | 11.2385 | 549693 | 0.00100498 | 546970000
|  |  |  | 1 | 30 | 0.001 | 2173.11 | 2173.11 | 30.0006 | 30.0135 | 2.80858e-05 | 11.0381 | 539894 | 0.00100306 | 538245000
|  |  |  | 1 | 30 | 0.001 | 2173.14 | 2173.14 | 30.0006 | 30.0135 | 2.80164e-05 | 11.2558 | 550541 | 0.00100059 | 550218000
|  |  |  | 1 | 30 | 0.001 | 2173.17 | 2173.17 | 30.0006 | 30.0135 | 2.81034e-05 | 11.0148 | 538751 | 0.00100369 | 536769000
|  |  |  | 1 | 30 | 0.001 | 2173.62 | 2173.62 | 29.9976 | 30.0135 | 2.82201e-05 | 11.2493 | 550222 | 0.00100786 | 545930000
|  |  |  | 1 | 30 | 0.001 | 2173.67 | 2173.67 | 29.9951 | 30.0135 | 2.79327e-05 | 11.0142 | 538723 | 0.000997595 | 540021000
|  |  |  | 1 | 30 | 0.001 | 2174.36 | 2174.36 | 29.9966 | 30.0099 | 2.81889e-05 | 11.2267 | 549117 | 0.00100675 | 545437000
|  |  |  | 1 | 30 | 0.001 | 2174.39 | 2174.39 | 29.9975 | 30.0075 | 2.81283e-05 | 11.0067 | 538356 | 0.00100458 | 535900000
|  |  |  | 1 | 30 | 0.001 | 2179.4 | 2179.4 | 30.0008 | 30.011 | 2.80191e-05 | 11.0678 | 541344 | 0.00100068 | 540976000
|  |  |  | 1 | 30 | 0.001 | 2184.41 | 2184.41 | 30.0007 | 30.0078 | 2.78774e-05 | 11.1272 | 544250 | 0.000995621 | 546644000
|  |  |  | 1 | 30 | 0.001 | 2189.42 | 2189.42 | 30.0008 | 30.0128 | 2.79623e-05 | 11.2072 | 548164 | 0.000998653 | 548903000
|  |  |  | 1 | 30 | 0.001 | 2194.43 | 2194.43 | 30.0008 | 30.0131 | 2.81487e-05 | 11.2185 | 548718 | 0.00100531 | 545819000
|  |  |  | 1 | 30 | 0.001 | 2199.44 | 2199.44 | 30.0046 | 30.0135 | 2.78541e-05 | 11.2496 | 550237 | 0.00099479 | 553119000
|  |  |  | 1 | 30 | 0.001 | 2204.45 | 2204.45 | 30.0009 | 30.0131 | 2.81405e-05 | 11.2187 | 548724 | 0.00100502 | 545984000
|  |  |  | 1 | 30 | 0.001 | 2209.45 | 2209.45 | 30.0058 | 30.0135 | 2.79674e-05 | 11.2599 | 550741 | 0.000998835 | 551383000
|  |  |  | 1 | 30 | 0.001 | 2212.88 | 2212.88 | 30.0009 | 30.0135 | 2.78906e-05 | 11.0379 | 539885 | 0.000996094 | 542001000
|  |  |  | 1 | 30 | 0.001 | 2213.11 | 2213.11 | 30.0033 | 30.0135 | 2.80247e-05 | 11.2535 | 550427 | 0.00100088 | 549942000
|  |  |  | 1 | 30 | 0.001 | 2213.28 | 2213.28 | 30.0021 | 30.0135 | 2.7972e-05 | 11.0366 | 539821 | 0.000999001 | 540361000
|  |  |  | 1 | 30 | 0.001 | 2213.65 | 2213.65 | 30.001 | 30.0135 | 2.81628e-05 | 11.2568 | 550589 | 0.00100581 | 547407000
|  |  |  | 1 | 30 | 0.001 | 2213.7 | 2213.7 | 30.001 | 30.0135 | 2.78816e-05 | 11.0535 | 540644 | 0.000995772 | 542940000
|  |  |  | 1 | 30 | 0.001 | 2218.71 | 2218.71 | 30.0038 | 30.0111 | 2.79927e-05 | 11.1012 | 542978 | 0.000999741 | 543119000
|  |  |  | 1 | 30 | 0.001 | 2223.71 | 2223.71 | 29.9999 | 30.0104 | 2.80006e-05 | 11.1066 | 543241 | 0.00100002 | 543230000
|  |  |  | 1 | 30 | 0.001 | 2226.1 | 2226.1 | 29.9951 | 30.0097 | 2.79947e-05 | 11.3507 | 555182 | 0.000999811 | 555287000
|  |  |  | 1 | 30 | 0.001 | 2226.15 | 2226.15 | 29.9951 | 30.0097 | 2.79669e-05 | 11.1258 | 544181 | 0.000998819 | 544824000
|  |  |  | 1 | 30 | 0.001 | 2231.16 | 2231.16 | 29.9936 | 30.0027 | 2.80458e-05 | 11.1685 | 546271 | 0.00100164 | 545378000
|  |  |  | 1 | 30 | 0.001 | 2236.17 | 2236.17 | 29.9997 | 30.0089 | 2.79465e-05 | 11.1987 | 547746 | 0.000998089 | 548794000
|  |  |  | 1 | 30 | 0.001 | 2241.18 | 2241.18 | 30.0003 | 30.0111 | 2.80624e-05 | 11.3046 | 552925 | 0.00100223 | 551695000
|  |  |  | 1 | 30 | 0.001 | 2241.61 | 2241.61 | 29.9975 | 30.0091 | 2.79765e-05 | 11.1014 | 542991 | 0.000999159 | 543447000
|  |  |  | 1 | 30 | 0.001 | 2241.64 | 2241.64 | 29.9975 | 30.0091 | 2.81401e-05 | 11.3682 | 556037 | 0.001005 | 553269000
|  |  |  | 1 | 30 | 0.001 | 2241.67 | 2241.67 | 29.995 | 30.0099 | 2.79566e-05 | 11.1644 | 546071 | 0.00099845 | 546919000
|  |  |  | 1 | 30 | 0.001 | 2243.24 | 2243.24 | 29.9968 | 30.0091 | 2.83841e-05 | 11.3687 | 556063 | 0.00101372 | 548539000
|  |  |  | 1 | 30 | 0.001 | 2243.29 | 2243.29 | 29.9925 | 30.0075 | 2.80484e-05 | 11.1234 | 544064 | 0.00100173 | 543125000
|  |  |  | 1 | 30 | 0.001 | 2245.1 | 2245.1 | 29.995 | 30.0121 | 2.81578e-05 | 11.3426 | 554787 | 0.00100564 | 551677000
|  |  |  | 1 | 30 | 0.001 | 2245.13 | 2245.13 | 29.9962 | 30.0123 | 2.8065e-05 | 11.1176 | 543782 | 0.00100232 | 542522000
|  |  |  | 1 | 30 | 0.001 | 2250.14 | 2250.14 | 30.0007 | 30.0094 | 2.79449e-05 | 11.0843 | 542155 | 0.000998032 | 543223000
|  |  |  | 1 | 30 | 0.001 | 2255.14 | 2255.14 | 30.0021 | 30.0126 | 2.80338e-05 | 11.0939 | 542623 | 0.00100121 | 541969000
|  |  |  | 1 | 30 | 0.001 | 2259.61 | 2259.61 | 29.9951 | 30.0127 | 2.81921e-05 | 11.3124 | 553309 | 0.00100686 | 549538000
|  |  |  | 1 | 30 | 0.001 | 2264.62 | 2264.62 | 30.0003 | 30.0098 | 2.78951e-05 | 11.2435 | 549937 | 0.000996255 | 552004000
|  |  |  | 1 | 30 | 0.001 | 2269.63 | 2269.63 | 29.9995 | 30.0093 | 2.80782e-05 | 11.1713 | 546407 | 0.00100279 | 544885000
|  |  |  | 1 | 30 | 0.001 | 2274.63 | 2274.63 | 30.0003 | 30.0109 | 2.8035e-05 | 11.2159 | 548591 | 0.00100125 | 547907000
|  |  |  | 1 | 30 | 0.001 | 2279.64 | 2279.64 | 29.9975 | 30.0103 | 2.78906e-05 | 11.0379 | 539885 | 0.000996094 | 542001000
|  |  |  | 1 | 30 | 0.001 | 2279.83 | 2279.83 | 29.9991 | 30.0098 | 2.81554e-05 | 11.2426 | 549896 | 0.00100555 | 546860000
|  |  |  | 1 | 30 | 0.001 | 2280.02 | 2280.02 | 30.0001 | 30.0072 | 2.80308e-05 | 11.0038 | 538216 | 0.0010011 | 537624000
|  |  |  | 1 | 30 | 0.001 | 2280.07 | 2280.07 | 30.0001 | 30.0072 | 2.80744e-05 | 11.2373 | 549636 | 0.00100266 | 548179000
|  |  |  | 1 | 30 | 0.001 | 2280.08 | 2280.08 | 30.0001 | 30.0072 | 2.80452e-05 | 11.0366 | 539818 | 0.00100162 | 538948000
|  |  |  | 1 | 30 | 0.001 | 2280.19 | 2280.19 | 30.0003 | 30.007 | 2.81554e-05 | 11.2437 | 549949 | 0.00100555 | 546915000
|  |  |  | 1 | 30 | 0.001 | 2280.22 | 2280.22 | 30.0004 | 30.0083 | 2.79966e-05 | 11.033 | 539641 | 0.00099988 | 539705000
|  |  |  | 1 | 30 | 0.001 | 2280.33 | 2280.33 | 30.0005 | 30.007 | 2.79848e-05 | 11.2398 | 549759 | 0.000999457 | 550058000
|  |  |  | 1 | 30 | 0.001 | 2280.44 | 2280.44 | 30.0006 | 30.0052 | 2.79559e-05 | 11.0336 | 539673 | 0.000998427 | 540523000
|  |  |  | 1 | 30 | 0.001 | 2280.51 | 2280.51 | 30.0006 | 30.0056 | 2.79817e-05 | 11.2948 | 552450 | 0.000999345 | 552812000
|  |  |  | 1 | 30 | 0.001 | 2280.56 | 2280.56 | 30.0006 | 30.0056 | 2.79231e-05 | 11.0385 | 539913 | 0.000997255 | 541399000
|  |  |  | 1 | 30 | 0.001 | 2280.59 | 2280.59 | 30.0007 | 30.0072 | 2.8041e-05 | 11.2532 | 550415 | 0.00100146 | 549610000
|  |  |  | 1 | 30 | 0.001 | 2280.66 | 2280.66 | 30.0007 | 30.0085 | 2.80626e-05 | 11.0176 | 538891 | 0.00100224 | 537689000
|  |  |  | 1 | 30 | 0.001 | 2280.75 | 2280.75 | 30.0007 | 30.0103 | 2.80509e-05 | 11.2212 | 548847 | 0.00100182 | 547851000
|  |  |  | 1 | 30 | 0.001 | 2281.08 | 2281.08 | 30.0007 | 30.0104 | 2.79568e-05 | 11.0182 | 538919 | 0.000998458 | 539751000
|  |  |  | 1 | 30 | 0.001 | 2281.11 | 2281.11 | 30.0007 | 30.011 | 2.80243e-05 | 11.2601 | 550750 | 0.00100087 | 550272000
|  |  |  | 1 | 30 | 0.001 | 2281.14 | 2281.14 | 30.0007 | 30.011 | 2.79565e-05 | 11.0237 | 539188 | 0.000998447 | 540027000
|  |  |  | 1 | 30 | 0.001 | 2281.17 | 2281.17 | 30.0007 | 30.0115 | 2.8082e-05 | 11.2471 | 550114 | 0.00100293 | 548508000
|  |  |  | 1 | 30 | 0.001 | 2281.24 | 2281.24 | 30.0007 | 30.0119 | 2.7964e-05 | 11.0357 | 539774 | 0.000998713 | 540469000
|  |  |  | 1 | 30 | 0.001 | 2281.33 | 2281.33 | 29.9976 | 30.0068 | 2.79434e-05 | 11.2526 | 550383 | 0.000997979 | 551498000
|  |  |  | 1 | 30 | 0.001 | 2281.38 | 2281.38 | 29.9976 | 30.0068 | 2.78901e-05 | 11.0467 | 540315 | 0.000996076 | 542444000
|  |  |  | 1 | 30 | 0.001 | 2281.59 | 2281.59 | 29.9979 | 30.0108 | 2.80575e-05 | 11.2486 | 550187 | 0.00100205 | 549059000
|  |  |  | 1 | 30 | 0.001 | 2281.62 | 2281.62 | 29.9979 | 30.0108 | 2.80052e-05 | 11.0251 | 539258 | 0.00100019 | 539157000
|  |  |  | 1 | 30 | 0.001 | 2281.67 | 2281.67 | 29.9984 | 30.0113 | 2.79439e-05 | 11.2438 | 549952 | 0.000997997 | 551056000
|  |  |  | 1 | 30 | 0.001 | 2281.72 | 2281.72 | 29.9989 | 30.0117 | 2.80223e-05 | 11.0106 | 538545 | 0.0010008 | 538116000
|  |  |  | 1 | 30 | 0.001 | 2281.89 | 2281.89 | 29.9998 | 30.0081 | 2.80921e-05 | 11.2117 | 548385 | 0.00100329 | 546587000
|  |  |  | 1 | 30 | 0.001 | 2282.54 | 2282.54 | 30.0007 | 30.011 | 2.80226e-05 | 11.0062 | 538330 | 0.00100081 | 537896000
|  |  |  | 1 | 30 | 0.001 | 2282.63 | 2282.63 | 30.0007 | 30.0084 | 2.80068e-05 | 11.2813 | 551786 | 0.00100024 | 551651000
|  |  |  | 1 | 30 | 0.001 | 2282.66 | 2282.66 | 30.0007 | 30.0063 | 2.79224e-05 | 11.0517 | 540559 | 0.000997228 | 542062000
|  |  |  | 1 | 30 | 0.001 | 2287.67 | 2287.67 | 30.0001 | 30.0143 | 2.80725e-05 | 11.1285 | 544314 | 0.00100259 | 542908000
|  |  |  | 1 | 30 | 0.001 | 2292.68 | 2292.68 | 29.9993 | 30.0056 | 2.7907e-05 | 11.0355 | 539764 | 0.00099668 | 541562000
|  |  |  | 1 | 30 | 0.001 | 2296.27 | 2296.27 | 30.0004 | 30.012 | 2.81557e-05 | 11.2382 | 549680 | 0.00100556 | 546641000
|  |  |  | 1 | 30 | 0.001 | 2301.27 | 2301.27 | 30.0006 | 30.0125 | 2.80099e-05 | 11.2284 | 549202 | 0.00100035 | 549009000
|  |  |  | 1 | 30 | 0.001 | 2306.28 | 2306.28 | 30.0015 | 30.0122 | 2.8117e-05 | 11.2036 | 547990 | 0.00100418 | 545709000
|  |  |  | 1 | 30 | 0.001 | 2311.28 | 2311.28 | 30.0008 | 30.0109 | 2.80418e-05 | 11.2389 | 549715 | 0.00100149 | 548896000
|  |  |  | 1 | 30 | 0.001 | 2316.29 | 2316.29 | 30.0003 | 30.0103 | 2.79575e-05 | 11.1479 | 545263 | 0.000998483 | 546092000
|  |  |  | 1 | 30 | 0.001 | 2321.3 | 2321.3 | 30.0008 | 30.0101 | 2.81036e-05 | 11.1533 | 545526 | 0.0010037 | 543515000
|  |  |  | 1 | 30 | 0.001 | 2326.31 | 2326.31 | 30.0008 | 30.0093 | 2.80298e-05 | 11.0225 | 539131 | 0.00100106 | 538559000
|  |  |  | 1 | 30 | 0.001 | 2331.31 | 2331.31 | 30.0006 | 30.002 | 2.79188e-05 | 11.1133 | 543573 | 0.000997102 | 545153000
|  |  |  | 1 | 30 | 0.001 | 2335.51 | 2335.51 | 29.9976 | 30.0104 | 2.81985e-05 | 11.342 | 554755 | 0.00100709 | 550849000
|  |  |  | 1 | 30 | 0.001 | 2335.57 | 2335.57 | 29.9982 | 30.011 | 2.79827e-05 | 11.1343 | 544599 | 0.000999383 | 544935000
|  |  |  | 1 | 30 | 0.001 | 2340.58 | 2340.58 | 29.9944 | 30.0046 | 2.79813e-05 | 11.1596 | 545837 | 0.000999331 | 546202000
|  |  |  | 1 | 30 | 0.001 | 2342.13 | 2342.13 | 29.9903 | 30.0043 | 2.82286e-05 | 11.3855 | 556883 | 0.00100816 | 552373000
|  |  |  | 1 | 30 | 0.001 | 2342.16 | 2342.16 | 29.9903 | 30.0043 | 2.80064e-05 | 11.146 | 545172 | 0.00100023 | 545046000
|  |  |  | 1 | 30 | 0.001 | 2347.17 | 2347.17 | 29.991 | 30 | 2.80553e-05 | 11.1453 | 545134 | 0.00100197 | 544060000
|  |  |  | 1 | 30 | 0.001 | 2352.18 | 2352.18 | 29.9952 | 30.0059 | 2.79467e-05 | 11.0524 | 540594 | 0.000998098 | 541624000
|  |  |  | 1 | 30 | 0.001 | 2354.68 | 2354.68 | 29.9977 | 29.9988 | 2.81381e-05 | 11.2605 | 550769 | 0.00100493 | 548065000
|  |  |  | 1 | 30 | 0.001 | 2357.37 | 2357.37 | 29.9944 | 30.0077 | 2.79465e-05 | 11.0557 | 540755 | 0.000998091 | 541790000
|  |  |  | 1 | 30 | 0.001 | 2358.92 | 2358.92 | 30.0006 | 30.0128 | 2.7943e-05 | 11.2603 | 550760 | 0.000997963 | 551884000
|  |  |  | 1 | 30 | 0.001 | 2363.93 | 2363.93 | 30.0005 | 30.0081 | 2.79523e-05 | 11.2392 | 549731 | 0.000998297 | 550669000
|  |  |  | 1 | 30 | 0.001 | 2368.94 | 2368.94 | 29.9973 | 30.0066 | 2.8022e-05 | 11.1579 | 545751 | 0.00100079 | 545322000
|  |  |  | 1 | 30 | 0.001 | 2373.6 | 2373.6 | 29.9941 | 30.0094 | 2.81965e-05 | 11.3772 | 556477 | 0.00100702 | 552599000
|  |  |  | 1 | 30 | 0.001 | 2373.63 | 2373.63 | 29.9923 | 30.0071 | 2.81353e-05 | 11.1682 | 546255 | 0.00100483 | 543628000
|  |  |  | 1 | 30 | 0.001 | 2378.64 | 2378.64 | 30.0008 | 30.0114 | 2.80895e-05 | 11.1161 | 543709 | 0.0010032 | 541977000
|  |  |  | 1 | 30 | 0.001 | 2383.64 | 2383.64 | 30.0016 | 30.0128 | 2.80802e-05 | 11.1361 | 544684 | 0.00100286 | 543129000
|  |  |  | 1 | 30 | 0.001 | 2388.65 | 2388.65 | 30.0028 | 30.0137 | 2.788e-05 | 11.2239 | 548980 | 0.000995714 | 551343000
|  |  |  | 1 | 30 | 0.001 | 2393.66 | 2393.66 | 30.0008 | 30.0118 | 2.79368e-05 | 11.2263 | 549098 | 0.000997742 | 550340000
|  |  |  | 1 | 30 | 0.001 | 2398.67 | 2398.67 | 30.0008 | 30.0105 | 2.78794e-05 | 11.2349 | 549518 | 0.000995691 | 551896000
|  |  |  | 1 | 30 | 0.001 | 2400.38 | 2400.38 | 30.0018 | 30.0086 | 2.80698e-05 | 11.034 | 539692 | 0.00100249 | 538350000
|  |  |  | 1 | 30 | 0.001 | 2400.73 | 2400.73 | 29.9994 | 30.0122 | 2.80008e-05 | 11.2451 | 550016 | 0.00100003 | 550001000
|  |  |  | 1 | 30 | 0.001 | 2400.78 | 2400.78 | 29.9994 | 30.0122 | 2.80127e-05 | 11.0371 | 539844 | 0.00100045 | 539599000
|  |  |  | 1 | 30 | 0.001 | 2401.13 | 2401.13 | 30.0004 | 30.0132 | 2.79902e-05 | 11.2881 | 552121 | 0.000999649 | 552315000
|  |  |  | 1 | 30 | 0.001 | 2401.18 | 2401.18 | 30.0005 | 30.0132 | 2.81024e-05 | 11.0324 | 539613 | 0.00100366 | 537646000
|  |  |  | 1 | 30 | 0.001 | 2406.19 | 2406.19 | 30.0009 | 30.0134 | 2.79672e-05 | 11.1214 | 543965 | 0.000998828 | 544604000
|  |  |  | 1 | 30 | 0.001 | 2411.19 | 2411.19 | 30.0008 | 30.0094 | 2.80659e-05 | 11.1022 | 543029 | 0.00100235 | 541754000
|  |  |  | 1 | 30 | 0.001 | 2414.24 | 2414.24 | 30.0008 | 30.0134 | 2.80765e-05 | 11.3428 | 554796 | 0.00100273 | 553285000
|  |  |  | 1 | 30 | 0.001 | 2418.18 | 2418.18 | 29.9982 | 30.0131 | 2.80883e-05 | 11.1359 | 544678 | 0.00100316 | 542965000
|  |  |  | 1 | 30 | 0.001 | 2418.71 | 2418.71 | 30.0003 | 30.0095 | 2.80653e-05 | 11.3958 | 557386 | 0.00100233 | 556088000
|  |  |  | 1 | 30 | 0.001 | 2418.74 | 2418.74 | 29.9973 | 30.0103 | 2.79724e-05 | 11.173 | 546489 | 0.000999013 | 547029000
|  |  |  | 1 | 30 | 0.001 | 2423.75 | 2423.75 | 30.0007 | 30.0128 | 2.80497e-05 | 11.2421 | 549870 | 0.00100178 | 548895000
|  |  |  | 1 | 30 | 0.001 | 2428.63 | 2428.63 | 30.0008 | 30.0124 | 2.80374e-05 | 11.0323 | 539609 | 0.00100133 | 538890000
|  |  |  | 1 | 30 | 0.001 | 2429.02 | 2429.02 | 30.0008 | 30.0133 | 2.80894e-05 | 11.2602 | 550753 | 0.00100319 | 549001000
|  |  |  | 1 | 30 | 0.001 | 2429.03 | 2429.03 | 30.0008 | 30.0133 | 2.80931e-05 | 11.0534 | 540641 | 0.00100332 | 538850000
|  |  |  | 1 | 30 | 0.001 | 2429.94 | 2429.94 | 30.0005 | 30.0119 | 2.80489e-05 | 11.2575 | 550623 | 0.00100174 | 549664000
|  |  |  | 1 | 30 | 0.001 | 2429.97 | 2429.97 | 30.0006 | 30.0122 | 2.80368e-05 | 11.0411 | 540040 | 0.00100132 | 539330000
|  |  |  | 1 | 30 | 0.001 | 2430.18 | 2430.18 | 30.0007 | 30.0097 | 2.81714e-05 | 11.2479 | 550152 | 0.00100612 | 546805000
|  |  |  | 1 | 30 | 0.001 | 2430.21 | 2430.21 | 30.0007 | 30.0104 | 2.80137e-05 | 11.0195 | 538982 | 0.00100049 | 538719000
|  |  |  | 1 | 30 | 0.001 | 2435.21 | 2435.21 | 30.0008 | 30.011 | 2.77695e-05 | 11.1652 | 546109 | 0.000991767 | 550642000
|  |  |  | 1 | 30 | 0.001 | 2440.22 | 2440.22 | 30.0026 | 30.0092 | 2.79474e-05 | 11.1822 | 546938 | 0.000998123 | 547967000
|  |  |  | 1 | 30 | 0.001 | 2445.23 | 2445.23 | 30.0001 | 30.0131 | 2.80586e-05 | 11.2288 | 549218 | 0.00100209 | 548070000
|  |  |  | 1 | 30 | 0.001 | 2450.23 | 2450.23 | 30.0043 | 30.0131 | 2.81233e-05 | 11.2365 | 549598 | 0.0010044 | 547189000
|  |  |  | 1 | 30 | 0.001 | 2452 | 2452 | 30.0005 | 30.0124 | 2.80457e-05 | 11.0289 | 539442 | 0.00100163 | 538563000
|  |  |  | 1 | 30 | 0.001 | 2457.01 | 2457.01 | 30 | 30.0116 | 2.79844e-05 | 11.1057 | 543200 | 0.000999441 | 543503000
|  |  |  | 1 | 30 | 0.001 | 2462.02 | 2462.02 | 30.0008 | 30.0111 | 2.79081e-05 | 11.1597 | 545840 | 0.000996717 | 547638000
|  |  |  | 1 | 30 | 0.001 | 2467.03 | 2467.03 | 30.001 | 30.0134 | 2.81045e-05 | 11.1379 | 544773 | 0.00100373 | 542747000
|  |  |  | 1 | 30 | 0.001 | 2472.04 | 2472.04 | 30.0019 | 30.0082 | 2.79079e-05 | 11.1619 | 545947 | 0.000996712 | 547748000
|  |  |  | 1 | 30 | 0.001 | 2477.05 | 2477.05 | 30.0008 | 30.0156 | 2.78857e-05 | 11.1238 | 544083 | 0.000995919 | 546312000
|  |  |  | 1 | 30 | 0.001 | 2481.5 | 2481.5 | 30.0008 | 30.0071 | 2.80854e-05 | 11.3295 | 554144 | 0.00100305 | 552459000
|  |  |  | 1 | 30 | 0.001 | 2481.53 | 2481.53 | 30.0008 | 30.0071 | 2.79118e-05 | 11.0937 | 542610 | 0.000996852 | 544324000
|  |  |  | 1 | 30 | 0.001 | 2486.53 | 2486.53 | 30.005 | 30.0128 | 2.79895e-05 | 11.1584 | 545776 | 0.000999624 | 545982000
|  |  |  | 1 | 30 | 0.001 | 2491.54 | 2491.54 | 30.0008 | 30.0135 | 2.79727e-05 | 11.1675 | 546220 | 0.000999024 | 546753000
|  |  |  | 1 | 30 | 0.001 | 2496.55 | 2496.55 | 30.0014 | 30.0163 | 2.80351e-05 | 11.2137 | 548484 | 0.00100125 | 547797000
|  |  |  | 1 | 30 | 0.001 | 2497.9 | 2497.9 | 30.0012 | 30.0126 | 2.80479e-05 | 10.9904 | 537558 | 0.00100171 | 536640000
|  |  |  | 1 | 30 | 0.001 | 2497.95 | 2497.95 | 30.0042 | 30.0127 | 2.79712e-05 | 11.1928 | 547458 | 0.000998973 | 548021000
|  |  |  | 1 | 30 | 0.001 | 2502.96 | 2502.96 | 30.002 | 30.0134 | 2.7893e-05 | 11.139 | 544830 | 0.000996178 | 546920000
|  |  |  | 1 | 30 | 0.001 | 2507.96 | 2507.96 | 30.0008 | 30.0077 | 2.79042e-05 | 11.2268 | 549123 | 0.000996579 | 551008000
|  |  |  | 1 | 30 | 0.001 | 2512.97 | 2512.97 | 30.0002 | 30.0071 | 2.8055e-05 | 11.2915 | 552286 | 0.00100197 | 551202000
|  |  |  | 1 | 30 | 0.001 | 2517.98 | 2517.98 | 30.0007 | 30.0117 | 2.80606e-05 | 11.1947 | 547550 | 0.00100216 | 546367000
|  |  |  | 1 | 30 | 0.001 | 2522.99 | 2522.99 | 30.0006 | 30.0123 | 2.79764e-05 | 11.2444 | 549981 | 0.000999158 | 550445000
|  |  |  | 1 | 30 | 0.001 | 2528 | 2528 | 29.9998 | 30.0124 | 2.7963e-05 | 11.194 | 547518 | 0.00099868 | 548242000
|  |  |  | 1 | 30 | 0.001 | 2533.01 | 2533.01 | 29.9969 | 30.008 | 2.79082e-05 | 11.1575 | 545732 | 0.000996721 | 547527000
|  |  |  | 1 | 30 | 0.001 | 2538.02 | 2538.02 | 30.0024 | 30.0081 | 2.81666e-05 | 11.1897 | 547306 | 0.00100595 | 544069000
|  |  |  | 1 | 30 | 0.001 | 2543.02 | 2543.02 | 30.0005 | 30.0128 | 2.7951e-05 | 11.1194 | 543870 | 0.000998251 | 544823000
|  |  |  | 1 | 30 | 0.001 | 2543.93 | 2543.93 | 29.9947 | 30.0046 | 2.80371e-05 | 11.3203 | 553698 | 0.00100133 | 552965000
|  |  |  | 1 | 30 | 0.001 | 2543.96 | 2543.96 | 29.9947 | 30.0046 | 2.81399e-05 | 11.0878 | 542326 | 0.001005 | 539630000
|  |  |  | 1 | 30 | 0.001 | 2544.23 | 2544.23 | 29.989 | 30.0062 | 2.78925e-05 | 11.2886 | 552143 | 0.000996162 | 554270000
|  |  |  | 1 | 30 | 0.001 | 2545.56 | 2545.56 | 29.9987 | 30.0063 | 2.8141e-05 | 11.0691 | 541411 | 0.00100503 | 538699000
|  |  |  | 1 | 30 | 0.001 | 2546.09 | 2546.09 | 29.9993 | 30.0068 | 2.79343e-05 | 11.2692 | 551196 | 0.000997654 | 552492000
|  |  |  | 1 | 30 | 0.001 | 2551.1 | 2551.1 | 29.9998 | 30.0055 | 2.80685e-05 | 11.1989 | 547759 | 0.00100245 | 546422000
|  |  |  | 1 | 30 | 0.001 | 2556.11 | 2556.11 | 29.9977 | 30.012 | 2.78494e-05 | 11.1892 | 547283 | 0.000994623 | 550242000
|  |  |  | 1 | 30 | 0.001 | 2561.12 | 2561.12 | 30.0006 | 30.0134 | 2.80395e-05 | 11.2785 | 551653 | 0.00100141 | 550875000
|  |  |  | 1 | 30 | 0.001 | 2566.13 | 2566.13 | 30.0051 | 30.0116 | 2.8137e-05 | 11.2803 | 551738 | 0.00100489 | 549052000
|  |  |  | 1 | 30 | 0.001 | 2571.14 | 2571.14 | 30.0025 | 30.0127 | 2.79515e-05 | 11.2524 | 550377 | 0.00099827 | 551331000
|  |  |  | 1 | 30 | 0.001 | 2576.14 | 2576.14 | 30.0008 | 30.0133 | 2.79437e-05 | 11.2482 | 550168 | 0.000997988 | 551277000
|  |  |  | 1 | 30 | 0.001 | 2581.14 | 2581.14 | 29.9931 | 30.0118 | 2.82513e-05 | 11.273 | 551381 | 0.00100897 | 546476000
|  |  |  | 1 | 30 | 0.001 | 2586.15 | 2586.15 | 30.0008 | 30.0121 | 2.80246e-05 | 11.2557 | 550535 | 0.00100088 | 550052000
|  |  |  | 1 | 30 | 0.001 | 2591.15 | 2591.15 | 30.0007 | 30.0088 | 2.80778e-05 | 11.1779 | 546730 | 0.00100278 | 545214000
|  |  |  | 1 | 30 | 0.001 | 2592.88 | 2592.88 | 30.0008 | 30.0133 | 2.81023e-05 | 11.46 | 560530 | 0.00100365 | 558489000
|  |  |  | 1 | 30 | 0.001 | 2592.92 | 2592.92 | 30.0008 | 30.0133 | 2.81567e-05 | 11.2206 | 548819 | 0.0010056 | 545765000
|  |  |  | 1 | 30 | 0.001 | 2597.93 | 2597.93 | 29.9996 | 30.0096 | 2.80978e-05 | 11.2545 | 550478 | 0.00100349 | 548561000
|  |  |  | 1 | 30 | 0.001 | 2602.94 | 2602.94 | 29.9978 | 30.013 | 2.80054e-05 | 11.1636 | 546033 | 0.00100019 | 545927000
|  |  |  | 1 | 30 | 0.001 | 2607.94 | 2607.94 | 30.0007 | 30.0127 | 2.79229e-05 | 11.1847 | 547065 | 0.000997246 | 548575000
|  |  |  | 1 | 30 | 0.001 | 2612.95 | 2612.95 | 30.0009 | 30.0115 | 2.80752e-05 | 11.223 | 548936 | 0.00100269 | 547465000
|  |  |  | 1 | 30 | 0.001 | 2617.96 | 2617.96 | 29.9978 | 30.0079 | 2.78469e-05 | 11.2332 | 549436 | 0.000994533 | 552456000
|  |  |  | 1 | 30 | 0.001 | 2622.97 | 2622.97 | 30.0008 | 30.0122 | 2.81426e-05 | 11.3242 | 553885 | 0.00100509 | 551077000
|  |  |  | 1 | 30 | 0.001 | 2626.05 | 2626.05 | 29.9976 | 30.0118 | 2.81055e-05 | 11.1203 | 543912 | 0.00100377 | 541870000
|  |  |  | 1 | 30 | 0.001 | 2627.28 | 2627.28 | 29.9991 | 30.0133 | 2.81418e-05 | 11.3385 | 554584 | 0.00100506 | 551790000
|  |  |  | 1 | 30 | 0.001 | 2627.51 | 2627.51 | 29.9969 | 30.0134 | 2.81292e-05 | 11.1331 | 544539 | 0.00100461 | 542038000
|  |  |  | 1 | 30 | 0.001 | 2627.8 | 2627.8 | 29.9964 | 30.0089 | 2.81895e-05 | 11.3575 | 555515 | 0.00100677 | 551780000
|  |  |  | 1 | 30 | 0.001 | 2627.83 | 2627.83 | 29.9964 | 30.0089 | 2.80473e-05 | 11.1432 | 545033 | 0.00100169 | 544114000
|  |  |  | 1 | 30 | 0.001 | 2632.84 | 2632.84 | 30.0003 | 30.0112 | 2.81819e-05 | 11.207 | 548154 | 0.0010065 | 544617000
|  |  |  | 1 | 30 | 0.001 | 2632.89 | 2632.89 | 30.0003 | 30.0112 | 2.79982e-05 | 11.0055 | 538296 | 0.000999937 | 538330000
|  |  |  | 1 | 30 | 0.001 | 2633.24 | 2633.24 | 30.0006 | 30.0052 | 2.80672e-05 | 11.2209 | 548835 | 0.0010024 | 547520000
|  |  |  | 1 | 30 | 0.001 | 2633.49 | 2633.49 | 30.0007 | 30.0028 | 2.79656e-05 | 11.0071 | 538374 | 0.000998772 | 539036000
|  |  |  | 1 | 30 | 0.001 | 2635.48 | 2635.48 | 30.0005 | 30.0103 | 2.80595e-05 | 11.2145 | 548518 | 0.00100212 | 547356000
|  |  |  | 1 | 30 | 0.001 | 2635.57 | 2635.57 | 30.0006 | 30.0078 | 2.80391e-05 | 11.0026 | 538156 | 0.00100139 | 537407000
|  |  |  | 1 | 30 | 0.001 | 2635.7 | 2635.7 | 30.0006 | 30.0099 | 2.81494e-05 | 11.2053 | 548072 | 0.00100534 | 545162000
|  |  |  | 1 | 30 | 0.001 | 2640.7 | 2640.7 | 30.0007 | 30.0133 | 2.81036e-05 | 11.1533 | 545526 | 0.0010037 | 543515000
|  |  |  | 1 | 30 | 0.001 | 2645.7 | 2645.7 | 30.0008 | 30.0072 | 2.80172e-05 | 11.0997 | 542905 | 0.00100062 | 542571000
|  |  |  | 1 | 30 | 0.001 | 2650.71 | 2650.71 | 30.0008 | 30.0132 | 2.80282e-05 | 11.193 | 547467 | 0.00100101 | 546917000
|  |  |  | 1 | 30 | 0.001 | 2655.72 | 2655.72 | 30.001 | 30.012 | 2.81816e-05 | 11.2114 | 548370 | 0.00100649 | 544836000
|  |  |  | 1 | 30 | 0.001 | 2660.73 | 2660.73 | 29.9989 | 30.0084 | 2.78325e-05 | 11.2016 | 547888 | 0.000994017 | 551186000
|  |  |  | 1 | 30 | 0.001 | 2665.73 | 2665.73 | 30.0007 | 30.0097 | 2.79857e-05 | 11.2244 | 549006 | 0.000999489 | 549286000
|  |  |  | 1 | 30 | 0.001 | 2670.74 | 2670.74 | 29.9987 | 30.0081 | 2.78559e-05 | 11.2188 | 548730 | 0.000994853 | 551569000
|  |  |  | 1 | 30 | 0.001 | 2675.75 | 2675.75 | 29.9985 | 30.0063 | 2.8136e-05 | 11.2979 | 552599 | 0.00100486 | 549928000
|  |  |  | 1 | 30 | 0.001 | 2680.76 | 2680.76 | 29.9968 | 30 | 2.79492e-05 | 11.1513 | 545431 | 0.000998186 | 546422000
|  |  |  | 1 | 30 | 0.001 | 2681.17 | 2681.17 | 29.9999 | 30.0063 | 2.7994e-05 | 11.3628 | 555774 | 0.000999787 | 555893000
|  |  |  | 1 | 30 | 0.001 | 2681.28 | 2681.28 | 29.9971 | 30.0089 | 2.78351e-05 | 11.1565 | 545681 | 0.000994109 | 548915000
|  |  |  | 1 | 30 | 0.001 | 2681.77 | 2681.77 | 29.996 | 30.0077 | 2.81145e-05 | 11.3895 | 557079 | 0.00100409 | 554811000
|  |  |  | 1 | 30 | 0.001 | 2681.8 | 2681.8 | 29.996 | 30.0077 | 2.7827e-05 | 11.1544 | 545580 | 0.000993823 | 548971000
|  |  |  | 1 | 30 | 0.001 | 2682.19 | 2682.19 | 30.0026 | 30.0046 | 2.80349e-05 | 11.36 | 555635 | 0.00100124 | 554944000
|  |  |  | 1 | 30 | 0.001 | 2682.24 | 2682.24 | 30.002 | 30.0046 | 2.79512e-05 | 11.1172 | 543763 | 0.000998256 | 544713000
|  |  |  | 1 | 30 | 0.001 | 2682.45 | 2682.45 | 30.0014 | 30.0069 | 2.81267e-05 | 11.3178 | 553574 | 0.00100453 | 551080000
|  |  |  | 1 | 30 | 0.001 | 2683.52 | 2683.52 | 30.0003 | 30.0031 | 2.79677e-05 | 11.1126 | 543535 | 0.000998846 | 544163000
|  |  |  | 1 | 30 | 0.001 | 2683.61 | 2683.61 | 30.0005 | 30.0012 | 2.80451e-05 | 11.3235 | 553853 | 0.00100161 | 552963000
|  |  |  | 1 | 30 | 0.001 | 2683.72 | 2683.72 | 30.0006 | 30.0056 | 2.78696e-05 | 11.1218 | 543988 | 0.000995342 | 546534000
|  |  |  | 1 | 30 | 0.001 | 2683.95 | 2683.95 | 30.0007 | 30.0095 | 2.80361e-05 | 11.3391 | 554613 | 0.00100129 | 553899000
|  |  |  | 1 | 30 | 0.001 | 2684 | 2684 | 30.0007 | 30.0071 | 2.79185e-05 | 11.1199 | 543896 | 0.000997088 | 545484000
|  |  |  | 1 | 30 | 0.001 | 2684.27 | 2684.27 | 30.0007 | 30.0073 | 2.81503e-05 | 11.3328 | 554309 | 0.00100537 | 551350000
|  |  |  | 1 | 30 | 0.001 | 2684.46 | 2684.46 | 30.0007 | 30.0109 | 2.79026e-05 | 11.1136 | 543586 | 0.00099652 | 545484000
|  |  |  | 1 | 30 | 0.001 | 2684.61 | 2684.61 | 30.0007 | 30.0062 | 2.81082e-05 | 11.3577 | 555524 | 0.00100386 | 553386000
|  |  |  | 1 | 30 | 0.001 | 2684.74 | 2684.74 | 30.0007 | 30.012 | 2.78198e-05 | 11.138 | 544779 | 0.000993566 | 548307000
|  |  |  | 1 | 30 | 0.001 | 2684.77 | 2684.77 | 30.0008 | 30.0123 | 2.81245e-05 | 11.3563 | 555458 | 0.00100445 | 552999000
|  |  |  | 1 | 30 | 0.001 | 2684.82 | 2684.82 | 30.0008 | 30.0125 | 2.79421e-05 | 11.1339 | 544577 | 0.000997931 | 545706000
|  |  |  | 1 | 30 | 0.001 | 2684.87 | 2684.87 | 30.0008 | 30.0125 | 2.81884e-05 | 11.3773 | 556484 | 0.00100673 | 552765000
|  |  |  | 1 | 30 | 0.001 | 2684.9 | 2684.9 | 29.9976 | 30.0127 | 2.79805e-05 | 11.1728 | 546483 | 0.000999304 | 546863000
|  |  |  | 1 | 30 | 0.001 | 2689.91 | 2689.91 | 30.0013 | 30.0116 | 2.80754e-05 | 11.2208 | 548828 | 0.00100269 | 547355000
|  |  |  | 1 | 30 | 0.001 | 2694.91 | 2694.91 | 30.0047 | 30.0135 | 2.81154e-05 | 11.2323 | 549389 | 0.00100412 | 547135000
|  |  |  | 1 | 30 | 0.001 | 2699.92 | 2699.92 | 30.0025 | 30.0173 | 2.79533e-05 | 11.2227 | 548923 | 0.00099833 | 549841000
|  |  |  | 1 | 30 | 0.001 | 2704.93 | 2704.93 | 30.0018 | 30.0123 | 2.79369e-05 | 11.2241 | 548990 | 0.000997747 | 550230000
|  |  |  | 1 | 30 | 0.001 | 2709.94 | 2709.94 | 29.9982 | 30.0133 | 2.80569e-05 | 11.1167 | 543734 | 0.00100203 | 542631000
|  |  |  | 1 | 30 | 0.001 | 2714.95 | 2714.95 | 30.0008 | 30.0118 | 2.80147e-05 | 11.1437 | 545058 | 0.00100053 | 544772000
|  |  |  | 1 | 30 | 0.001 | 2719.96 | 2719.96 | 30.0026 | 30.0105 | 2.81669e-05 | 11.1853 | 547090 | 0.00100596 | 543850000
|  |  |  | 1 | 30 | 0.001 | 2724.97 | 2724.97 | 30.0008 | 30.0093 | 2.79966e-05 | 11.0341 | 539695 | 0.000999878 | 539761000
|  |  |  | 1 | 30 | 0.001 | 2725.78 | 2725.78 | 29.9999 | 30.0114 | 2.79679e-05 | 11.2511 | 550310 | 0.000998853 | 550942000
|  |  |  | 1 | 30 | 0.001 | 2725.83 | 2725.83 | 30.0001 | 30.0119 | 2.7964e-05 | 11.0346 | 539720 | 0.000998715 | 540414000
|  |  |  | 1 | 30 | 0.001 | 2725.94 | 2725.94 | 30.0003 | 30.0099 | 2.80324e-05 | 11.2611 | 550798 | 0.00100116 | 550161000
|  |  |  | 1 | 30 | 0.001 | 2726.03 | 2726.03 | 30.0004 | 30.0106 | 2.79551e-05 | 11.0479 | 540372 | 0.000998397 | 541239000
|  |  |  | 1 | 30 | 0.001 | 2727.36 | 2727.36 | 30.0037 | 30.0139 | 2.80967e-05 | 11.2743 | 551447 | 0.00100345 | 549549000
|  |  |  | 1 | 30 | 0.001 | 2727.39 | 2727.39 | 30.0037 | 30.0139 | 2.78903e-05 | 11.0434 | 540154 | 0.000996083 | 542278000
|  |  |  | 1 | 30 | 0.001 | 2727.86 | 2727.86 | 30.0012 | 30.0136 | 2.80232e-05 | 11.2788 | 551665 | 0.00100083 | 551208000
|  |  |  | 1 | 30 | 0.001 | 2727.91 | 2727.91 | 30.0011 | 30.0135 | 2.79473e-05 | 11.0425 | 540109 | 0.000998118 | 541128000
|  |  |  | 1 | 30 | 0.001 | 2728.18 | 2728.18 | 30.0009 | 30.0115 | 2.79274e-05 | 11.2484 | 550180 | 0.000997406 | 551611000
|  |  |  | 1 | 30 | 0.001 | 2728.43 | 2728.43 | 30.0008 | 30.0127 | 2.79009e-05 | 11.0015 | 538102 | 0.000996459 | 540014000
|  |  |  | 1 | 30 | 0.001 | 2728.6 | 2728.6 | 30.0008 | 30.0132 | 2.80831e-05 | 11.2284 | 549199 | 0.00100297 | 547575000
|  |  |  | 1 | 30 | 0.001 | 2729.15 | 2729.15 | 30.0008 | 30.0103 | 2.79327e-05 | 11.0131 | 538669 | 0.000997597 | 539966000
|  |  |  | 1 | 30 | 0.001 | 2729.4 | 2729.4 | 30.002 | 30.0124 | 2.80575e-05 | 11.2486 | 550187 | 0.00100205 | 549059000
|  |  |  | 1 | 30 | 0.001 | 2729.47 | 2729.47 | 30.0018 | 30.0127 | 2.79724e-05 | 11.0311 | 539552 | 0.000999013 | 540085000
|  |  |  | 1 | 30 | 0.001 | 2729.5 | 2729.5 | 30.0018 | 30.0127 | 2.80571e-05 | 11.2552 | 550509 | 0.00100204 | 549389000
|  |  |  | 1 | 30 | 0.001 | 2729.53 | 2729.53 | 30.0016 | 30.0128 | 2.80214e-05 | 11.026 | 539299 | 0.00100077 | 538886000
|  |  |  | 1 | 30 | 0.001 | 2729.8 | 2729.8 | 30.001 | 30.0133 | 2.80572e-05 | 11.253 | 550402 | 0.00100204 | 549279000
|  |  |  | 1 | 30 | 0.001 | 2729.83 | 2729.83 | 30.001 | 30.0133 | 2.80457e-05 | 11.0289 | 539442 | 0.00100163 | 538563000
|  |  |  | 1 | 30 | 0.001 | 2730.4 | 2730.4 | 30.0008 | 30.0135 | 2.80247e-05 | 11.2524 | 550374 | 0.00100088 | 549888000
|  |  |  | 1 | 30 | 0.001 | 2730.45 | 2730.45 | 30.0008 | 30.0135 | 2.80389e-05 | 11.0048 | 538264 | 0.00100139 | 537517000
|  |  |  | 1 | 30 | 0.001 | 2730.52 | 2730.52 | 30.0008 | 30.0135 | 2.79859e-05 | 11.22 | 548790 | 0.000999498 | 549066000
|  |  |  | 1 | 30 | 0.001 | 2730.67 | 2730.67 | 30.0008 | 30.0103 | 2.79906e-05 | 10.9968 | 537871 | 0.000999664 | 538052000
|  |  |  | 1 | 30 | 0.001 | 2730.8 | 2730.8 | 30.0008 | 30.0042 | 2.79953e-05 | 11.199 | 547762 | 0.000999831 | 547854000
|  |  |  | 1 | 30 | 0.001 | 2730.89 | 2730.89 | 30.0008 | 30.0029 | 2.79417e-05 | 10.9987 | 537963 | 0.000997917 | 539086000
|  |  |  | 1 | 30 | 0.001 | 2731.18 | 2731.18 | 30.0008 | 30.01 | 2.8132e-05 | 11.2265 | 549107 | 0.00100471 | 546531000
|  |  |  | 1 | 30 | 0.001 | 2731.23 | 2731.23 | 30.0008 | 30.01 | 2.79744e-05 | 10.9948 | 537776 | 0.000999087 | 538268000
|  |  |  | 1 | 30 | 0.001 | 2731.34 | 2731.34 | 30.0008 | 30.0056 | 2.80919e-05 | 11.2161 | 548601 | 0.00100328 | 546806000
|  |  |  | 1 | 30 | 0.001 | 2731.49 | 2731.49 | 30.0008 | 30.0049 | 2.79901e-05 | 11.0045 | 538248 | 0.000999648 | 538438000
|  |  |  | 1 | 30 | 0.001 | 2731.64 | 2731.64 | 30.0008 | 30.0071 | 2.7921e-05 | 11.2178 | 548680 | 0.000997179 | 550232000
|  |  |  | 1 | 30 | 0.001 | 2731.71 | 2731.71 | 30.0008 | 30.0071 | 2.79092e-05 | 10.997 | 537881 | 0.000996759 | 539630000
|  |  |  | 1 | 30 | 0.001 | 2731.76 | 2731.76 | 30.0008 | 30.0094 | 2.79869e-05 | 11.2035 | 547983 | 0.000999531 | 548240000
|  |  |  | 1 | 30 | 0.001 | 2732.69 | 2732.69 | 30.0008 | 30.011 | 2.78929e-05 | 10.9983 | 537947 | 0.000996175 | 540012000
|  |  |  | 1 | 30 | 0.001 | 2732.72 | 2732.72 | 30.0008 | 30.0084 | 2.79371e-05 | 11.2208 | 548828 | 0.000997753 | 550064000
|  |  |  | 1 | 30 | 0.001 | 2732.79 | 2732.79 | 30.0008 | 30.0063 | 2.79744e-05 | 10.9959 | 537830 | 0.000999085 | 538323000
|  |  |  | 1 | 30 | 0.001 | 2733.16 | 2733.16 | 30.0008 | 30.0071 | 2.79866e-05 | 11.2079 | 548198 | 0.000999523 | 548460000
|  |  |  | 1 | 30 | 0.001 | 2733.25 | 2733.25 | 30.0008 | 30.0062 | 2.79169e-05 | 11.0056 | 538305 | 0.000997032 | 539908000
|  |  |  | 1 | 30 | 0.001 | 2733.96 | 2733.96 | 30.0011 | 30.0084 | 2.80271e-05 | 11.2106 | 548328 | 0.00100097 | 547797000
|  |  |  | 1 | 30 | 0.001 | 2734.41 | 2734.41 | 29.9988 | 30.0095 | 2.79411e-05 | 11.0097 | 538501 | 0.000997895 | 539637000
|  |  |  | 1 | 30 | 0.001 | 2735.45 | 2735.45 | 29.9976 | 30.0112 | 2.79619e-05 | 11.2138 | 548487 | 0.000998639 | 549234000
|  |  |  | 1 | 30 | 0.001 | 2740.46 | 2740.46 | 30.0007 | 30.0136 | 2.79667e-05 | 11.1302 | 544396 | 0.00099881 | 545045000
|  |  |  | 1 | 30 | 0.001 | 2745.47 | 2745.47 | 29.9936 | 30.0129 | 2.80181e-05 | 11.2272 | 549142 | 0.00100064 | 548788000
|  |  |  | 1 | 30 | 0.001 | 2750.48 | 2750.48 | 29.9969 | 30.0113 | 2.8039e-05 | 11.1455 | 545146 | 0.00100139 | 544388000
|  |  |  | 1 | 30 | 0.001 | 2755.49 | 2755.49 | 30.0017 | 30.0121 | 2.78745e-05 | 11.1778 | 546726 | 0.000995518 | 549188000
|  |  |  | 1 | 30 | 0.001 | 2760.5 | 2760.5 | 30.0008 | 30.0087 | 2.79899e-05 | 11.1507 | 545400 | 0.00099964 | 545596000
|  |  |  | 1 | 30 | 0.001 | 2765.5 | 2765.5 | 30.0002 | 30.0111 | 2.79899e-05 | 11.2936 | 552390 | 0.000999638 | 552590000
|  |  |  | 1 | 30 | 0.001 | 2765.75 | 2765.75 | 30.0005 | 30.0089 | 2.78666e-05 | 11.0317 | 539581 | 0.000995236 | 542164000
|  |  |  | 1 | 30 | 0.001 | 2765.78 | 2765.78 | 30.0006 | 30.0098 | 2.80566e-05 | 11.264 | 550940 | 0.00100202 | 549829000
|  |  |  | 1 | 30 | 0.001 | 2766.37 | 2766.37 | 30.0007 | 30.0124 | 2.78658e-05 | 11.0449 | 540226 | 0.000995208 | 542827000
|  |  |  | 1 | 30 | 0.001 | 2766.38 | 2766.38 | 30.0007 | 30.0124 | 2.78866e-05 | 11.2502 | 550266 | 0.000995951 | 552503000
|  |  |  | 1 | 30 | 0.001 | 2766.55 | 2766.55 | 30.0007 | 30.0073 | 2.78172e-05 | 11.0424 | 540103 | 0.000993471 | 543653000
|  |  |  | 1 | 30 | 0.001 | 2766.58 | 2766.58 | 30.0007 | 30.0073 | 2.80232e-05 | 11.2799 | 551719 | 0.00100083 | 551263000
|  |  |  | 1 | 30 | 0.001 | 2766.95 | 2766.95 | 29.9976 | 30.0119 | 2.78588e-05 | 11.0264 | 539318 | 0.000994956 | 542052000
|  |  |  | 1 | 30 | 0.001 | 2766.98 | 2766.98 | 29.9982 | 30.0122 | 2.79765e-05 | 11.2422 | 549873 | 0.000999162 | 550334000
|  |  |  | 1 | 30 | 0.001 | 2771.99 | 2771.99 | 29.9984 | 30.01 | 2.79501e-05 | 11.1359 | 544678 | 0.000998217 | 545651000
|  |  |  | 1 | 30 | 0.001 | 2773.14 | 2773.14 | 29.9955 | 30.006 | 2.8085e-05 | 11.3361 | 554467 | 0.00100304 | 552789000
|  |  |  | 1 | 30 | 0.001 | 2773.21 | 2773.21 | 29.9965 | 30.0075 | 2.78852e-05 | 11.1326 | 544513 | 0.000995901 | 546755000
|  |  |  | 1 | 30 | 0.001 | 2778.22 | 2778.22 | 30.0008 | 30.013 | 2.81228e-05 | 11.2442 | 549975 | 0.00100439 | 547573000
|  |  |  | 1 | 30 | 0.001 | 2778.27 | 2778.27 | 30.0008 | 30.0131 | 2.78911e-05 | 11.0302 | 539508 | 0.00099611 | 541615000
|  |  |  | 1 | 30 | 0.001 | 2778.32 | 2778.32 | 30.0008 | 30.0163 | 2.79673e-05 | 11.261 | 550794 | 0.000998833 | 551438000
|  |  |  | 1 | 30 | 0.001 | 2778.39 | 2778.39 | 30.0008 | 30.0157 | 2.79496e-05 | 11.0018 | 538118 | 0.000998201 | 539088000
|  |  |  | 1 | 30 | 0.001 | 2778.46 | 2778.46 | 30.0008 | 30.0121 | 2.81134e-05 | 11.2664 | 551057 | 0.00100405 | 548834000
|  |  |  | 1 | 30 | 0.001 | 2778.49 | 2778.49 | 30.0008 | 30.0124 | 2.80526e-05 | 11.0497 | 540458 | 0.00100188 | 539444000
|  |  |  | 1 | 30 | 0.001 | 2778.7 | 2778.7 | 30.0008 | 30.0129 | 2.80237e-05 | 11.2711 | 551289 | 0.00100085 | 550823000
|  |  |  | 1 | 30 | 0.001 | 2778.75 | 2778.75 | 30.0008 | 30.0131 | 2.79243e-05 | 11.0176 | 538891 | 0.000997297 | 540351000
|  |  |  | 1 | 30 | 0.001 | 2778.78 | 2778.78 | 30.0008 | 30.0131 | 2.79769e-05 | 11.2356 | 549550 | 0.000999175 | 550004000
|  |  |  | 1 | 30 | 0.001 | 2778.81 | 2778.81 | 30.0008 | 30.0131 | 2.80137e-05 | 11.0195 | 538982 | 0.00100049 | 538719000
|  |  |  | 1 | 30 | 0.001 | 2778.9 | 2778.9 | 30.0008 | 30.0132 | 2.79691e-05 | 11.2302 | 549287 | 0.000998896 | 549894000
|  |  |  | 1 | 30 | 0.001 | 2779.15 | 2779.15 | 30.0008 | 30.0134 | 2.79898e-05 | 11.01 | 538517 | 0.000999637 | 538712000
|  |  |  | 1 | 30 | 0.001 | 2779.22 | 2779.22 | 30.0008 | 30.0134 | 2.80189e-05 | 11.2118 | 548388 | 0.00100068 | 548018000
|  |  |  | 1 | 30 | 0.001 | 2780.39 | 2780.39 | 30.0006 | 30.0107 | 2.79004e-05 | 11.0092 | 538479 | 0.000996443 | 540401000
|  |  |  | 1 | 30 | 0.001 | 2780.62 | 2780.62 | 30.0007 | 30.0123 | 2.79372e-05 | 11.2197 | 548775 | 0.000997756 | 550009000
|  |  |  | 1 | 30 | 0.001 | 2780.87 | 2780.87 | 30.0007 | 30.013 | 2.79568e-05 | 11.0193 | 538973 | 0.000998456 | 539806000
|  |  |  | 1 | 30 | 0.001 | 2780.98 | 2780.98 | 30.0007 | 30.0132 | 2.81482e-05 | 11.2262 | 549094 | 0.00100529 | 546203000
|  |  |  | 1 | 30 | 0.001 | 2781.03 | 2781.03 | 30.0007 | 30.0132 | 2.80955e-05 | 11.0116 | 538596 | 0.00100341 | 536766000
|  |  |  | 1 | 30 | 0.001 | 2781.1 | 2781.1 | 30.0007 | 30.0133 | 2.80726e-05 | 11.2692 | 551197 | 0.00100259 | 549772000
|  |  |  | 1 | 30 | 0.001 | 2781.17 | 2781.17 | 30.0007 | 30.0134 | 2.78989e-05 | 11.0356 | 539771 | 0.000996389 | 541727000
|  |  |  | 1 | 30 | 0.001 | 2781.54 | 2781.54 | 30.0039 | 30.0135 | 2.81378e-05 | 11.266 | 551038 | 0.00100492 | 548339000
|  |  |  | 1 | 30 | 0.001 | 2781.57 | 2781.57 | 30.0039 | 30.0135 | 2.79964e-05 | 11.0374 | 539856 | 0.000999871 | 539926000
|  |  |  | 1 | 30 | 0.001 | 2786.57 | 2786.57 | 30.0033 | 30.0128 | 2.80382e-05 | 11.1587 | 545792 | 0.00100137 | 545048000
|  |  |  | 1 | 30 | 0.001 | 2791.58 | 2791.58 | 30.0051 | 30.0132 | 2.80141e-05 | 11.1547 | 545596 | 0.0010005 | 545322000
|  |  |  | 1 | 30 | 0.001 | 2796.59 | 2796.59 | 30.0025 | 30.0144 | 2.79011e-05 | 11.1389 | 544824 | 0.000996469 | 546754000
|  |  |  | 1 | 30 | 0.001 | 2801.6 | 2801.6 | 30.0008 | 30.0135 | 2.80699e-05 | 11.1736 | 546521 | 0.0010025 | 545159000
|  |  |  | 1 | 30 | 0.001 | 2806.6 | 2806.6 | 30.0004 | 30.0124 | 2.79456e-05 | 11.2152 | 548553 | 0.000998055 | 549622000
|  |  |  | 1 | 30 | 0.001 | 2811.61 | 2811.61 | 29.9976 | 30.0102 | 2.79575e-05 | 11.149 | 545317 | 0.000998481 | 546147000
|  |  |  | 1 | 30 | 0.001 | 2813.3 | 2813.3 | 30.0007 | 30.0151 | 2.81168e-05 | 11.3499 | 555142 | 0.00100417 | 552836000
|  |  |  | 1 | 30 | 0.001 | 2813.33 | 2813.33 | 29.9975 | 30.0148 | 2.78521e-05 | 11.143 | 545023 | 0.000994717 | 547917000
|  |  |  | 1 | 30 | 0.001 | 2814.36 | 2814.36 | 30.0012 | 30.0112 | 2.79705e-05 | 11.3478 | 555040 | 0.000998946 | 555626000
|  |  |  | 1 | 30 | 0.001 | 2819.37 | 2819.37 | 30.0009 | 30.0134 | 2.78157e-05 | 11.2106 | 548331 | 0.000993417 | 551965000
|  |  |  | 1 | 30 | 0.001 | 2823.18 | 2823.18 | 30.0007 | 30.0136 | 2.81048e-05 | 11.4171 | 558431 | 0.00100374 | 556349000
|  |  |  | 1 | 30 | 0.001 | 2823.22 | 2823.22 | 29.9976 | 30.0135 | 2.78493e-05 | 11.1914 | 547391 | 0.000994618 | 550353000
|  |  |  | 1 | 30 | 0.001 | 2828.23 | 2828.23 | 30.0008 | 30.0128 | 2.80052e-05 | 11.168 | 546248 | 0.00100019 | 546147000
|  |  |  | 1 | 30 | 0.001 | 2833.24 | 2833.24 | 30.0019 | 30.0111 | 2.79184e-05 | 11.2629 | 550886 | 0.000997086 | 552496000
|  |  |  | 1 | 30 | 0.001 | 2838.25 | 2838.25 | 30.0008 | 30.0128 | 2.79888e-05 | 11.1694 | 546315 | 0.000999601 | 546533000
|  |  |  | 1 | 30 | 0.001 | 2843.26 | 2843.26 | 30.0011 | 30.0138 | 2.80629e-05 | 11.155 | 545612 | 0.00100224 | 544390000
|  |  |  | 1 | 30 | 0.001 | 2848.27 | 2848.27 | 30.0008 | 30.0134 | 2.80635e-05 | 11.144 | 545074 | 0.00100227 | 543841000
|  |  |  | 1 | 30 | 0.001 | 2853.28 | 2853.28 | 29.9999 | 30.0089 | 2.78505e-05 | 11.1716 | 546422 | 0.000994659 | 549356000
|  |  |  | 1 | 30 | 0.001 | 2858.28 | 2858.28 | 30.0008 | 30.0126 | 2.79919e-05 | 11.2573 | 550614 | 0.000999712 | 550773000
|  |  |  | 1 | 30 | 0.001 | 2863.29 | 2863.29 | 30.0006 | 30.0132 | 2.81588e-05 | 11.1843 | 547043 | 0.00100567 | 543958000
|  |  |  | 1 | 30 | 0.001 | 2868.3 | 2868.3 | 29.9999 | 30.0065 | 2.79302e-05 | 11.1989 | 547758 | 0.000997508 | 549127000
|  |  |  | 1 | 30 | 0.001 | 2873.31 | 2873.31 | 30.0051 | 30.0135 | 2.80051e-05 | 11.311 | 553239 | 0.00100018 | 553137000
|  |  |  | 1 | 30 | 0.001 | 2878.31 | 2878.31 | 30.0007 | 30.013 | 2.79528e-05 | 11.2304 | 549300 | 0.000998315 | 550227000
|  |  |  | 1 | 30 | 0.001 | 2883.32 | 2883.32 | 30.0006 | 30.008 | 2.81367e-05 | 11.2858 | 552007 | 0.00100488 | 549325000
|  |  |  | 1 | 30 | 0.001 | 2888.33 | 2888.33 | 30.0008 | 30.0076 | 2.79513e-05 | 11.115 | 543655 | 0.00099826 | 544603000
|  |  |  | 1 | 30 | 0.001 | 2888.9 | 2888.9 | 29.9976 | 30.0074 | 2.81478e-05 | 11.3758 | 556408 | 0.00100528 | 553486000
|  |  |  | 1 | 30 | 0.001 | 2888.93 | 2888.93 | 29.9976 | 30.0074 | 2.80567e-05 | 11.12 | 543896 | 0.00100203 | 542796000
|  |  |  | 1 | 30 | 0.001 | 2893.94 | 2893.94 | 30.0006 | 30.0085 | 2.79089e-05 | 11.1443 | 545086 | 0.000996748 | 546865000
|  |  |  | 1 | 30 | 0.001 | 2898.94 | 2898.94 | 29.9971 | 30.0067 | 2.80152e-05 | 11.1349 | 544627 | 0.00100054 | 544332000
|  |  |  | 1 | 30 | 0.001 | 2902.11 | 2902.11 | 29.9999 | 30.0077 | 2.79955e-05 | 11.3375 | 554537 | 0.000999838 | 554626000
|  |  |  | 1 | 30 | 0.001 | 2907.12 | 2907.12 | 29.9991 | 30.0067 | 2.80167e-05 | 11.2514 | 550326 | 0.0010006 | 549998000
|  |  |  | 1 | 30 | 0.001 | 2912.13 | 2912.13 | 30.0011 | 30.0109 | 2.81652e-05 | 11.3557 | 555427 | 0.0010059 | 552168000
|  |  |  | 1 | 30 | 0.001 | 2915.56 | 2915.56 | 30.0011 | 30.0158 | 2.81219e-05 | 11.1178 | 543792 | 0.00100435 | 541434000
|  |  |  | 1 | 30 | 0.001 | 2920.57 | 2920.57 | 30 | 30.0143 | 2.80046e-05 | 11.179 | 546786 | 0.00100016 | 546698000
|  |  |  | 1 | 30 | 0.001 | 2925.58 | 2925.58 | 30.0025 | 30.0133 | 2.79146e-05 | 11.1871 | 547179 | 0.000996951 | 548852000
|  |  |  | 1 | 30 | 0.001 | 2930.59 | 2930.59 | 30.0007 | 30.0062 | 2.80381e-05 | 11.3027 | 552837 | 0.00100136 | 552085000
|  |  |  | 1 | 30 | 0.001 | 2935.59 | 2935.59 | 30.0009 | 30.0136 | 2.78488e-05 | 11.2002 | 547822 | 0.0009946 | 550796000
|  |  |  | 1 | 30 | 0.001 | 2940.6 | 2940.6 | 30.0011 | 30.011 | 2.80336e-05 | 11.2391 | 549721 | 0.0010012 | 549062000
|  |  |  | 1 | 30 | 0.001 | 2945.61 | 2945.61 | 29.9931 | 30.0118 | 2.80642e-05 | 11.2737 | 551418 | 0.00100229 | 550157000
|  |  |  | 1 | 30 | 0.001 | 2950.62 | 2950.62 | 29.9961 | 30.0058 | 2.7983e-05 | 11.2706 | 551266 | 0.000999394 | 551600000
|  |  |  | 1 | 30 | 0.001 | 2955.63 | 2955.63 | 29.998 | 30.0031 | 2.79821e-05 | 11.1442 | 545083 | 0.000999362 | 545431000
|  |  |  | 1 | 30 | 0.001 | 2956.92 | 2956.92 | 29.9955 | 30.0115 | 2.81812e-05 | 11.3609 | 555683 | 0.00100647 | 552110000
|  |  |  | 1 | 30 | 0.001 | 2956.95 | 2956.95 | 29.9955 | 30.0115 | 2.8089e-05 | 11.1249 | 544140 | 0.00100318 | 542416000
|  |  |  | 1 | 30 | 0.001 | 2960.8 | 2960.8 | 29.9938 | 30.005 | 2.81486e-05 | 11.3615 | 555708 | 0.00100531 | 552774000
|  |  |  | 1 | 30 | 0.001 | 2960.83 | 2960.83 | 29.9938 | 30.005 | 2.78904e-05 | 11.0423 | 540100 | 0.000996085 | 542222000
|  |  |  | 1 | 30 | 0.001 | 2961.22 | 2961.22 | 29.9964 | 30.0038 | 2.80644e-05 | 11.2704 | 551257 | 0.0010023 | 549992000
|  |  |  | 1 | 30 | 0.001 | 2961.25 | 2961.25 | 29.9964 | 30.0038 | 2.79062e-05 | 11.0509 | 540518 | 0.000996649 | 542335000
|  |  |  | 1 | 30 | 0.001 | 2961.44 | 2961.44 | 29.999 | 30.0079 | 2.79678e-05 | 11.2522 | 550364 | 0.000998851 | 550997000
|  |  |  | 1 | 30 | 0.001 | 2961.49 | 2961.49 | 29.999 | 30.0079 | 2.78822e-05 | 11.0425 | 540106 | 0.000995794 | 542387000
|  |  |  | 1 | 30 | 0.001 | 2961.7 | 2961.7 | 29.9944 | 30.0096 | 2.79917e-05 | 11.2606 | 550775 | 0.000999705 | 550938000
|  |  |  | 1 | 30 | 0.001 | 2961.91 | 2961.91 | 29.9898 | 30.0063 | 2.79642e-05 | 11.0313 | 539559 | 0.000998722 | 540249000
|  |  |  | 1 | 30 | 0.001 | 2961.98 | 2961.98 | 29.9906 | 30.0064 | 2.80582e-05 | 11.2365 | 549595 | 0.00100208 | 548455000
|  |  |  | 1 | 30 | 0.001 | 2962.11 | 2962.11 | 29.9942 | 30.0089 | 2.79334e-05 | 11.001 | 538077 | 0.000997622 | 539360000
|  |  |  | 1 | 30 | 0.001 | 2962.14 | 2962.14 | 29.9942 | 30.0089 | 2.81245e-05 | 11.2156 | 548575 | 0.00100444 | 546148000
|  |  |  | 1 | 30 | 0.001 | 2967.15 | 2967.15 | 30.0007 | 30.0067 | 2.7918e-05 | 11.1288 | 544326 | 0.00099707 | 545926000
|  |  |  | 1 | 30 | 0.001 | 2972.16 | 2972.16 | 30.0009 | 30.0135 | 2.79962e-05 | 11.1825 | 546954 | 0.000999865 | 547028000
|  |  |  | 1 | 30 | 0.001 | 2977.17 | 2977.17 | 30.0045 | 30.0133 | 2.79328e-05 | 11.1538 | 545551 | 0.0009976 | 546864000
|  |  |  | 1 | 30 | 0.001 | 2982.17 | 2982.17 | 30.0008 | 30.006 | 2.78219e-05 | 11.2446 | 549993 | 0.000993638 | 553515000
|  |  |  | 1 | 30 | 0.001 | 2987.18 | 2987.18 | 30.0028 | 30.0055 | 2.81158e-05 | 11.2246 | 549012 | 0.00100414 | 546751000
|  |  |  | 1 | 30 | 0.001 | 2992.19 | 2992.19 | 30.0028 | 30.0061 | 2.7897e-05 | 11.2104 | 548322 | 0.000996322 | 550346000
|  |  |  | 1 | 30 | 0.001 | 2997.2 | 2997.2 | 30 | 30.0075 | 2.80847e-05 | 11.1998 | 547799 | 0.00100302 | 546147000
|  |  |  | 1 | 30 | 0.001 | 3002.21 | 3002.21 | 29.9974 | 30.0075 | 2.78784e-05 | 11.2525 | 550380 | 0.000995655 | 552781000
|  |  |  | 1 | 30 | 0.001 | 3007.22 | 3007.22 | 30.0006 | 30.0111 | 2.7968e-05 | 11.2489 | 550203 | 0.000998858 | 550832000
|  |  |  | 1 | 30 | 0.001 | 3012.23 | 3012.23 | 30.0008 | 30.0103 | 2.80217e-05 | 11.3052 | 552957 | 0.00100078 | 552528000
|  |  |  | 1 | 30 | 0.001 | 3017.23 | 3017.23 | 30.0008 | 30.0078 | 2.81308e-05 | 11.2474 | 550130 | 0.00100467 | 547573000
|  |  |  | 1 | 30 | 0.001 | 3022.24 | 3022.24 | 30.006 | 30.0097 | 2.7905e-05 | 11.2125 | 548423 | 0.000996609 | 550289000
|  |  |  | 1 | 30 | 0.001 | 3027.25 | 3027.25 | 30.0033 | 30.0133 | 2.8124e-05 | 11.3662 | 555942 | 0.00100443 | 553492000
|  |  |  | 1 | 30 | 0.001 | 3029.22 | 3029.22 | 30.0008 | 30.0105 | 2.80629e-05 | 11.155 | 545612 | 0.00100224 | 544390000
|  |  |  | 1 | 30 | 0.001 | 3029.27 | 3029.27 | 30.0008 | 30.0111 | 2.79685e-05 | 11.383 | 556762 | 0.000998874 | 557390000
|  |  |  | 1 | 30 | 0.001 | 3029.34 | 3029.34 | 30.0008 | 30.0084 | 2.79256e-05 | 11.1374 | 544751 | 0.000997343 | 546202000
|  |  |  | 1 | 30 | 0.001 | 3029.51 | 3029.51 | 30.0028 | 30.0089 | 2.81002e-05 | 11.3556 | 555423 | 0.00100358 | 553443000
|  |  |  | 1 | 30 | 0.001 | 3029.54 | 3029.54 | 30.0024 | 30.0098 | 2.79166e-05 | 11.1519 | 545456 | 0.000997023 | 547085000
|  |  |  | 1 | 30 | 0.001 | 3029.57 | 3029.57 | 30.0024 | 30.0098 | 2.81239e-05 | 11.3673 | 555996 | 0.00100442 | 553547000
|  |  |  | 1 | 30 | 0.001 | 3029.6 | 3029.6 | 30.002 | 30.0105 | 2.79572e-05 | 11.1534 | 545533 | 0.000998472 | 546367000
|  |  |  | 1 | 30 | 0.001 | 3029.65 | 3029.65 | 30.0018 | 30.0111 | 2.80176e-05 | 11.3767 | 556455 | 0.00100063 | 556105000
|  |  |  | 1 | 30 | 0.001 | 3029.74 | 3029.74 | 30.0016 | 30.0116 | 2.80789e-05 | 11.1592 | 545815 | 0.00100282 | 544281000
|  |  |  | 1 | 30 | 0.001 | 3029.81 | 3029.81 | 30.0014 | 30.012 | 2.81229e-05 | 11.3838 | 556804 | 0.00100439 | 554369000
|  |  |  | 1 | 30 | 0.001 | 3029.82 | 3029.82 | 30.0014 | 30.012 | 2.79497e-05 | 11.1425 | 545001 | 0.000998204 | 545982000
|  |  |  | 1 | 30 | 0.001 | 3029.87 | 3029.87 | 30.0013 | 30.0123 | 2.81483e-05 | 11.3681 | 556031 | 0.00100529 | 553103000
|  |  |  | 1 | 30 | 0.001 | 3029.9 | 3029.9 | 30.0012 | 30.0125 | 2.7884e-05 | 11.1535 | 545536 | 0.000995858 | 547805000
|  |  |  | 1 | 30 | 0.001 | 3030.01 | 3030.01 | 29.9979 | 30.0129 | 2.81242e-05 | 11.3618 | 555727 | 0.00100444 | 553273000
|  |  |  | 1 | 30 | 0.001 | 3030.06 | 3030.06 | 29.9979 | 30.0129 | 2.79657e-05 | 11.1467 | 545203 | 0.000998776 | 545871000
|  |  |  | 1 | 30 | 0.001 | 3030.57 | 3030.57 | 30.0044 | 30.0134 | 2.80503e-05 | 11.374 | 556322 | 0.0010018 | 555324000
|  |  |  | 1 | 30 | 0.001 | 3030.6 | 3030.6 | 30.0036 | 30.0103 | 2.79493e-05 | 11.1502 | 545377 | 0.000998188 | 546367000
|  |  |  | 1 | 30 | 0.001 | 3030.85 | 3030.85 | 30.0076 | 30.0122 | 2.81157e-05 | 11.3686 | 556056 | 0.00100413 | 553768000
|  |  |  | 1 | 30 | 0.001 | 3030.88 | 3030.88 | 30.0076 | 30.0122 | 2.8138e-05 | 11.1209 | 543940 | 0.00100493 | 541272000
|  |  |  | 1 | 30 | 0.001 | 3031.01 | 3031.01 | 30.0063 | 30.0128 | 2.80934e-05 | 11.3315 | 554246 | 0.00100334 | 552403000
|  |  |  | 1 | 30 | 0.001 | 3031.02 | 3031.02 | 30.0063 | 30.0128 | 2.791e-05 | 11.1256 | 544171 | 0.000996786 | 545926000
|  |  |  | 1 | 30 | 0.001 | 3031.09 | 3031.09 | 30.0052 | 30.013 | 2.80515e-05 | 11.3531 | 555300 | 0.00100184 | 554280000
|  |  |  | 1 | 30 | 0.001 | 3031.12 | 3031.12 | 30.0043 | 30.0131 | 2.80149e-05 | 11.1404 | 544897 | 0.00100053 | 544607000
|  |  |  | 1 | 30 | 0.001 | 3031.37 | 3031.37 | 30.0022 | 30.0097 | 2.80594e-05 | 11.3574 | 555509 | 0.00100212 | 554333000
|  |  |  | 1 | 30 | 0.001 | 3031.4 | 3031.4 | 30.0022 | 30.0097 | 2.78514e-05 | 11.1551 | 545615 | 0.000994693 | 548526000
|  |  |  | 1 | 30 | 0.001 | 3032.63 | 3032.63 | 29.9989 | 30.0121 | 2.81978e-05 | 11.3552 | 555401 | 0.00100706 | 551505000
|  |  |  | 1 | 30 | 0.001 | 3032.68 | 3032.68 | 29.9996 | 30.0126 | 2.79828e-05 | 11.1321 | 544491 | 0.000999387 | 544825000
|  |  |  | 1 | 30 | 0.001 | 3032.81 | 3032.81 | 30 | 30.0129 | 2.80515e-05 | 11.3542 | 555354 | 0.00100184 | 554335000
|  |  |  | 1 | 30 | 0.001 | 3032.92 | 3032.92 | 30.0003 | 30.0131 | 2.79741e-05 | 11.1422 | 544982 | 0.000999076 | 545486000
|  |  |  | 1 | 30 | 0.001 | 3033.33 | 3033.33 | 30.0006 | 30.0111 | 2.79921e-05 | 11.3958 | 557389 | 0.000999719 | 557546000
|  |  |  | 1 | 30 | 0.001 | 3033.36 | 3033.36 | 30.0007 | 30.0116 | 2.79981e-05 | 11.1495 | 545340 | 0.000999933 | 545376000
|  |  |  | 1 | 30 | 0.001 | 3033.61 | 3033.61 | 30.0007 | 30.0091 | 2.81409e-05 | 11.3539 | 555338 | 0.00100503 | 552557000
|  |  |  | 1 | 30 | 0.001 | 3033.64 | 3033.64 | 30.0007 | 30.01 | 2.80228e-05 | 11.1436 | 545052 | 0.00100082 | 544607000
|  |  |  | 1 | 30 | 0.001 | 3038.65 | 3038.65 | 30.0008 | 30.0127 | 2.81155e-05 | 11.2301 | 549281 | 0.00100412 | 547025000
|  |  |  | 1 | 30 | 0.001 | 3043.66 | 3043.66 | 29.9961 | 30.0129 | 2.80161e-05 | 11.1195 | 543874 | 0.00100057 | 543561000
|  |  |  | 1 | 30 | 0.001 | 3046.93 | 3046.93 | 30.0008 | 30.0102 | 2.81749e-05 | 11.3281 | 554075 | 0.00100625 | 550634000
|  |  |  | 1 | 30 | 0.001 | 3051.93 | 3051.93 | 30.0007 | 30.0132 | 2.78219e-05 | 11.2446 | 549993 | 0.000993638 | 553515000
|  |  |  | 1 | 30 | 0.001 | 3056.94 | 3056.94 | 30.0005 | 30.0081 | 2.81139e-05 | 11.2587 | 550681 | 0.00100407 | 548450000
|  |  |  | 1 | 30 | 0.001 | 3061.94 | 3061.94 | 30.0006 | 30.0121 | 2.8151e-05 | 11.3207 | 553717 | 0.00100539 | 550748000
|  |  |  | 1 | 30 | 0.001 | 3066.95 | 3066.95 | 30.0008 | 30.0113 | 2.78496e-05 | 11.3288 | 554112 | 0.000994628 | 557105000
|  |  |  | 1 | 30 | 0.001 | 3071.96 | 3071.96 | 30.0001 | 30.0053 | 2.80786e-05 | 11.3065 | 553020 | 0.00100281 | 551473000
|  |  |  | 1 | 30 | 0.001 | 3076.97 | 3076.97 | 30.0002 | 30.0094 | 2.79986e-05 | 11.1407 | 544909 | 0.00099995 | 544936000
|  |  |  | 1 | 30 | 0.001 | 3077.38 | 3077.38 | 29.9975 | 30.005 | 2.80915e-05 | 11.3657 | 555914 | 0.00100327 | 554104000
|  |  |  | 1 | 30 | 0.001 | 3077.41 | 3077.41 | 29.995 | 30.0035 | 2.81444e-05 | 11.1515 | 545441 | 0.00100516 | 542643000
|  |  |  | 1 | 30 | 0.001 | 3082.42 | 3082.42 | 30.0052 | 30.0084 | 2.79481e-05 | 11.1701 | 546346 | 0.000998148 | 547360000
|  |  |  | 1 | 30 | 0.001 | 3087.43 | 3087.43 | 30.0045 | 30.0134 | 2.79259e-05 | 11.2737 | 551418 | 0.000997355 | 552881000
|  |  |  | 1 | 30 | 0.001 | 3092.44 | 3092.44 | 29.9982 | 30.0107 | 2.79173e-05 | 11.2827 | 551855 | 0.000997046 | 553490000
|  |  |  | 1 | 30 | 0.001 | 3097.44 | 3097.44 | 30.0012 | 30.0097 | 2.79985e-05 | 11.2847 | 551953 | 0.000999946 | 551983000
|  |  |  | 1 | 30 | 0.001 | 3101.73 | 3101.73 | 29.9976 | 30.0113 | 2.8268e-05 | 11.5486 | 564864 | 0.00100957 | 559508000
|  |  |  | 1 | 30 | 0.001 | 3101.74 | 3101.74 | 29.9976 | 30.0113 | 2.80368e-05 | 11.3259 | 553967 | 0.00100131 | 553240000
|  |  |  | 1 | 30 | 0.001 | 3106.75 | 3106.75 | 30.0002 | 30.0066 | 2.79539e-05 | 11.3536 | 555322 | 0.000998353 | 556238000
|  |  |  | 1 | 30 | 0.001 | 3108.74 | 3108.74 | 29.9976 | 30.0128 | 2.7878e-05 | 11.1162 | 543712 | 0.000995644 | 546091000
|  |  |  | 1 | 30 | 0.001 | 3108.81 | 3108.81 | 29.993 | 30.0131 | 2.80677e-05 | 11.3539 | 555341 | 0.00100242 | 554001000
|  |  |  | 1 | 30 | 0.001 | 3108.86 | 3108.86 | 29.993 | 30.0131 | 2.79335e-05 | 11.1417 | 544960 | 0.000997625 | 546257000
|  |  |  | 1 | 30 | 0.001 | 3108.97 | 3108.97 | 29.9933 | 30.0132 | 2.81163e-05 | 11.3576 | 555518 | 0.00100415 | 553220000
|  |  |  | 1 | 30 | 0.001 | 3109.06 | 3109.06 | 29.9928 | 30.0077 | 2.80714e-05 | 11.1483 | 545283 | 0.00100255 | 543896000
|  |  |  | 1 | 30 | 0.001 | 3109.13 | 3109.13 | 29.9913 | 30.0057 | 2.81077e-05 | 11.3654 | 555901 | 0.00100385 | 553770000
|  |  |  | 1 | 30 | 0.001 | 3109.18 | 3109.18 | 29.9932 | 30.0041 | 2.80396e-05 | 11.1356 | 544662 | 0.00100141 | 543894000
|  |  |  | 1 | 30 | 0.001 | 3109.23 | 3109.23 | 29.9932 | 30.0041 | 2.80354e-05 | 11.3512 | 555205 | 0.00100126 | 554505000
|  |  |  | 1 | 30 | 0.001 | 3109.42 | 3109.42 | 30.0008 | 30.008 | 2.79495e-05 | 11.1469 | 545216 | 0.000998195 | 546202000
|  |  |  | 1 | 30 | 0.001 | 3109.45 | 3109.45 | 30.0008 | 30.008 | 2.79851e-05 | 11.3761 | 556427 | 0.000999469 | 556722000
|  |  |  | 1 | 30 | 0.001 | 3109.52 | 3109.52 | 30.0008 | 30.01 | 2.79646e-05 | 11.1665 | 546172 | 0.000998736 | 546864000
|  |  |  | 1 | 30 | 0.001 | 3109.55 | 3109.55 | 30.0008 | 30.01 | 2.80098e-05 | 11.3714 | 556192 | 0.00100035 | 555998000
|  |  |  | 1 | 30 | 0.001 | 3109.62 | 3109.62 | 30.0008 | 30.0107 | 2.79171e-05 | 11.1431 | 545026 | 0.000997041 | 546644000
|  |  |  | 1 | 30 | 0.001 | 3109.65 | 3109.65 | 30.0008 | 30.0113 | 2.81009e-05 | 11.3435 | 554831 | 0.0010036 | 552840000
|  |  |  | 1 | 30 | 0.001 | 3109.68 | 3109.68 | 30.0008 | 30.0113 | 2.79269e-05 | 11.1154 | 543674 | 0.000997388 | 545098000
|  |  |  | 1 | 30 | 0.001 | 3109.71 | 3109.71 | 30.0008 | 30.0113 | 2.80338e-05 | 11.3787 | 556550 | 0.00100121 | 555880000
|  |  |  | 1 | 30 | 0.001 | 3109.8 | 3109.8 | 30.0008 | 30.0121 | 2.79397e-05 | 11.1746 | 546568 | 0.000997848 | 547747000
|  |  |  | 1 | 30 | 0.001 | 3110.53 | 3110.53 | 29.9989 | 30.0134 | 2.79524e-05 | 11.3789 | 556560 | 0.000998302 | 557506000
|  |  |  | 1 | 30 | 0.001 | 3110.58 | 3110.58 | 29.9989 | 30.0134 | 2.7819e-05 | 11.1534 | 545532 | 0.000993534 | 549083000
|  |  |  | 1 | 30 | 0.001 | 3110.75 | 3110.75 | 29.9998 | 30.0135 | 2.81075e-05 | 11.3698 | 556116 | 0.00100384 | 553990000
|  |  |  | 1 | 30 | 0.001 | 3110.88 | 3110.88 | 30.0003 | 30.0135 | 2.80052e-05 | 11.1669 | 546194 | 0.00100019 | 546092000
|  |  |  | 1 | 30 | 0.001 | 3111.19 | 3111.19 | 29.9985 | 30.0135 | 2.81076e-05 | 11.3676 | 556009 | 0.00100384 | 553880000
|  |  |  | 1 | 30 | 0.001 | 3111.3 | 3111.3 | 29.9993 | 30.0135 | 2.79327e-05 | 11.1549 | 545605 | 0.000997598 | 546919000
|  |  |  | 1 | 30 | 0.001 | 3111.33 | 3111.33 | 29.9996 | 30.0103 | 2.79935e-05 | 11.3716 | 556205 | 0.000999769 | 556334000
|  |  |  | 1 | 30 | 0.001 | 3111.38 | 3111.38 | 29.9998 | 30.011 | 2.79582e-05 | 11.1358 | 544672 | 0.000998508 | 545485000
|  |  |  | 1 | 30 | 0.001 | 3111.55 | 3111.55 | 29.997 | 30.0119 | 2.80118e-05 | 11.3372 | 554524 | 0.00100042 | 554291000
|  |  |  | 1 | 30 | 0.001 | 3112.4 | 3112.4 | 30.0006 | 30.0055 | 2.79908e-05 | 11.1353 | 544646 | 0.000999671 | 544826000
|  |  |  | 1 | 30 | 0.001 | 3112.43 | 3112.43 | 30.0006 | 30.0055 | 2.80762e-05 | 11.3483 | 555065 | 0.00100272 | 553559000
|  |  |  | 1 | 30 | 0.001 | 3112.52 | 3112.52 | 30.0007 | 30.0083 | 2.80389e-05 | 11.1477 | 545254 | 0.00100139 | 544498000
|  |  |  | 1 | 30 | 0.001 | 3112.71 | 3112.71 | 30.0039 | 30.0109 | 2.79858e-05 | 11.364 | 555835 | 0.000999494 | 556116000
|  |  |  | 1 | 30 | 0.001 | 3112.74 | 3112.74 | 30.0032 | 30.0114 | 2.79087e-05 | 11.1487 | 545301 | 0.000996739 | 547085000
|  |  |  | 1 | 30 | 0.001 | 3112.97 | 3112.97 | 30.0018 | 30.0126 | 2.80679e-05 | 11.3506 | 555179 | 0.00100243 | 553836000
|  |  |  | 1 | 30 | 0.001 | 3113.06 | 3113.06 | 30.0016 | 30.0128 | 2.79828e-05 | 11.1321 | 544491 | 0.000999387 | 544825000
|  |  |  | 1 | 30 | 0.001 | 3113.23 | 3113.23 | 30.0012 | 30.0131 | 2.81477e-05 | 11.3769 | 556462 | 0.00100528 | 553541000
|  |  |  | 1 | 30 | 0.001 | 3113.28 | 3113.28 | 30.0011 | 30.0101 | 2.78918e-05 | 11.1588 | 545798 | 0.000996137 | 547915000
|  |  |  | 1 | 30 | 0.001 | 3113.31 | 3113.31 | 30.0011 | 30.0101 | 2.79692e-05 | 11.3698 | 556116 | 0.000998901 | 556728000
|  |  |  | 1 | 30 | 0.001 | 3113.4 | 3113.4 | 29.9985 | 30.0056 | 2.77869e-05 | 11.1451 | 545127 | 0.000992389 | 549308000
|  |  |  | 1 | 30 | 0.001 | 3113.43 | 3113.43 | 29.9985 | 30.0056 | 2.81231e-05 | 11.3816 | 556696 | 0.0010044 | 554260000
|  |  |  | 1 | 30 | 0.001 | 3113.46 | 3113.46 | 29.9989 | 30.0072 | 2.79579e-05 | 11.1424 | 544995 | 0.000998495 | 545816000
|  |  |  | 1 | 30 | 0.001 | 3113.51 | 3113.51 | 29.9989 | 30.0072 | 2.80263e-05 | 11.3678 | 556018 | 0.00100094 | 555497000
|  |  |  | 1 | 30 | 0.001 | 3113.58 | 3113.58 | 29.9971 | 30.0095 | 2.7941e-05 | 11.1526 | 545491 | 0.000997893 | 546643000
|  |  |  | 1 | 30 | 0.001 | 3114.01 | 3114.01 | 30 | 30.011 | 2.80673e-05 | 11.3616 | 555718 | 0.0010024 | 554385000
|  |  |  | 1 | 30 | 0.001 | 3114.08 | 3114.08 | 30.0001 | 30.0084 | 2.80475e-05 | 11.1388 | 544817 | 0.0010017 | 543894000
|  |  |  | 1 | 30 | 0.001 | 3114.21 | 3114.21 | 30.0004 | 30.0102 | 2.79541e-05 | 11.3503 | 555160 | 0.00099836 | 556072000
|  |  |  | 1 | 30 | 0.001 | 3114.32 | 3114.32 | 30.0005 | 30.0114 | 2.81212e-05 | 11.131 | 544438 | 0.00100433 | 542092000
|  |  |  | 1 | 30 | 0.001 | 3114.41 | 3114.41 | 30.0006 | 30.0122 | 2.80749e-05 | 11.3703 | 556142 | 0.00100268 | 554658000
|  |  |  | 1 | 30 | 0.001 | 3114.56 | 3114.56 | 30.0007 | 30.0095 | 2.79564e-05 | 11.1677 | 546232 | 0.000998443 | 547084000
|  |  |  | 1 | 30 | 0.001 | 3114.81 | 3114.81 | 30.0007 | 30.0087 | 2.80582e-05 | 11.3783 | 556531 | 0.00100208 | 555377000
|  |  |  | 1 | 30 | 0.001 | 3114.84 | 3114.84 | 30.0007 | 30.0097 | 2.79986e-05 | 11.1407 | 544909 | 0.00099995 | 544936000
|  |  |  | 1 | 30 | 0.001 | 3114.91 | 3114.91 | 30.0007 | 30.0073 | 2.80179e-05 | 11.3723 | 556240 | 0.00100064 | 555885000
|  |  |  | 1 | 30 | 0.001 | 3115.02 | 3115.02 | 30.0007 | 30.0064 | 2.79726e-05 | 11.1686 | 546274 | 0.000999022 | 546808000
|  |  |  | 1 | 30 | 0.001 | 3115.05 | 3115.05 | 30.0007 | 30.0047 | 2.81479e-05 | 11.3736 | 556300 | 0.00100528 | 553376000
|  |  |  | 1 | 30 | 0.001 | 3115.06 | 3115.06 | 30.0007 | 30.0047 | 2.80624e-05 | 11.1627 | 545989 | 0.00100223 | 544774000
|  |  |  | 1 | 30 | 0.001 | 3115.69 | 3115.69 | 30.0008 | 30.0064 | 2.81308e-05 | 11.3881 | 557013 | 0.00100467 | 554422000
|  |  |  | 1 | 30 | 0.001 | 3115.72 | 3115.72 | 30.0008 | 30.0078 | 2.79804e-05 | 11.175 | 546590 | 0.000999299 | 546973000
|  |  |  | 1 | 30 | 0.001 | 3116.03 | 3116.03 | 30.0008 | 30.0071 | 2.79748e-05 | 11.4148 | 558317 | 0.000999099 | 558820000
|  |  |  | 1 | 30 | 0.001 | 3116.1 | 3116.1 | 30.0008 | 30.0084 | 2.80595e-05 | 11.2134 | 548465 | 0.00100213 | 547301000
|  |  |  | 1 | 30 | 0.001 | 3121.1 | 3121.1 | 29.9991 | 30.0116 | 2.79844e-05 | 11.2464 | 550082 | 0.000999444 | 550388000
|  |  |  | 1 | 30 | 0.001 | 3121.13 | 3121.13 | 29.9963 | 30.012 | 2.81111e-05 | 11.4489 | 559985 | 0.00100397 | 557772000
|  |  |  | 1 | 30 | 0.001 | 3121.16 | 3121.16 | 29.9963 | 30.012 | 2.7948e-05 | 11.1723 | 546454 | 0.000998143 | 547471000
|  |  |  | 1 | 30 | 0.001 | 3121.29 | 3121.29 | 29.9979 | 30.01 | 2.80665e-05 | 11.3759 | 556417 | 0.00100237 | 555099000
|  |  |  | 1 | 30 | 0.001 | 3121.98 | 3121.98 | 29.996 | 30.0133 | 2.79804e-05 | 11.175 | 546590 | 0.000999299 | 546973000
|  |  |  | 1 | 30 | 0.001 | 3122.17 | 3122.17 | 29.9952 | 30.0134 | 2.79116e-05 | 11.3817 | 556699 | 0.000996843 | 558462000
|  |  |  | 1 | 30 | 0.001 | 3122.28 | 3122.28 | 29.994 | 30.0134 | 2.78259e-05 | 11.1742 | 546549 | 0.000993782 | 549968000
|  |  |  | 1 | 30 | 0.001 | 3122.39 | 3122.39 | 29.9965 | 30.0134 | 2.79522e-05 | 11.3833 | 556775 | 0.000998292 | 557727000
|  |  |  | 1 | 30 | 0.001 | 3124.08 | 3124.08 | 30.0005 | 30.0119 | 2.79498e-05 | 11.1414 | 544947 | 0.000998206 | 545926000
|  |  |  | 1 | 30 | 0.001 | 3124.13 | 3124.13 | 30.0006 | 30.0091 | 2.80357e-05 | 11.3457 | 554936 | 0.00100127 | 554229000
|  |  |  | 1 | 30 | 0.001 | 3129.14 | 3129.14 | 29.9962 | 30.0133 | 2.79836e-05 | 11.2607 | 550782 | 0.000999414 | 551104000
|  |  |  | 1 | 30 | 0.001 | 3134.15 | 3134.15 | 30.0008 | 30.0102 | 2.81511e-05 | 11.3185 | 553609 | 0.0010054 | 550638000
|  |  |  | 1 | 30 | 0.001 | 3139.16 | 3139.16 | 29.9991 | 30.0057 | 2.78826e-05 | 11.3195 | 553656 | 0.000995809 | 555987000
|  |  |  | 1 | 30 | 0.001 | 3144.17 | 3144.17 | 30.0007 | 30.0124 | 2.80548e-05 | 11.2959 | 552501 | 0.00100196 | 551422000
|  |  |  | 1 | 30 | 0.001 | 3149.18 | 3149.18 | 30.0004 | 30.0079 | 2.79634e-05 | 11.3303 | 554185 | 0.000998691 | 554911000
|  |  |  | 1 | 30 | 0.001 | 3154.18 | 3154.18 | 29.9997 | 30.0069 | 2.79514e-05 | 11.2546 | 550484 | 0.000998265 | 551441000
|  |  |  | 1 | 30 | 0.001 | 3155.65 | 3155.65 | 29.9948 | 30.0072 | 2.82564e-05 | 11.4686 | 560948 | 0.00100916 | 555859000
|  |  |  | 1 | 30 | 0.001 | 3155.7 | 3155.7 | 29.9948 | 30.0072 | 2.80102e-05 | 11.2229 | 548933 | 0.00100036 | 548734000
|  |  |  | 1 | 30 | 0.001 | 3160.71 | 3160.71 | 29.9975 | 30.0131 | 2.80424e-05 | 11.2279 | 549177 | 0.00100151 | 548346000
|  |  |  | 1 | 30 | 0.001 | 3165.71 | 3165.71 | 29.9997 | 30.0103 | 2.78727e-05 | 11.2097 | 548287 | 0.000995452 | 550792000
|  |  |  | 1 | 30 | 0.001 | 3170.72 | 3170.72 | 30.0011 | 30.0135 | 2.78773e-05 | 11.1283 | 544304 | 0.000995619 | 546699000
|  |  |  | 1 | 30 | 0.001 | 3175.73 | 3175.73 | 30.0028 | 30.0134 | 2.79811e-05 | 11.1629 | 545998 | 0.000999324 | 546367000
|  |  |  | 1 | 30 | 0.001 | 3180.74 | 3180.74 | 30.0004 | 30.0133 | 2.79505e-05 | 11.2712 | 551292 | 0.000998231 | 552268000
|  |  |  | 1 | 30 | 0.001 | 3185.75 | 3185.75 | 30.0008 | 30.0057 | 2.80137e-05 | 11.3031 | 552856 | 0.00100049 | 552585000
|  |  |  | 1 | 30 | 0.001 | 3190.76 | 3190.76 | 30.0009 | 30.0064 | 2.79495e-05 | 11.2888 | 552153 | 0.000998195 | 553151000
|  |  |  | 1 | 30 | 0.001 | 3195.77 | 3195.77 | 30.0008 | 30.006 | 2.78842e-05 | 11.2931 | 552365 | 0.000995863 | 554659000
|  |  |  | 1 | 30 | 0.001 | 3200.78 | 3200.78 | 29.9973 | 30.0124 | 2.81158e-05 | 11.3664 | 555949 | 0.00100414 | 553659000
|  |  |  | 1 | 30 | 0.001 | 3205.78 | 3205.78 | 29.9994 | 30.0053 | 2.80848e-05 | 11.3405 | 554682 | 0.00100303 | 553008000
|  |  |  | 1 | 30 | 0.001 | 3208.61 | 3208.61 | 29.9969 | 30.0058 | 2.80567e-05 | 11.1211 | 543950 | 0.00100202 | 542851000
|  |  |  | 1 | 30 | 0.001 | 3208.88 | 3208.88 | 29.9982 | 30.0078 | 2.80937e-05 | 11.326 | 553976 | 0.00100335 | 552128000
|  |  |  | 1 | 30 | 0.001 | 3208.95 | 3208.95 | 29.9987 | 30.009 | 2.78703e-05 | 11.1097 | 543396 | 0.000995366 | 545925000
|  |  |  | 1 | 30 | 0.001 | 3209 | 3209 | 29.9991 | 30.0099 | 2.81106e-05 | 11.3159 | 553479 | 0.00100395 | 551302000
|  |  |  | 1 | 30 | 0.001 | 3209.21 | 3209.21 | 29.9943 | 30.0096 | 2.79351e-05 | 11.1142 | 543614 | 0.000997681 | 544878000
|  |  |  | 1 | 30 | 0.001 | 3209.76 | 3209.76 | 29.9944 | 30.0078 | 2.81118e-05 | 11.4357 | 559339 | 0.00100399 | 557114000
|  |  |  | 1 | 30 | 0.001 | 3209.79 | 3209.79 | 29.9944 | 30.0078 | 2.80403e-05 | 11.1235 | 544070 | 0.00100144 | 543289000
|  |  |  | 1 | 30 | 0.001 | 3209.96 | 3209.96 | 29.9975 | 30.0029 | 2.79929e-05 | 11.3826 | 556743 | 0.000999746 | 556885000
|  |  |  | 1 | 30 | 0.001 | 3209.99 | 3209.99 | 29.9975 | 30.0029 | 2.7983e-05 | 11.1299 | 544383 | 0.000999392 | 544715000
|  |  |  | 1 | 30 | 0.001 | 3210.18 | 3210.18 | 29.9974 | 29.9999 | 2.80928e-05 | 11.3426 | 554784 | 0.00100331 | 552951000
|  |  |  | 1 | 30 | 0.001 | 3210.23 | 3210.23 | 29.9974 | 29.9999 | 2.80404e-05 | 11.1202 | 543909 | 0.00100144 | 543124000
|  |  |  | 1 | 30 | 0.001 | 3210.3 | 3210.3 | 29.9986 | 29.9991 | 2.79794e-05 | 11.3345 | 554388 | 0.000999264 | 554796000
|  |  |  | 1 | 30 | 0.001 | 3210.35 | 3210.35 | 29.9986 | 29.9991 | 2.78942e-05 | 11.117 | 543753 | 0.000996223 | 545815000
|  |  |  | 1 | 30 | 0.001 | 3210.78 | 3210.78 | 29.9972 | 30.001 | 2.79872e-05 | 11.3398 | 554650 | 0.000999543 | 554904000
|  |  |  | 1 | 30 | 0.001 | 3210.85 | 3210.85 | 29.9979 | 30.0003 | 2.79917e-05 | 11.1188 | 543839 | 0.000999705 | 543999000
|  |  |  | 1 | 30 | 0.001 | 3210.88 | 3210.88 | 29.9985 | 29.9998 | 2.80772e-05 | 11.3307 | 554204 | 0.00100276 | 552681000
|  |  |  | 1 | 30 | 0.001 | 3210.91 | 3210.91 | 29.9985 | 29.9998 | 2.80329e-05 | 11.1093 | 543377 | 0.00100118 | 542738000
|  |  |  | 1 | 30 | 0.001 | 3210.96 | 3210.96 | 29.9958 | 29.9994 | 2.81353e-05 | 11.31 | 553191 | 0.00100483 | 550531000
|  |  |  | 1 | 30 | 0.001 | 3211.07 | 3211.07 | 29.9968 | 30.0022 | 2.79844e-05 | 11.1057 | 543200 | 0.000999441 | 543503000
|  |  |  | 1 | 30 | 0.001 | 3211.82 | 3211.82 | 29.9988 | 30.0088 | 2.80451e-05 | 11.3235 | 553853 | 0.00100161 | 552963000
|  |  |  | 1 | 30 | 0.001 | 3211.97 | 3211.97 | 29.9998 | 30.0079 | 2.79844e-05 | 11.1057 | 543200 | 0.000999441 | 543503000
|  |  |  | 1 | 30 | 0.001 | 3212.18 | 3212.18 | 30.0002 | 30.0086 | 2.81346e-05 | 11.3232 | 553837 | 0.00100481 | 551188000
|  |  |  | 1 | 30 | 0.001 | 3212.39 | 3212.39 | 29.9974 | 30.0058 | 2.80818e-05 | 11.1075 | 543285 | 0.00100292 | 541702000
|  |  |  | 1 | 30 | 0.001 | 3212.52 | 3212.52 | 29.9929 | 30.0061 | 2.81267e-05 | 11.3189 | 553628 | 0.00100452 | 551135000
|  |  |  | 1 | 30 | 0.001 | 3213.35 | 3213.35 | 30.0018 | 30.0025 | 2.7952e-05 | 11.1018 | 543009 | 0.000998287 | 543941000
|  |  |  | 1 | 30 | 0.001 | 3213.42 | 3213.42 | 29.9984 | 30.0047 | 2.80133e-05 | 11.3108 | 553232 | 0.00100047 | 552970000
|  |  |  | 1 | 30 | 0.001 | 3218.42 | 3218.42 | 29.9998 | 30.0024 | 2.79223e-05 | 11.1957 | 547603 | 0.000997224 | 549128000
|  |  |  | 1 | 30 | 0.001 | 3223.43 | 3223.43 | 30.0016 | 30.007 | 2.80376e-05 | 11.3126 | 553321 | 0.00100134 | 552580000
|  |  |  | 1 | 30 | 0.001 | 3225.41 | 3225.41 | 29.9974 | 30.0098 | 2.81146e-05 | 11.5291 | 563908 | 0.00100409 | 561609000
|  |  |  | 1 | 30 | 0.001 | 3225.48 | 3225.48 | 29.9981 | 30.0106 | 2.79242e-05 | 11.3046 | 552925 | 0.000997292 | 554427000
|  |  |  | 1 | 30 | 0.001 | 3230.48 | 3230.48 | 29.9987 | 30.0085 | 2.81731e-05 | 11.2181 | 548699 | 0.00100618 | 545327000
|  |  |  | 1 | 30 | 0.001 | 3235.49 | 3235.49 | 30.0007 | 30.011 | 2.79522e-05 | 11.2403 | 549785 | 0.000998294 | 550724000
|  |  |  | 1 | 30 | 0.001 | 3240.49 | 3240.49 | 30.0012 | 30.0089 | 2.81e-05 | 11.2171 | 548648 | 0.00100357 | 546696000
|  |  |  | 1 | 30 | 0.001 | 3245.5 | 3245.5 | 30.0016 | 30.0117 | 2.79014e-05 | 11.2763 | 551545 | 0.000996478 | 553494000
|  |  |  | 1 | 30 | 0.001 | 3250.51 | 3250.51 | 30.0016 | 30.0135 | 2.80624e-05 | 11.3057 | 552979 | 0.00100223 | 551750000
|  |  |  | 1 | 30 | 0.001 | 3255.52 | 3255.52 | 30.001 | 30.0121 | 2.79171e-05 | 11.286 | 552016 | 0.000997039 | 553656000
|  |  |  | 1 | 30 | 0.001 | 3260.53 | 3260.53 | 30.0008 | 30.0129 | 2.80271e-05 | 11.3535 | 555319 | 0.00100097 | 554782000
|  |  |  | 1 | 30 | 0.001 | 3265.53 | 3265.53 | 30.0008 | 30.0066 | 2.82206e-05 | 11.2416 | 549845 | 0.00100788 | 545548000
|  |  |  | 1 | 30 | 0.001 | 3270.54 | 3270.54 | 30.0004 | 30.0118 | 2.81043e-05 | 11.283 | 551871 | 0.00100373 | 549822000
|  |  |  | 1 | 30 | 0.001 | 3275.55 | 3275.55 | 30.0008 | 30.0071 | 2.77802e-05 | 11.2629 | 550886 | 0.000992149 | 555246000
|  |  |  | 1 | 30 | 0.001 | 3277.33 | 3277.33 | 29.9976 | 30.0065 | 2.80614e-05 | 11.464 | 560723 | 0.00100219 | 559495000
|  |  |  | 1 | 30 | 0.001 | 3277.36 | 3277.36 | 29.9982 | 30.0047 | 2.79849e-05 | 11.2376 | 549652 | 0.000999462 | 549948000
|  |  |  | 1 | 30 | 0.001 | 3282.37 | 3282.37 | 30.0027 | 29.9995 | 2.79703e-05 | 11.3511 | 555201 | 0.000998939 | 555791000
|  |  |  | 1 | 30 | 0.001 | 3287.38 | 3287.38 | 29.9999 | 30.0083 | 2.7925e-05 | 11.2891 | 552172 | 0.000997323 | 553654000
|  |  |  | 1 | 30 | 0.001 | 3290.41 | 3290.41 | 29.9976 | 30.0045 | 2.82282e-05 | 11.535 | 564196 | 0.00100815 | 559636000
|  |  |  | 1 | 30 | 0.001 | 3290.43 | 3290.43 | 29.9976 | 30.0045 | 2.80129e-05 | 11.3174 | 553555 | 0.00100046 | 553301000
|  |  |  | 1 | 30 | 0.001 | 3295.43 | 3295.43 | 29.9977 | 30.0121 | 2.81241e-05 | 11.3629 | 555781 | 0.00100443 | 553328000
|  |  |  | 1 | 30 | 0.001 | 3300.44 | 3300.44 | 29.9996 | 30.0095 | 2.77845e-05 | 11.3299 | 554163 | 0.000992302 | 558462000
|  |  |  | 1 | 30 | 0.001 | 3305.45 | 3305.45 | 30.0059 | 30.0135 | 2.79175e-05 | 11.2794 | 551694 | 0.000997053 | 553324000
|  |  |  | 1 | 30 | 0.001 | 3310.46 | 3310.46 | 30.0008 | 30.0076 | 2.78993e-05 | 11.3126 | 553321 | 0.000996404 | 555318000
|  |  |  | 1 | 30 | 0.001 | 3315.47 | 3315.47 | 30.0016 | 30.012 | 2.807e-05 | 11.3143 | 553403 | 0.0010025 | 552023000
|  |  |  | 1 | 30 | 0.001 | 3320.48 | 3320.48 | 30.0015 | 30.0123 | 2.80135e-05 | 11.3064 | 553017 | 0.00100048 | 552750000
|  |  |  | 1 | 30 | 0.001 | 3325.49 | 3325.49 | 30.0008 | 30.0089 | 2.80975e-05 | 11.4018 | 557684 | 0.00100348 | 555748000
|  |  |  | 1 | 30 | 0.001 | 3330.49 | 3330.49 | 30.0007 | 30.0023 | 2.81488e-05 | 11.3593 | 555600 | 0.00100531 | 552664000
|  |  |  | 1 | 30 | 0.001 | 3331.32 | 3331.32 | 30.0008 | 30.0064 | 2.80162e-05 | 11.1184 | 543820 | 0.00100058 | 543506000
|  |  |  | 1 | 30 | 0.001 | 3331.85 | 3331.85 | 29.9976 | 30.0077 | 2.81141e-05 | 11.3961 | 557402 | 0.00100408 | 555139000
|  |  |  | 1 | 30 | 0.001 | 3331.86 | 3331.86 | 29.9976 | 30.0077 | 2.80937e-05 | 11.1842 | 547040 | 0.00100335 | 545215000
|  |  |  | 1 | 30 | 0.001 | 3336.87 | 3336.87 | 30.0015 | 30.0009 | 2.79799e-05 | 11.1827 | 546967 | 0.000999284 | 547359000
|  |  |  | 1 | 30 | 0.001 | 3341.88 | 3341.88 | 29.9976 | 30.0049 | 2.79033e-05 | 11.2422 | 549876 | 0.000996548 | 551781000
|  |  |  | 1 | 30 | 0.001 | 3346.89 | 3346.89 | 29.9999 | 30.002 | 2.80415e-05 | 11.2444 | 549984 | 0.00100148 | 549171000
|  |  |  | 1 | 30 | 0.001 | 3347.04 | 3347.04 | 29.9971 | 30.0005 | 2.79974e-05 | 11.4452 | 559805 | 0.000999909 | 559856000
|  |  |  | 1 | 30 | 0.001 | 3347.07 | 3347.07 | 29.9971 | 30.0005 | 2.80275e-05 | 11.204 | 548005 | 0.00100098 | 547467000
|  |  |  | 1 | 30 | 0.001 | 3350.46 | 3350.46 | 30.0007 | 30.0098 | 2.80141e-05 | 11.4383 | 559469 | 0.0010005 | 559188000
|  |  |  | 1 | 30 | 0.001 | 3350.49 | 3350.49 | 29.9976 | 30.0106 | 2.80665e-05 | 11.233 | 549427 | 0.00100238 | 548125000
|  |  |  | 1 | 30 | 0.001 | 3355.49 | 3355.49 | 30.0008 | 30.0089 | 2.80007e-05 | 11.2462 | 550070 | 0.00100003 | 550056000
|  |  |  | 1 | 30 | 0.001 | 3360.5 | 3360.5 | 30.0008 | 30.0073 | 2.79854e-05 | 11.2288 | 549221 | 0.00099948 | 549507000
|  |  |  | 1 | 30 | 0.001 | 3365.51 | 3365.51 | 30.0019 | 30.0093 | 2.79353e-05 | 11.2516 | 550336 | 0.00099769 | 551610000
|  |  |  | 1 | 30 | 0.001 | 3370.52 | 3370.52 | 30.0032 | 30.0127 | 2.80417e-05 | 11.24 | 549769 | 0.00100149 | 548951000
|  |  |  | 1 | 30 | 0.001 | 3375.53 | 3375.53 | 30.0008 | 30.0108 | 2.7997e-05 | 11.3111 | 553245 | 0.000999892 | 553304000
|  |  |  | 1 | 30 | 0.001 | 3380.54 | 3380.54 | 29.9978 | 30.0112 | 2.78551e-05 | 11.3749 | 556366 | 0.000994824 | 559261000
|  |  |  | 1 | 30 | 0.001 | 3385.55 | 3385.55 | 29.9996 | 30.0096 | 2.80742e-05 | 11.3824 | 556734 | 0.00100265 | 555262000
|  |  |  | 1 | 30 | 0.001 | 3390.55 | 3390.55 | 30.0007 | 30.005 | 2.81782e-05 | 11.4127 | 558213 | 0.00100637 | 554682000
|  |  |  | 1 | 30 | 0.001 | 3395.56 | 3395.56 | 30.0009 | 30.0045 | 2.78587e-05 | 11.3111 | 553245 | 0.000994955 | 556050000
|  |  |  | 1 | 30 | 0.001 | 3400.57 | 3400.57 | 29.9978 | 30.0045 | 2.80926e-05 | 11.3459 | 554945 | 0.00100331 | 553116000
|  |  |  | 1 | 30 | 0.001 | 3405.58 | 3405.58 | 29.9976 | 30.0067 | 2.79049e-05 | 11.3576 | 555521 | 0.000996602 | 557415000
|  |  |  | 1 | 30 | 0.001 | 3410.58 | 3410.58 | 30.0009 | 30.0132 | 2.78862e-05 | 11.2568 | 550589 | 0.000995937 | 552835000
|  |  |  | 1 | 30 | 0.001 | 3415.59 | 3415.59 | 30.0024 | 30.0096 | 2.79862e-05 | 11.3574 | 555512 | 0.000999507 | 555786000
|  |  |  | 1 | 30 | 0.001 | 3416.48 | 3416.48 | 30.0029 | 30.0166 | 2.77867e-05 | 11.1484 | 545289 | 0.000992383 | 549474000
|  |  |  | 1 | 30 | 0.001 | 3416.59 | 3416.59 | 30.0025 | 30.016 | 2.79697e-05 | 11.3621 | 555740 | 0.000998917 | 556342000
|  |  |  | 1 | 30 | 0.001 | 3416.66 | 3416.66 | 30.0022 | 30.0155 | 2.79914e-05 | 11.1243 | 544108 | 0.000999694 | 544275000
|  |  |  | 1 | 30 | 0.001 | 3416.69 | 3416.69 | 30.005 | 30.0151 | 2.78975e-05 | 11.3435 | 554828 | 0.000996341 | 556865000
|  |  |  | 1 | 30 | 0.001 | 3416.76 | 3416.76 | 30.006 | 30.0145 | 2.79667e-05 | 11.1302 | 544396 | 0.00099881 | 545045000
|  |  |  | 1 | 30 | 0.001 | 3416.83 | 3416.83 | 30.006 | 30.0145 | 2.80103e-05 | 11.3625 | 555762 | 0.00100037 | 555557000
|  |  |  | 1 | 30 | 0.001 | 3416.88 | 3416.88 | 30.0041 | 30.0142 | 2.80463e-05 | 11.1597 | 545840 | 0.00100165 | 544938000
|  |  |  | 1 | 30 | 0.001 | 3416.99 | 3416.99 | 30.0066 | 30.014 | 2.80104e-05 | 11.3603 | 555654 | 0.00100037 | 555447000
|  |  |  | 1 | 30 | 0.001 | 3417.02 | 3417.02 | 30.0054 | 30.0139 | 2.7974e-05 | 11.1444 | 545090 | 0.000999072 | 545596000
|  |  |  | 1 | 30 | 0.001 | 3417.07 | 3417.07 | 30.0054 | 30.0139 | 2.80184e-05 | 11.3624 | 555756 | 0.00100066 | 555390000
|  |  |  | 1 | 30 | 0.001 | 3417.1 | 3417.1 | 30.0045 | 30.0138 | 2.79166e-05 | 11.1519 | 545456 | 0.000997023 | 547085000
|  |  |  | 1 | 30 | 0.001 | 3417.15 | 3417.15 | 30.0037 | 30.0138 | 2.79373e-05 | 11.3593 | 555604 | 0.000997761 | 556851000
|  |  |  | 1 | 30 | 0.001 | 3417.2 | 3417.2 | 30.0031 | 30.0137 | 2.80141e-05 | 11.1547 | 545596 | 0.0010005 | 545322000
|  |  |  | 1 | 30 | 0.001 | 3417.27 | 3417.27 | 30.0027 | 30.0137 | 2.80174e-05 | 11.3811 | 556671 | 0.00100062 | 556325000
|  |  |  | 1 | 30 | 0.001 | 3417.36 | 3417.36 | 30.002 | 30.0105 | 2.79999e-05 | 11.1176 | 543779 | 0.000999998 | 543780000
|  |  |  | 1 | 30 | 0.001 | 3417.49 | 3417.49 | 30.0047 | 30.0116 | 2.79868e-05 | 11.3475 | 555027 | 0.000999527 | 555290000
|  |  |  | 1 | 30 | 0.001 | 3417.52 | 3417.52 | 30.0047 | 30.0116 | 2.79823e-05 | 11.142 | 544976 | 0.000999367 | 545321000
|  |  |  | 1 | 30 | 0.001 | 3417.57 | 3417.57 | 30.007 | 30.0119 | 2.8052e-05 | 11.3443 | 554869 | 0.00100186 | 553840000
|  |  |  | 1 | 30 | 0.001 | 3417.72 | 3417.72 | 30.004 | 30.0127 | 2.79676e-05 | 11.1137 | 543589 | 0.000998844 | 544218000
|  |  |  | 1 | 30 | 0.001 | 3417.75 | 3417.75 | 30.004 | 30.0127 | 2.79843e-05 | 11.3904 | 557126 | 0.00099944 | 557439000
|  |  |  | 1 | 30 | 0.001 | 3417.78 | 3417.78 | 30.004 | 30.0127 | 2.80376e-05 | 11.1708 | 546384 | 0.00100134 | 545653000
|  |  |  | 1 | 30 | 0.001 | 3417.95 | 3417.95 | 30.0024 | 30.0131 | 2.79852e-05 | 11.375 | 556373 | 0.000999471 | 556667000
|  |  |  | 1 | 30 | 0.001 | 3417.98 | 3417.98 | 30.0021 | 30.0132 | 2.7883e-05 | 11.1722 | 546451 | 0.00099582 | 548745000
|  |  |  | 1 | 30 | 0.001 | 3418.01 | 3418.01 | 30.0021 | 30.0132 | 2.79195e-05 | 11.386 | 556908 | 0.000997125 | 558513000
|  |  |  | 1 | 30 | 0.001 | 3418.06 | 3418.06 | 30.0018 | 30.0132 | 2.78588e-05 | 11.1671 | 546201 | 0.000994959 | 548968000
|  |  |  | 1 | 30 | 0.001 | 3418.09 | 3418.09 | 30.0016 | 30.0133 | 2.79686e-05 | 11.3808 | 556655 | 0.000998879 | 557279000
|  |  |  | 1 | 30 | 0.001 | 3418.12 | 3418.12 | 30.0016 | 30.0133 | 2.79232e-05 | 11.1792 | 546796 | 0.000997257 | 548300000
|  |  |  | 1 | 30 | 0.001 | 3418.15 | 3418.15 | 30.0016 | 30.0133 | 2.79425e-05 | 11.4098 | 558073 | 0.000997948 | 559220000
|  |  |  | 1 | 30 | 0.001 | 3418.2 | 3418.2 | 30.0013 | 30.019 | 2.79261e-05 | 11.1286 | 544320 | 0.000997361 | 545760000
|  |  |  | 1 | 30 | 0.001 | 3418.25 | 3418.25 | 30.0013 | 30.019 | 2.80771e-05 | 11.3318 | 554258 | 0.00100275 | 552736000
|  |  |  | 1 | 30 | 0.001 | 3418.46 | 3418.46 | 30.0026 | 30.0137 | 2.79263e-05 | 11.1253 | 544159 | 0.000997368 | 545595000
|  |  |  | 1 | 30 | 0.001 | 3418.49 | 3418.49 | 30.0026 | 30.0137 | 2.79359e-05 | 11.3835 | 556787 | 0.000997711 | 558065000
|  |  |  | 1 | 30 | 0.001 | 3418.6 | 3418.6 | 30.0019 | 30.0137 | 2.81021e-05 | 11.1797 | 546818 | 0.00100365 | 544831000
|  |  |  | 1 | 30 | 0.001 | 3418.67 | 3418.67 | 30.0017 | 30.0136 | 2.79675e-05 | 11.3995 | 557569 | 0.00099884 | 558217000
|  |  |  | 1 | 30 | 0.001 | 3418.8 | 3418.8 | 30.0012 | 30.0136 | 2.80729e-05 | 11.1208 | 543937 | 0.00100261 | 542524000
|  |  |  | 1 | 30 | 0.001 | 3418.83 | 3418.83 | 30.0012 | 30.0136 | 2.78734e-05 | 11.3383 | 554578 | 0.00099548 | 557096000
|  |  |  | 1 | 30 | 0.001 | 3419.12 | 3419.12 | 30.0009 | 30.0135 | 2.80233e-05 | 11.1359 | 544675 | 0.00100083 | 544222000
|  |  |  | 1 | 30 | 0.001 | 3419.21 | 3419.21 | 30.0009 | 30.0104 | 2.80116e-05 | 11.3405 | 554685 | 0.00100041 | 554456000
|  |  |  | 1 | 30 | 0.001 | 3419.32 | 3419.32 | 30.0008 | 30.0119 | 2.79828e-05 | 11.1332 | 544545 | 0.000999385 | 544880000
|  |  |  | 1 | 30 | 0.001 | 3419.35 | 3419.35 | 30.0008 | 30.0119 | 2.78537e-05 | 11.3991 | 557550 | 0.000994775 | 560479000
|  |  |  | 1 | 30 | 0.001 | 3419.42 | 3419.42 | 30.0008 | 30.0122 | 2.79743e-05 | 11.1389 | 544821 | 0.000999083 | 545321000
|  |  |  | 1 | 30 | 0.001 | 3419.49 | 3419.49 | 30.0008 | 30.0125 | 2.79608e-05 | 11.3754 | 556392 | 0.000998599 | 557172000
|  |  |  | 1 | 30 | 0.001 | 3419.54 | 3419.54 | 30.0008 | 30.0127 | 2.8023e-05 | 11.1403 | 544890 | 0.00100082 | 544442000
|  |  |  | 1 | 30 | 0.001 | 3419.65 | 3419.65 | 30.0008 | 30.013 | 2.80431e-05 | 11.3576 | 555521 | 0.00100154 | 554667000
|  |  |  | 1 | 30 | 0.001 | 3419.68 | 3419.68 | 30.0008 | 30.0131 | 2.79011e-05 | 11.1389 | 544824 | 0.000996469 | 546754000
|  |  |  | 1 | 30 | 0.001 | 3419.71 | 3419.71 | 30.0008 | 30.0131 | 2.80596e-05 | 11.3541 | 555347 | 0.00100213 | 554168000
|  |  |  | 1 | 30 | 0.001 | 3419.72 | 3419.72 | 30.0008 | 30.0131 | 2.78929e-05 | 11.1401 | 544884 | 0.000996176 | 546976000
|  |  |  | 1 | 30 | 0.001 | 3419.77 | 3419.77 | 30.0008 | 30.0132 | 2.80104e-05 | 11.3614 | 555708 | 0.00100037 | 555502000
|  |  |  | 1 | 30 | 0.001 | 3419.86 | 3419.86 | 30.0008 | 30.0132 | 2.79736e-05 | 11.1521 | 545466 | 0.000999056 | 545982000
|  |  |  | 1 | 30 | 0.001 | 3419.89 | 3419.89 | 30.0008 | 30.0133 | 2.81729e-05 | 11.3644 | 555850 | 0.00100617 | 552440000
|  |  |  | 1 | 30 | 0.001 | 3419.92 | 3419.92 | 30.0008 | 30.0133 | 2.80139e-05 | 11.158 | 545757 | 0.0010005 | 545487000
|  |  |  | 1 | 30 | 0.001 | 3420.13 | 3420.13 | 30.0008 | 30.0134 | 2.80427e-05 | 11.3642 | 555844 | 0.00100153 | 554997000
|  |  |  | 1 | 30 | 0.001 | 3420.14 | 3420.14 | 30.0008 | 30.0134 | 2.79917e-05 | 11.1188 | 543839 | 0.000999705 | 543999000
|  |  |  | 1 | 30 | 0.001 | 3420.21 | 3420.21 | 30.0008 | 30.0103 | 2.79546e-05 | 11.3403 | 554676 | 0.00099838 | 555576000
|  |  |  | 1 | 30 | 0.001 | 3420.74 | 3420.74 | 30.0008 | 30.0131 | 2.79748e-05 | 11.13 | 544390 | 0.000999101 | 544880000
|  |  |  | 1 | 30 | 0.001 | 3420.77 | 3420.77 | 30.0008 | 30.0131 | 2.78896e-05 | 11.3403 | 554673 | 0.000996057 | 556869000
|  |  |  | 1 | 30 | 0.001 | 3420.88 | 3420.88 | 30.0008 | 30.0133 | 2.78935e-05 | 11.1291 | 544345 | 0.000996198 | 546423000
|  |  |  | 1 | 30 | 0.001 | 3421.23 | 3421.23 | 30.0008 | 30.0134 | 2.79701e-05 | 11.3544 | 555363 | 0.000998933 | 555956000
|  |  |  | 1 | 30 | 0.001 | 3421.26 | 3421.26 | 30.0008 | 30.0134 | 2.8023e-05 | 11.1403 | 544890 | 0.00100082 | 544442000
|  |  |  | 1 | 30 | 0.001 | 3421.35 | 3421.35 | 30.0008 | 30.0134 | 2.79952e-05 | 11.3419 | 554752 | 0.000999829 | 554846000
|  |  |  | 1 | 30 | 0.001 | 3421.42 | 3421.42 | 30.0008 | 30.0135 | 2.80069e-05 | 11.1383 | 544795 | 0.00100025 | 544661000
|  |  |  | 1 | 30 | 0.001 | 3421.45 | 3421.45 | 30.0008 | 30.0135 | 2.80516e-05 | 11.3509 | 555192 | 0.00100184 | 554170000
|  |  |  | 1 | 30 | 0.001 | 3421.6 | 3421.6 | 30.0008 | 30.0135 | 2.79338e-05 | 11.1362 | 544691 | 0.000997636 | 545981000
|  |  |  | 1 | 30 | 0.001 | 3421.79 | 3421.79 | 30.0008 | 30.0135 | 2.79867e-05 | 11.3486 | 555081 | 0.000999525 | 555345000
|  |  |  | 1 | 30 | 0.001 | 3421.82 | 3421.82 | 30.0008 | 30.0135 | 2.80879e-05 | 11.1436 | 545055 | 0.00100314 | 543349000
|  |  |  | 1 | 30 | 0.001 | 3421.91 | 3421.91 | 30.0008 | 30.0135 | 2.81236e-05 | 11.3728 | 556265 | 0.00100441 | 553821000
|  |  |  | 1 | 30 | 0.001 | 3421.92 | 3421.92 | 30.0008 | 30.0135 | 2.80549e-05 | 11.1519 | 545457 | 0.00100196 | 544389000
|  |  |  | 1 | 30 | 0.001 | 3422.01 | 3422.01 | 30.0008 | 30.0135 | 2.79783e-05 | 11.3532 | 555303 | 0.000999226 | 555733000
|  |  |  | 1 | 30 | 0.001 | 3422.04 | 3422.04 | 30.0008 | 30.0135 | 2.79339e-05 | 11.1351 | 544637 | 0.000997638 | 545926000
|  |  |  | 1 | 30 | 0.001 | 3422.07 | 3422.07 | 30.0008 | 30.0135 | 2.79626e-05 | 11.3435 | 554831 | 0.000998664 | 555573000
|  |  |  | 1 | 30 | 0.001 | 3422.12 | 3422.12 | 30.0008 | 30.0135 | 2.79497e-05 | 11.1425 | 545001 | 0.000998204 | 545982000
|  |  |  | 1 | 30 | 0.001 | 3422.21 | 3422.21 | 30.0008 | 30.0135 | 2.79861e-05 | 11.3585 | 555566 | 0.000999505 | 555841000
|  |  |  | 1 | 30 | 0.001 | 3422.26 | 3422.26 | 30.0008 | 30.0135 | 2.79598e-05 | 11.1083 | 543326 | 0.000998564 | 544107000
|  |  |  | 1 | 30 | 0.001 | 3422.39 | 3422.39 | 30.0008 | 30.0135 | 2.80444e-05 | 11.3356 | 554445 | 0.00100159 | 553567000
|  |  |  | 1 | 30 | 0.001 | 3422.52 | 3422.52 | 30.0008 | 30.0135 | 2.8016e-05 | 11.1217 | 543981 | 0.00100057 | 543671000
|  |  |  | 1 | 30 | 0.001 | 3422.55 | 3422.55 | 30.0008 | 30.0135 | 2.79543e-05 | 11.3458 | 554945 | 0.000998369 | 555852000
|  |  |  | 1 | 30 | 0.001 | 3422.7 | 3422.7 | 30.0008 | 30.0135 | 2.80149e-05 | 11.1404 | 544897 | 0.00100053 | 544607000
|  |  |  | 1 | 30 | 0.001 | 3422.75 | 3422.75 | 30.0008 | 30.0135 | 2.80437e-05 | 11.3477 | 555037 | 0.00100156 | 554172000
|  |  |  | 1 | 30 | 0.001 | 3422.8 | 3422.8 | 30.0008 | 30.0135 | 2.79012e-05 | 11.1367 | 544716 | 0.000996473 | 546644000
|  |  |  | 1 | 30 | 0.001 | 3422.83 | 3422.83 | 30.0008 | 30.0135 | 2.80761e-05 | 11.3494 | 555119 | 0.00100272 | 553614000
|  |  |  | 1 | 30 | 0.001 | 3422.88 | 3422.88 | 30.0008 | 30.0135 | 2.79334e-05 | 11.1428 | 545014 | 0.000997622 | 546312000
|  |  |  | 1 | 30 | 0.001 | 3422.99 | 3422.99 | 30.0008 | 30.0135 | 2.80676e-05 | 11.3561 | 555449 | 0.00100241 | 554111000
|  |  |  | 1 | 30 | 0.001 | 3423.06 | 3423.06 | 30.0008 | 30.0135 | 2.80884e-05 | 11.1348 | 544624 | 0.00100316 | 542910000
|  |  |  | 1 | 30 | 0.001 | 3423.19 | 3423.19 | 30.0008 | 30.0135 | 2.80767e-05 | 11.3395 | 554635 | 0.00100274 | 553120000
|  |  |  | 1 | 30 | 0.001 | 3423.26 | 3423.26 | 30.0008 | 30.0135 | 2.80235e-05 | 11.1326 | 544513 | 0.00100084 | 544057000
|  |  |  | 1 | 30 | 0.001 | 3423.31 | 3423.31 | 30.0008 | 30.0135 | 2.82048e-05 | 11.3749 | 556364 | 0.00100731 | 552324000
|  |  |  | 1 | 30 | 0.001 | 3423.34 | 3423.34 | 30.0008 | 30.0104 | 2.79439e-05 | 11.102 | 543016 | 0.000997996 | 544106000
|  |  |  | 1 | 30 | 0.001 | 3423.37 | 3423.37 | 30.0008 | 30.0104 | 2.80851e-05 | 11.3339 | 554359 | 0.00100304 | 552679000
|  |  |  | 1 | 30 | 0.001 | 3423.64 | 3423.64 | 30.0008 | 30.0088 | 2.79999e-05 | 11.1187 | 543832 | 0.000999996 | 543835000
|  |  |  | 1 | 30 | 0.001 | 3423.69 | 3423.69 | 30.0008 | 30.0098 | 2.80182e-05 | 11.3668 | 555971 | 0.00100065 | 555610000
|  |  |  | 1 | 30 | 0.001 | 3423.72 | 3423.72 | 30.0008 | 30.0098 | 2.79816e-05 | 11.153 | 545514 | 0.000999344 | 545871000
|  |  |  | 1 | 30 | 0.001 | 3423.77 | 3423.77 | 30.0008 | 30.0105 | 2.81231e-05 | 11.3805 | 556642 | 0.0010044 | 554205000
|  |  |  | 1 | 30 | 0.001 | 3423.82 | 3423.82 | 30.0008 | 30.0111 | 2.79252e-05 | 11.1451 | 545128 | 0.000997327 | 546588000
|  |  |  | 1 | 30 | 0.001 | 3423.91 | 3423.91 | 30.0008 | 30.0116 | 2.80432e-05 | 11.3554 | 555414 | 0.00100154 | 554557000
|  |  |  | 1 | 30 | 0.001 | 3423.94 | 3423.94 | 30.0008 | 30.012 | 2.79012e-05 | 11.1378 | 544770 | 0.000996471 | 546699000
|  |  |  | 1 | 30 | 0.001 | 3423.97 | 3423.97 | 30.0008 | 30.012 | 2.80189e-05 | 11.3547 | 555379 | 0.00100067 | 555004000
|  |  |  | 1 | 30 | 0.001 | 3424.02 | 3424.02 | 30.0008 | 30.0123 | 2.79342e-05 | 11.1285 | 544314 | 0.000997652 | 545595000
|  |  |  | 1 | 30 | 0.001 | 3424.13 | 3424.13 | 30.0039 | 30.0102 | 2.79617e-05 | 11.3589 | 555585 | 0.000998633 | 556345000
|  |  |  | 1 | 30 | 0.001 | 3424.22 | 3424.22 | 30.0028 | 30.0114 | 2.79251e-05 | 11.1462 | 545181 | 0.000997325 | 546644000
|  |  |  | 1 | 30 | 0.001 | 3424.39 | 3424.39 | 30.002 | 30.0153 | 2.81411e-05 | 11.3517 | 555230 | 0.00100504 | 552447000
|  |  |  | 1 | 30 | 0.001 | 3424.58 | 3424.58 | 30.0013 | 30.0142 | 2.79087e-05 | 11.1487 | 545301 | 0.000996739 | 547085000
|  |  |  | 1 | 30 | 0.001 | 3424.77 | 3424.77 | 30.0035 | 30.0139 | 2.79375e-05 | 11.356 | 555442 | 0.000997767 | 556685000
|  |  |  | 1 | 30 | 0.001 | 3424.82 | 3424.82 | 30.003 | 30.0138 | 2.79257e-05 | 11.1363 | 544697 | 0.000997345 | 546147000
|  |  |  | 1 | 30 | 0.001 | 3425.01 | 3425.01 | 29.9994 | 30.0136 | 2.80513e-05 | 11.3564 | 555461 | 0.00100183 | 554445000
|  |  |  | 1 | 30 | 0.001 | 3425.04 | 3425.04 | 29.9997 | 30.0136 | 2.79579e-05 | 11.1424 | 544995 | 0.000998495 | 545816000
|  |  |  | 1 | 30 | 0.001 | 3425.89 | 3425.89 | 30.0007 | 30.0116 | 2.81004e-05 | 11.3523 | 555262 | 0.00100358 | 553279000
|  |  |  | 1 | 30 | 0.001 | 3425.98 | 3425.98 | 30.0007 | 30.012 | 2.79903e-05 | 11.143 | 545023 | 0.000999655 | 545211000
|  |  |  | 1 | 30 | 0.001 | 3426.15 | 3426.15 | 30.0007 | 30.0127 | 2.81484e-05 | 11.3648 | 555869 | 0.0010053 | 552938000
|  |  |  | 1 | 30 | 0.001 | 3426.18 | 3426.18 | 30.0007 | 30.0127 | 2.79589e-05 | 11.1237 | 544079 | 0.000998533 | 544879000
|  |  |  | 1 | 30 | 0.001 | 3426.29 | 3426.29 | 30.0007 | 30.013 | 2.81172e-05 | 11.3422 | 554765 | 0.00100419 | 552452000
|  |  |  | 1 | 30 | 0.001 | 3426.32 | 3426.32 | 29.9976 | 30.01 | 2.78933e-05 | 11.1335 | 544561 | 0.000996189 | 546644000
|  |  |  | 1 | 30 | 0.001 | 3426.37 | 3426.37 | 29.9951 | 30.0107 | 2.80671e-05 | 11.3649 | 555879 | 0.0010024 | 554550000
|  |  |  | 1 | 30 | 0.001 | 3426.4 | 3426.4 | 29.9951 | 30.0107 | 2.79739e-05 | 11.1466 | 545197 | 0.000999067 | 545706000
|  |  |  | 1 | 30 | 0.001 | 3427.07 | 3427.07 | 29.999 | 30.0087 | 2.81576e-05 | 11.347 | 555002 | 0.00100563 | 551896000
|  |  |  | 1 | 30 | 0.001 | 3427.12 | 3427.12 | 29.9996 | 30.0079 | 2.78523e-05 | 11.1397 | 544861 | 0.000994724 | 547751000
|  |  |  | 1 | 30 | 0.001 | 3427.31 | 3427.31 | 29.9975 | 30.0099 | 2.80029e-05 | 11.3495 | 555122 | 0.0010001 | 555064000
|  |  |  | 1 | 30 | 0.001 | 3427.34 | 3427.34 | 29.9982 | 30.0075 | 2.78687e-05 | 11.1361 | 544687 | 0.000995312 | 547253000
|  |  |  | 1 | 30 | 0.001 | 3427.65 | 3427.65 | 29.9999 | 30.0115 | 2.80682e-05 | 11.3462 | 554964 | 0.00100243 | 553616000
|  |  |  | 1 | 30 | 0.001 | 3427.7 | 3427.7 | 30.0032 | 30.0088 | 2.786e-05 | 11.1462 | 545178 | 0.000995001 | 547917000
|  |  |  | 1 | 30 | 0.001 | 3428.71 | 3428.71 | 30.0034 | 30.0133 | 2.80429e-05 | 11.3609 | 555683 | 0.00100153 | 554832000
|  |  |  | 1 | 30 | 0.001 | 3428.78 | 3428.78 | 30.0028 | 30.0133 | 2.80057e-05 | 11.1581 | 545764 | 0.00100021 | 545652000
|  |  |  | 1 | 30 | 0.001 | 3429.55 | 3429.55 | 30.0036 | 30.0135 | 2.79777e-05 | 11.3631 | 555787 | 0.000999205 | 556229000
|  |  |  | 1 | 30 | 0.001 | 3429.62 | 3429.62 | 30.0031 | 30.0135 | 2.7909e-05 | 11.1432 | 545033 | 0.00099675 | 546809000
|  |  |  | 1 | 30 | 0.001 | 3429.97 | 3429.97 | 30.0045 | 30.0135 | 2.80018e-05 | 11.3693 | 556091 | 0.00100006 | 556055000
|  |  |  | 1 | 30 | 0.001 | 3430.04 | 3430.04 | 30.0057 | 30.0135 | 2.80718e-05 | 11.1417 | 544960 | 0.00100256 | 543567000
|  |  |  | 1 | 30 | 0.001 | 3430.45 | 3430.45 | 30.002 | 30.0126 | 2.80034e-05 | 11.3418 | 554746 | 0.00100012 | 554679000
|  |  |  | 1 | 30 | 0.001 | 3430.52 | 3430.52 | 30.0016 | 30.0129 | 2.7877e-05 | 11.1349 | 544627 | 0.000995605 | 547031000
|  |  |  | 1 | 30 | 0.001 | 3431.09 | 3431.09 | 30.0025 | 30.0154 | 2.79949e-05 | 11.3474 | 555021 | 0.000999818 | 555122000
|  |  |  | 1 | 30 | 0.001 | 3431.14 | 3431.14 | 30.0021 | 30.015 | 2.78687e-05 | 11.1361 | 544687 | 0.000995312 | 547253000
|  |  |  | 1 | 30 | 0.001 | 3431.37 | 3431.37 | 30.007 | 30.0141 | 2.79871e-05 | 11.3409 | 554704 | 0.000999541 | 554959000
|  |  |  | 1 | 30 | 0.001 | 3431.48 | 3431.48 | 30.0047 | 30.0139 | 2.79012e-05 | 11.1378 | 544770 | 0.000996471 | 546699000
|  |  |  | 1 | 30 | 0.001 | 3431.85 | 3431.85 | 30.0018 | 30.0113 | 2.79865e-05 | 11.3519 | 555243 | 0.000999518 | 555510000
|  |  |  | 1 | 30 | 0.001 | 3431.88 | 3431.88 | 30.0016 | 30.0117 | 2.78277e-05 | 11.1434 | 545042 | 0.000993845 | 548417000
|  |  |  | 1 | 30 | 0.001 | 3432.23 | 3432.23 | 30.001 | 30.0073 | 2.80349e-05 | 11.36 | 555635 | 0.00100124 | 554944000
|  |  |  | 1 | 30 | 0.001 | 3432.28 | 3432.28 | 30.001 | 30.0085 | 2.79175e-05 | 11.1365 | 544703 | 0.000997055 | 546312000
|  |  |  | 1 | 30 | 0.001 | 3432.67 | 3432.67 | 30.0008 | 30.0093 | 2.8028e-05 | 11.3381 | 554565 | 0.001001 | 554012000
|  |  |  | 1 | 30 | 0.001 | 3433 | 3433 | 30.0053 | 30.0108 | 2.80155e-05 | 11.1294 | 544358 | 0.00100055 | 544056000
|  |  |  | 1 | 30 | 0.001 | 3433.39 | 3433.39 | 30.0019 | 30.0138 | 2.80358e-05 | 11.3435 | 554828 | 0.00100128 | 554119000
|  |  |  | 1 | 30 | 0.001 | 3433.52 | 3433.52 | 30.0014 | 30.0137 | 2.80319e-05 | 11.128 | 544292 | 0.00100114 | 543673000
|  |  |  | 1 | 30 | 0.001 | 3433.61 | 3433.61 | 30.0012 | 30.0105 | 2.81094e-05 | 11.3357 | 554448 | 0.00100391 | 552289000
|  |  |  | 1 | 30 | 0.001 | 3433.66 | 3433.66 | 30.0011 | 30.0111 | 2.80488e-05 | 11.1157 | 543687 | 0.00100174 | 542740000
|  |  |  | 1 | 30 | 0.001 | 3433.81 | 3433.81 | 30.001 | 30.0123 | 2.80928e-05 | 11.3415 | 554730 | 0.00100332 | 552896000
|  |  |  | 1 | 30 | 0.001 | 3433.84 | 3433.84 | 30.001 | 30.0123 | 2.78848e-05 | 11.1403 | 544890 | 0.000995885 | 547142000
|  |  |  | 1 | 30 | 0.001 | 3433.95 | 3433.95 | 30.0009 | 30.0127 | 2.80602e-05 | 11.3431 | 554809 | 0.00100215 | 553618000
|  |  |  | 1 | 30 | 0.001 | 3434.02 | 3434.02 | 30.0009 | 30.0129 | 2.79498e-05 | 11.1403 | 544893 | 0.000998208 | 545871000
|  |  |  | 1 | 30 | 0.001 | 3434.31 | 3434.31 | 30.0008 | 30.0113 | 2.79465e-05 | 11.3405 | 554682 | 0.00099809 | 555744000
|  |  |  | 1 | 30 | 0.001 | 3434.38 | 3434.38 | 30.0008 | 30.0117 | 2.79671e-05 | 11.1236 | 544073 | 0.000998824 | 544714000
|  |  |  | 1 | 30 | 0.001 | 3434.41 | 3434.41 | 30.0008 | 30.0121 | 2.81159e-05 | 11.3653 | 555895 | 0.00100414 | 553604000
|  |  |  | 1 | 30 | 0.001 | 3434.46 | 3434.46 | 30.0008 | 30.0124 | 2.7851e-05 | 11.1628 | 545992 | 0.000994677 | 548913000
|  |  |  | 1 | 30 | 0.001 | 3436.39 | 3436.39 | 30.0036 | 30.0133 | 2.80261e-05 | 11.37 | 556126 | 0.00100093 | 555607000
|  |  |  | 1 | 30 | 0.001 | 3436.44 | 3436.44 | 30.0062 | 30.0133 | 2.80386e-05 | 11.1521 | 545469 | 0.00100138 | 544718000
|  |  |  | 1 | 30 | 0.001 | 3436.89 | 3436.89 | 30.0033 | 30.0141 | 2.80265e-05 | 11.3634 | 555803 | 0.00100095 | 555277000
|  |  |  | 1 | 30 | 0.001 | 3436.92 | 3436.92 | 30.0033 | 30.0141 | 2.79672e-05 | 11.1203 | 543912 | 0.00099883 | 544549000
|  |  |  | 1 | 30 | 0.001 | 3436.99 | 3436.99 | 30.0028 | 30.014 | 2.80439e-05 | 11.3444 | 554875 | 0.00100157 | 554007000
|  |  |  | 1 | 30 | 0.001 | 3437.06 | 3437.06 | 30.0024 | 30.0139 | 2.80404e-05 | 11.1213 | 543962 | 0.00100144 | 543179000
|  |  |  | 1 | 30 | 0.001 | 3437.11 | 3437.11 | 30.002 | 30.0107 | 2.79947e-05 | 11.3518 | 555236 | 0.000999809 | 555342000
|  |  |  | 1 | 30 | 0.001 | 3437.22 | 3437.22 | 30.0072 | 30.0092 | 2.79264e-05 | 11.1242 | 544105 | 0.00099737 | 545539000
|  |  |  | 1 | 30 | 0.001 | 3437.37 | 3437.37 | 30.0072 | 30.0113 | 2.80771e-05 | 11.3318 | 554258 | 0.00100275 | 552736000
|  |  |  | 1 | 30 | 0.001 | 3437.5 | 3437.5 | 30.0049 | 30.0121 | 2.79344e-05 | 11.1263 | 544206 | 0.000997656 | 545484000
|  |  |  | 1 | 30 | 0.001 | 3437.53 | 3437.53 | 30.0049 | 30.0121 | 2.8149e-05 | 11.3549 | 555385 | 0.00100532 | 552445000
|  |  |  | 1 | 30 | 0.001 | 3437.56 | 3437.56 | 30.0041 | 30.0124 | 2.80473e-05 | 11.1432 | 545033 | 0.00100169 | 544114000
|  |  |  | 1 | 30 | 0.001 | 3437.83 | 3437.83 | 30.0021 | 30.013 | 2.79702e-05 | 11.3533 | 555309 | 0.000998935 | 555901000
|  |  |  | 1 | 30 | 0.001 | 3437.98 | 3437.98 | 30.0015 | 30.0133 | 2.80145e-05 | 11.1481 | 545273 | 0.00100052 | 544992000
|  |  |  | 1 | 30 | 0.001 | 3438.07 | 3438.07 | 30.0013 | 30.0133 | 2.80508e-05 | 11.3663 | 555945 | 0.00100181 | 554939000
|  |  |  | 1 | 30 | 0.001 | 3438.12 | 3438.12 | 30.0012 | 30.0133 | 2.79976e-05 | 11.1583 | 545770 | 0.000999914 | 545817000
|  |  |  | 1 | 30 | 0.001 | 3438.37 | 3438.37 | 30.0009 | 30.0134 | 2.80424e-05 | 11.3708 | 556167 | 0.00100151 | 555327000
|  |  |  | 1 | 30 | 0.001 | 3438.4 | 3438.4 | 30.0009 | 30.0134 | 2.78854e-05 | 11.1293 | 544352 | 0.000995907 | 546589000
|  |  |  | 1 | 30 | 0.001 | 3438.43 | 3438.43 | 30.0009 | 30.0134 | 2.79777e-05 | 11.3642 | 555841 | 0.000999203 | 556284000
|  |  |  | 1 | 30 | 0.001 | 3438.46 | 3438.46 | 30.0009 | 30.0135 | 2.79908e-05 | 11.1353 | 544646 | 0.000999671 | 544826000
|  |  |  | 1 | 30 | 0.001 | 3438.53 | 3438.53 | 30.0008 | 30.0135 | 2.80107e-05 | 11.356 | 555439 | 0.00100038 | 555227000
|  |  |  | 1 | 30 | 0.001 | 3438.68 | 3438.68 | 30.0008 | 30.011 | 2.80712e-05 | 11.1505 | 545390 | 0.00100254 | 544006000
|  |  |  | 1 | 30 | 0.001 | 3438.75 | 3438.75 | 30.0008 | 30.011 | 2.81314e-05 | 11.3782 | 556528 | 0.00100469 | 553928000
|  |  |  | 1 | 30 | 0.001 | 3438.78 | 3438.78 | 30.0008 | 30.0115 | 2.79e-05 | 11.1576 | 545738 | 0.00099643 | 547693000
|  |  |  | 1 | 30 | 0.001 | 3438.93 | 3438.93 | 30.0028 | 30.0125 | 2.80427e-05 | 11.3642 | 555844 | 0.00100153 | 554997000
|  |  |  | 1 | 30 | 0.001 | 3438.98 | 3438.98 | 30.0028 | 30.0125 | 2.79894e-05 | 11.1595 | 545830 | 0.000999622 | 546037000
|  |  |  | 1 | 30 | 0.001 | 3439.01 | 3439.01 | 30.0024 | 30.0127 | 2.80261e-05 | 11.37 | 556126 | 0.00100093 | 555607000
|  |  |  | 1 | 30 | 0.001 | 3439.04 | 3439.04 | 30.0021 | 30.0128 | 2.80633e-05 | 11.1473 | 545235 | 0.00100226 | 544005000
|  |  |  | 1 | 30 | 0.001 | 3439.07 | 3439.07 | 30.0021 | 30.0128 | 2.80094e-05 | 11.378 | 556515 | 0.00100034 | 556328000
|  |  |  | 1 | 30 | 0.001 | 3439.1 | 3439.1 | 30.0021 | 30.0128 | 2.79248e-05 | 11.1517 | 545450 | 0.000997314 | 546919000
|  |  |  | 1 | 30 | 0.001 | 3439.13 | 3439.13 | 30.0018 | 30.013 | 2.80507e-05 | 11.3674 | 555999 | 0.00100181 | 554994000
|  |  |  | 1 | 30 | 0.001 | 3439.2 | 3439.2 | 30.0014 | 30.01 | 2.78287e-05 | 11.1247 | 544127 | 0.000993884 | 547475000
|  |  |  | 1 | 30 | 0.001 | 3439.23 | 3439.23 | 30.0014 | 30.01 | 2.80743e-05 | 11.3813 | 556680 | 0.00100265 | 555207000
|  |  |  | 1 | 30 | 0.001 | 3439.28 | 3439.28 | 30.0013 | 30.0107 | 2.80147e-05 | 11.1437 | 545058 | 0.00100053 | 544772000
|  |  |  | 1 | 30 | 0.001 | 3439.33 | 3439.33 | 30.0043 | 30.0113 | 2.80833e-05 | 11.3658 | 555920 | 0.00100298 | 554271000
|  |  |  | 1 | 30 | 0.001 | 3439.38 | 3439.38 | 30.0043 | 30.0113 | 2.79327e-05 | 11.1549 | 545605 | 0.000997598 | 546919000
|  |  |  | 1 | 30 | 0.001 | 3439.47 | 3439.47 | 30.003 | 30.0121 | 2.80012e-05 | 11.3792 | 556576 | 0.00100004 | 556551000
|  |  |  | 1 | 30 | 0.001 | 3439.5 | 3439.5 | 30.003 | 30.0121 | 2.80061e-05 | 11.1526 | 545495 | 0.00100022 | 545376000
|  |  |  | 1 | 30 | 0.001 | 3439.75 | 3439.75 | 30.0048 | 30.0129 | 2.79618e-05 | 11.3567 | 555477 | 0.000998637 | 556235000
|  |  |  | 1 | 30 | 0.001 | 3439.88 | 3439.88 | 30.006 | 30.0132 | 2.79083e-05 | 11.1553 | 545624 | 0.000996726 | 547417000
|  |  |  | 1 | 30 | 0.001 | 3439.91 | 3439.91 | 30.006 | 30.0132 | 2.79776e-05 | 11.3664 | 555949 | 0.000999198 | 556395000
|  |  |  | 1 | 30 | 0.001 | 3440.1 | 3440.1 | 30.0034 | 30.0133 | 2.79255e-05 | 11.1396 | 544858 | 0.000997338 | 546312000
|  |  |  | 1 | 30 | 0.001 | 3440.19 | 3440.19 | 30.0025 | 30.0103 | 2.79296e-05 | 11.3517 | 555233 | 0.000997486 | 556633000
|  |  |  | 1 | 30 | 0.001 | 3440.28 | 3440.28 | 30.0019 | 30.0114 | 2.80156e-05 | 11.1283 | 544304 | 0.00100056 | 544002000
|  |  |  | 1 | 30 | 0.001 | 3440.31 | 3440.31 | 30.0019 | 30.0114 | 2.80203e-05 | 11.3294 | 554141 | 0.00100073 | 553739000
|  |  |  | 1 | 30 | 0.001 | 3440.36 | 3440.36 | 30.0016 | 30.0118 | 2.79099e-05 | 11.1278 | 544279 | 0.000996782 | 546036000
|  |  |  | 1 | 30 | 0.001 | 3440.45 | 3440.45 | 30.0015 | 30.0122 | 2.79343e-05 | 11.411 | 558133 | 0.000997655 | 559445000
|  |  |  | 1 | 30 | 0.001 | 3440.48 | 3440.48 | 30.0013 | 30.0093 | 2.79878e-05 | 11.1881 | 547230 | 0.000999563 | 547469000
|  |  |  | 1 | 30 | 0.001 | 3440.79 | 3440.79 | 30.0009 | 30.0121 | 2.80246e-05 | 11.3964 | 557418 | 0.00100088 | 556928000
|  |  |  | 1 | 30 | 0.001 | 3440.82 | 3440.82 | 30.0009 | 30.0121 | 2.80138e-05 | 11.1602 | 545865 | 0.00100049 | 545597000
|  |  |  | 1 | 30 | 0.001 | 3440.95 | 3440.95 | 30.0009 | 30.0126 | 2.8108e-05 | 11.361 | 555686 | 0.00100386 | 553551000
|  |  |  | 1 | 30 | 0.001 | 3440.98 | 3440.98 | 30.0009 | 30.0096 | 2.79015e-05 | 11.1323 | 544501 | 0.000996482 | 546423000
|  |  |  | 1 | 30 | 0.001 | 3441.01 | 3441.01 | 30.0008 | 30.0104 | 2.78971e-05 | 11.3512 | 555205 | 0.000996325 | 557252000
|  |  |  | 1 | 30 | 0.001 | 3441.22 | 3441.22 | 30.0008 | 30.0063 | 2.78942e-05 | 11.117 | 543753 | 0.000996223 | 545815000
|  |  |  | 1 | 30 | 0.001 | 3441.25 | 3441.25 | 30.0008 | 30.0077 | 2.79298e-05 | 11.3484 | 555072 | 0.000997492 | 556467000
|  |  |  | 1 | 30 | 0.001 | 3441.76 | 3441.76 | 30.0028 | 30.0127 | 2.79496e-05 | 11.1447 | 545109 | 0.000998199 | 546092000
|  |  |  | 1 | 30 | 0.001 | 3441.87 | 3441.87 | 30.0024 | 30.0129 | 2.80024e-05 | 11.3583 | 555553 | 0.00100009 | 555505000
|  |  |  | 1 | 30 | 0.001 | 3441.94 | 3441.94 | 30.0052 | 30.013 | 2.79267e-05 | 11.1187 | 543836 | 0.000997381 | 545264000
|  |  |  | 1 | 30 | 0.001 | 3441.95 | 3441.95 | 30.0052 | 30.013 | 2.81022e-05 | 11.3193 | 553647 | 0.00100365 | 551633000
|  |  |  | 1 | 30 | 0.001 | 3442.92 | 3442.92 | 30.0009 | 30.0131 | 2.7886e-05 | 11.1183 | 543814 | 0.00099593 | 546036000
|  |  |  | 1 | 30 | 0.001 | 3442.93 | 3442.93 | 30.0009 | 30.0131 | 2.80044e-05 | 11.3242 | 553884 | 0.00100016 | 553798000
|  |  |  | 1 | 30 | 0.001 | 3443.54 | 3443.54 | 30.0008 | 30.0093 | 2.78624e-05 | 11.1055 | 543187 | 0.000995085 | 545870000
|  |  |  | 1 | 30 | 0.001 | 3443.55 | 3443.55 | 30.0008 | 30.0093 | 2.79557e-05 | 11.3227 | 553815 | 0.000998416 | 554693000
|  |  |  | 1 | 30 | 0.001 | 3448.56 | 3448.56 | 30.0016 | 30.0068 | 2.80343e-05 | 11.2269 | 549129 | 0.00100123 | 548457000
|  |  |  | 1 | 30 | 0.001 | 3450.93 | 3450.93 | 29.9976 | 30.0123 | 2.8142e-05 | 11.477 | 561359 | 0.00100507 | 558526000
|  |  |  | 1 | 30 | 0.001 | 3450.96 | 3450.96 | 29.9982 | 30.0094 | 2.79137e-05 | 11.2025 | 547932 | 0.000996919 | 549625000
|  |  |  | 1 | 30 | 0.001 | 3452.73 | 3452.73 | 29.9963 | 30.0018 | 2.79872e-05 | 11.4827 | 561641 | 0.000999541 | 561899000
|  |  |  | 1 | 30 | 0.001 | 3452.78 | 3452.78 | 29.9963 | 30.0018 | 2.78062e-05 | 11.235 | 549522 | 0.000993077 | 553352000
|  |  |  | 1 | 30 | 0.001 | 3453.05 | 3453.05 | 29.9923 | 30.0084 | 2.80785e-05 | 11.4505 | 560064 | 0.0010028 | 558499000
|  |  |  | 1 | 30 | 0.001 | 3458.06 | 3458.06 | 30.0001 | 30.0047 | 2.79378e-05 | 11.3505 | 555173 | 0.000997778 | 556409000
|  |  |  | 1 | 30 | 0.001 | 3463.07 | 3463.07 | 30.0003 | 30.0101 | 2.80905e-05 | 11.3833 | 556775 | 0.00100323 | 554982000
|  |  |  | 1 | 30 | 0.001 | 3468.08 | 3468.08 | 29.9946 | 30.0125 | 2.81091e-05 | 11.3412 | 554717 | 0.0010039 | 552564000
|  |  |  | 1 | 30 | 0.001 | 3473.08 | 3473.08 | 30.0013 | 30.0069 | 2.8125e-05 | 11.2068 | 548145 | 0.00100446 | 545709000
|  |  |  | 1 | 30 | 0.001 | 3478.09 | 3478.09 | 30.0028 | 30.0066 | 2.80935e-05 | 11.3293 | 554138 | 0.00100334 | 552293000
|  |  |  | 1 | 30 | 0.001 | 3483.1 | 3483.1 | 30.0008 | 30.005 | 2.77557e-05 | 11.2633 | 550905 | 0.000991276 | 555753000
|  |  |  | 1 | 30 | 0.001 | 3488.11 | 3488.11 | 30.0005 | 30.0076 | 2.78512e-05 | 11.3002 | 552713 | 0.000994686 | 555665000
|  |  |  | 1 | 30 | 0.001 | 3490.88 | 3490.88 | 30.0008 | 30.0134 | 2.81727e-05 | 11.5095 | 562949 | 0.00100617 | 559498000
|  |  |  | 1 | 30 | 0.001 | 3490.99 | 3490.99 | 30.0008 | 30.0134 | 2.80054e-05 | 11.3066 | 553023 | 0.00100019 | 552917000
|  |  |  | 1 | 30 | 0.001 | 3491.15 | 3491.15 | 30.0008 | 30.0134 | 2.80249e-05 | 11.5338 | 564139 | 0.00100089 | 563638000
|  |  |  | 1 | 30 | 0.001 | 3491.21 | 3491.21 | 30.0008 | 30.0103 | 2.78592e-05 | 11.3023 | 552814 | 0.000994973 | 555607000
|  |  |  | 1 | 30 | 0.001 | 3492.18 | 3492.18 | 30.0011 | 30.0092 | 2.81802e-05 | 11.5204 | 563481 | 0.00100644 | 559878000
|  |  |  | 1 | 30 | 0.001 | 3492.49 | 3492.49 | 30.0009 | 30.0067 | 2.79317e-05 | 11.3143 | 553403 | 0.000997562 | 554755000
|  |  |  | 1 | 30 | 0.001 | 3493.68 | 3493.68 | 29.9976 | 30.0119 | 2.82521e-05 | 11.5434 | 564608 | 0.001009 | 559570000
|  |  |  | 1 | 30 | 0.001 | 3493.73 | 3493.73 | 29.9976 | 30.0119 | 2.79723e-05 | 11.3159 | 553479 | 0.000999011 | 554027000
|  |  |  | 1 | 30 | 0.001 | 3495.6 | 3495.6 | 29.9951 | 30.0066 | 2.81547e-05 | 11.5395 | 564414 | 0.00100553 | 561313000
|  |  |  | 1 | 30 | 0.001 | 3495.85 | 3495.85 | 29.9984 | 30.0123 | 2.81093e-05 | 11.3379 | 554556 | 0.0010039 | 552399000
|  |  |  | 1 | 30 | 0.001 | 3500.03 | 3500.03 | 30.0007 | 30.0088 | 2.80247e-05 | 11.1106 | 543437 | 0.00100088 | 542957000
|  |  |  | 1 | 30 | 0.001 | 3500.1 | 3500.1 | 30.0007 | 30.0097 | 2.80847e-05 | 11.3416 | 554736 | 0.00100303 | 553063000
|  |  |  | 1 | 30 | 0.001 | 3500.13 | 3500.13 | 30.0007 | 30.0105 | 2.79991e-05 | 11.1319 | 544478 | 0.000999968 | 544496000
|  |  |  | 1 | 30 | 0.001 | 3500.2 | 3500.2 | 30.0007 | 30.0111 | 2.80525e-05 | 11.3366 | 554492 | 0.00100187 | 553456000
|  |  |  | 1 | 30 | 0.001 | 3500.35 | 3500.35 | 29.9976 | 30.0088 | 2.79762e-05 | 11.1058 | 543206 | 0.00099915 | 543668000
|  |  |  | 1 | 30 | 0.001 | 3500.46 | 3500.46 | 29.9987 | 30.0105 | 2.79801e-05 | 11.3213 | 553742 | 0.000999291 | 554135000
|  |  |  | 1 | 30 | 0.001 | 3501.03 | 3501.03 | 30.0005 | 30.0119 | 2.79592e-05 | 11.1193 | 543864 | 0.000998542 | 544658000
|  |  |  | 1 | 30 | 0.001 | 3501.08 | 3501.08 | 30.0006 | 30.0122 | 2.80439e-05 | 11.3433 | 554822 | 0.00100157 | 553952000
|  |  |  | 1 | 30 | 0.001 | 3501.17 | 3501.17 | 30.0006 | 30.0125 | 2.79921e-05 | 11.1122 | 543516 | 0.000999718 | 543669000
|  |  |  | 1 | 30 | 0.001 | 3501.4 | 3501.4 | 30.0007 | 30.0099 | 2.80449e-05 | 11.3257 | 553960 | 0.00100161 | 553073000
|  |  |  | 1 | 30 | 0.001 | 3502.27 | 3502.27 | 30.0008 | 30.0079 | 2.78535e-05 | 11.1177 | 543785 | 0.000994769 | 546644000
|  |  |  | 1 | 30 | 0.001 | 3502.92 | 3502.92 | 30.0008 | 30.0127 | 2.80124e-05 | 11.3262 | 553986 | 0.00100044 | 553741000
|  |  |  | 1 | 30 | 0.001 | 3503.23 | 3503.23 | 30.0008 | 30.0076 | 2.80321e-05 | 11.1236 | 544076 | 0.00100115 | 543453000
|  |  |  | 1 | 30 | 0.001 | 3503.42 | 3503.42 | 30.0008 | 30.0105 | 2.81264e-05 | 11.3244 | 553897 | 0.00100451 | 551409000
|  |  |  | 1 | 30 | 0.001 | 3503.85 | 3503.85 | 30.0026 | 30.0013 | 2.78532e-05 | 11.1243 | 544108 | 0.000994756 | 546976000
|  |  |  | 1 | 30 | 0.001 | 3508.85 | 3508.85 | 30.0069 | 30.0126 | 2.79572e-05 | 11.2963 | 552523 | 0.00099847 | 553369000
|  |  |  | 1 | 30 | 0.001 | 3513.86 | 3513.86 | 30.0008 | 30.0097 | 2.79991e-05 | 11.2748 | 551469 | 0.000999967 | 551487000
|  |  |  | 1 | 30 | 0.001 | 3518.86 | 3518.86 | 30.0004 | 30.0117 | 2.79994e-05 | 11.2682 | 551146 | 0.00099998 | 551157000
|  |  |  | 1 | 30 | 0.001 | 3523.87 | 3523.87 | 29.9957 | 30.0135 | 2.78877e-05 | 11.2315 | 549351 | 0.000995989 | 551563000
|  |  |  | 1 | 30 | 0.001 | 3528.88 | 3528.88 | 30.0005 | 30.0105 | 2.81351e-05 | 11.3133 | 553353 | 0.00100483 | 550695000
|  |  |  | 1 | 30 | 0.001 | 3533.88 | 3533.88 | 30.001 | 30.0143 | 2.80947e-05 | 11.3084 | 553115 | 0.00100338 | 551250000
|  |  |  | 1 | 30 | 0.001 | 3538.89 | 3538.89 | 30.0008 | 30.0117 | 2.79172e-05 | 11.2838 | 551909 | 0.000997044 | 553545000
|  |  |  | 1 | 30 | 0.001 | 3543.9 | 3543.9 | 30.0007 | 30.01 | 2.80222e-05 | 11.2975 | 552580 | 0.00100079 | 552143000
|  |  |  | 1 | 30 | 0.001 | 3548.91 | 3548.91 | 30.0017 | 30.0131 | 2.79406e-05 | 11.3021 | 552805 | 0.000997878 | 553981000
|  |  |  | 1 | 30 | 0.001 | 3553.92 | 3553.92 | 30.0009 | 30.0087 | 2.80605e-05 | 11.3387 | 554594 | 0.00100216 | 553398000
|  |  |  | 1 | 30 | 0.001 | 3558.93 | 3558.93 | 29.9962 | 30.0073 | 2.79432e-05 | 11.3977 | 557481 | 0.000997973 | 558613000
|  |  |  | 1 | 30 | 0.001 | 3563.94 | 3563.94 | 29.9962 | 30.0047 | 2.79888e-05 | 11.3112 | 553251 | 0.000999602 | 553472000
|  |  |  | 1 | 30 | 0.001 | 3566.9 | 3566.9 | 29.9868 | 30.0077 | 2.81868e-05 | 11.5477 | 564820 | 0.00100667 | 561077000
|  |  |  | 1 | 30 | 0.001 | 3566.92 | 3566.92 | 29.9868 | 30.0077 | 2.81507e-05 | 11.3251 | 553932 | 0.00100538 | 550966000
|  |  |  | 1 | 30 | 0.001 | 3571.92 | 3571.92 | 29.9986 | 30.0051 | 2.79228e-05 | 11.3288 | 554109 | 0.000997242 | 555641000
|  |  |  | 1 | 30 | 0.001 | 3576.93 | 3576.93 | 30.0006 | 30.0083 | 2.80058e-05 | 11.4407 | 559583 | 0.00100021 | 559467000
|  |  |  | 1 | 30 | 0.001 | 3581.94 | 3581.94 | 30.0007 | 30.0134 | 2.81787e-05 | 11.4038 | 557782 | 0.00100638 | 554244000
|  |  |  | 1 | 30 | 0.001 | 3586.95 | 3586.95 | 30.0007 | 30.0154 | 2.79687e-05 | 11.3786 | 556547 | 0.000998883 | 557169000
|  |  |  | 1 | 30 | 0.001 | 3591.96 | 3591.96 | 30.0008 | 30.0124 | 2.81664e-05 | 11.3359 | 554458 | 0.00100594 | 551183000
|  |  |  | 1 | 30 | 0.001 | 3596.96 | 3596.96 | 30.0008 | 30.0135 | 2.82404e-05 | 11.3204 | 553701 | 0.00100859 | 548987000
|  |  |  | 1 | 30 | 0.001 | 3601.96 | 3601.96 | 30.0014 | 30.0124 | 2.804e-05 | 11.2697 | 551222 | 0.00100143 | 550435000
|  |  |  | 1 | 30 | 0.001 | 3606.96 | 3606.96 | 30.0008 | 30.0131 | 2.80393e-05 | 11.2818 | 551814 | 0.0010014 | 551040000
|  |  |  | 1 | 30 | 0.001 | 3611.97 | 3611.97 | 30.0024 | 30.0113 | 2.79528e-05 | 11.3734 | 556290 | 0.000998313 | 557231000
|  |  |  | 1 | 30 | 0.001 | 3616.98 | 3616.98 | 29.9976 | 30.013 | 2.79947e-05 | 11.3507 | 555182 | 0.000999811 | 555287000
|  |  |  | 1 | 30 | 0.001 | 3621.98 | 3621.98 | 30.0002 | 30.009 | 2.80726e-05 | 11.411 | 558133 | 0.00100259 | 556690000
|  |  |  | 1 | 30 | 0.001 | 3626.99 | 3626.99 | 30.0007 | 30.0057 | 2.81057e-05 | 11.4006 | 557623 | 0.00100378 | 555526000
|  |  |  | 1 | 30 | 0.001 | 3631.99 | 3631.99 | 30.0008 | 30.0107 | 2.80767e-05 | 11.4813 | 561571 | 0.00100274 | 560037000
|  |  |  | 1 | 30 | 0.001 | 3637 | 3637 | 30.0028 | 30.0063 | 2.79831e-05 | 11.4114 | 558149 | 0.000999397 | 558486000
|  |  |  | 1 | 30 | 0.001 | 3642 | 3642 | 30.0008 | 30.0122 | 2.79329e-05 | 11.4352 | 559317 | 0.000997605 | 560660000
|  |  |  | 1 | 30 | 0.001 | 3647.01 | 3647.01 | 30.0008 | 30.0152 | 2.78587e-05 | 11.454 | 560235 | 0.000994953 | 563077000
|  |  |  | 1 | 30 | 0.001 | 3652.02 | 3652.02 | 30.0021 | 30.0135 | 2.81138e-05 | 11.4016 | 557671 | 0.00100406 | 555414000
|  |  |  | 1 | 30 | 0.001 | 3657.03 | 3657.03 | 30.0008 | 30.0104 | 2.80319e-05 | 11.4117 | 558165 | 0.00100114 | 557530000
|  |  |  | 1 | 30 | 0.001 | 3662.04 | 3662.04 | 29.9982 | 30.0057 | 2.79776e-05 | 11.3653 | 555895 | 0.000999201 | 556339000
|  |  |  | 1 | 30 | 0.001 | 3667.05 | 3667.05 | 30.0008 | 30.0101 | 2.79564e-05 | 11.4525 | 560159 | 0.000998441 | 561034000
|  |  |  | 1 | 30 | 0.001 | 3672.05 | 3672.05 | 29.9944 | 30.008 | 2.80324e-05 | 11.4029 | 557734 | 0.00100116 | 557090000
|  |  |  | 1 | 30 | 0.001 | 3677.06 | 3677.06 | 29.9902 | 30.0053 | 2.79251e-05 | 11.431 | 559108 | 0.000997324 | 560609000
|  |  |  | 1 | 30 | 0.001 | 3682.07 | 3682.07 | 29.9942 | 30.0027 | 2.8158e-05 | 11.4822 | 561616 | 0.00100564 | 558465000
|  |  |  | 1 | 30 | 0.001 | 3687.08 | 3687.08 | 30.0008 | 30.0043 | 2.79749e-05 | 11.4126 | 558209 | 0.000999104 | 558710000
|  |  |  | 1 | 30 | 0.001 | 3692.09 | 3692.09 | 29.9992 | 30.0095 | 2.81095e-05 | 11.4764 | 561331 | 0.00100391 | 559144000
|  |  |  | 1 | 30 | 0.001 | 3697.1 | 3697.1 | 29.9992 | 30.0011 | 2.79636e-05 | 11.4677 | 560906 | 0.000998701 | 561636000
|  |  |  | 1 | 30 | 0.001 | 3702.11 | 3702.11 | 30.0007 | 30.0081 | 2.80862e-05 | 11.4581 | 560435 | 0.00100308 | 558716000
|  |  |  | 1 | 30 | 0.001 | 3707.12 | 3707.12 | 29.9977 | 30.0114 | 2.79899e-05 | 11.4354 | 559327 | 0.000999638 | 559529000
|  |  |  | 1 | 30 | 0.001 | 3712.13 | 3712.13 | 30.0006 | 30.0075 | 2.81065e-05 | 11.5292 | 563914 | 0.0010038 | 561778000
|  |  |  | 1 | 30 | 0.001 | 3712.31 | 3712.31 | 30.0007 | 30.0059 | 2.78416e-05 | 11.3257 | 553957 | 0.000994344 | 557108000
|  |  |  | 1 | 30 | 0.001 | 3712.83 | 3712.83 | 30.0007 | 30.0084 | 2.81148e-05 | 11.5269 | 563800 | 0.0010041 | 561499000
|  |  |  | 1 | 30 | 0.001 | 3715.03 | 3715.03 | 30.0007 | 30.0127 | 2.78013e-05 | 11.3197 | 553666 | 0.000992904 | 557623000
|  |  |  | 1 | 30 | 0.001 | 3715.13 | 3715.13 | 30.0007 | 30.0129 | 2.81394e-05 | 11.5221 | 563566 | 0.00100498 | 560774000
|  |  |  | 1 | 30 | 0.001 | 3716.81 | 3716.81 | 30.0001 | 30.0045 | 2.78826e-05 | 11.3206 | 553710 | 0.000995807 | 556042000
|  |  |  | 1 | 30 | 0.001 | 3717.69 | 3717.69 | 29.9976 | 30.0116 | 2.80744e-05 | 11.5209 | 563509 | 0.00100266 | 562015000
|  |  |  | 1 | 30 | 0.001 | 3718.99 | 3718.99 | 29.9986 | 30.0073 | 2.77528e-05 | 11.3139 | 553381 | 0.000991173 | 558309000
|  |  |  | 1 | 30 | 0.001 | 3719.49 | 3719.49 | 30.0004 | 30.0087 | 2.81317e-05 | 11.5156 | 563249 | 0.0010047 | 560613000
|  |  |  | 1 | 30 | 0.001 | 3723.6 | 3723.6 | 29.9951 | 30.0019 | 2.79729e-05 | 11.3049 | 552941 | 0.000999034 | 553476000
|  |  |  | 1 | 30 | 0.001 | 3724.05 | 3724.05 | 29.9996 | 30.0053 | 2.8181e-05 | 11.5061 | 562781 | 0.00100646 | 559166000
|  |  |  | 1 | 30 | 0.001 | 3729.06 | 3729.06 | 29.9974 | 30.0061 | 2.79407e-05 | 11.4417 | 559634 | 0.000997883 | 560821000
|  |  |  | 1 | 30 | 0.001 | 3734.06 | 3734.06 | 29.9998 | 30.0127 | 2.80942e-05 | 11.4602 | 560536 | 0.00100336 | 558657000
|  |  |  | 1 | 30 | 0.001 | 3739.06 | 3739.06 | 30.002 | 30.0133 | 2.81799e-05 | 11.5259 | 563750 | 0.00100642 | 560151000
|  |  |  | 1 | 30 | 0.001 | 3740.23 | 3740.23 | 30.0018 | 30.0125 | 2.78581e-05 | 11.3221 | 553783 | 0.000994932 | 556604000
|  |  |  | 1 | 30 | 0.001 | 3740.38 | 3740.38 | 30.0014 | 30.0097 | 2.80894e-05 | 11.5438 | 564627 | 0.00100319 | 562830000
|  |  |  | 1 | 30 | 0.001 | 3740.41 | 3740.41 | 30.0013 | 30.0105 | 2.78569e-05 | 11.343 | 554806 | 0.000994889 | 557656000
|  |  |  | 1 | 30 | 0.001 | 3740.45 | 3740.45 | 30.0013 | 30.0105 | 2.81122e-05 | 11.5709 | 565953 | 0.00100401 | 563694000
|  |  |  | 1 | 30 | 0.001 | 3740.59 | 3740.59 | 30.001 | 30.0094 | 2.78002e-05 | 11.3395 | 554635 | 0.000992863 | 558621000
|  |  |  | 1 | 30 | 0.001 | 3740.79 | 3740.79 | 30.0009 | 30.0114 | 2.80729e-05 | 11.5484 | 564854 | 0.0010026 | 563388000
|  |  |  | 1 | 30 | 0.001 | 3740.89 | 3740.89 | 30.0008 | 30.0122 | 2.78411e-05 | 11.3345 | 554388 | 0.000994326 | 557551000
|  |  |  | 1 | 30 | 0.001 | 3740.95 | 3740.95 | 30.0008 | 30.0122 | 2.81209e-05 | 11.5609 | 565462 | 0.00100432 | 563030000
|  |  |  | 1 | 30 | 0.001 | 3741.01 | 3741.01 | 30.0008 | 30.0126 | 2.79399e-05 | 11.3131 | 553343 | 0.000997855 | 554532000
|  |  |  | 1 | 30 | 0.001 | 3741.15 | 3741.15 | 30.0039 | 30.0129 | 2.8032e-05 | 11.5524 | 565048 | 0.00100114 | 564403000
|  |  |  | 1 | 30 | 0.001 | 3741.23 | 3741.23 | 30.0028 | 30.0131 | 2.79384e-05 | 11.3395 | 554635 | 0.000997801 | 555857000
|  |  |  | 1 | 30 | 0.001 | 3741.57 | 3741.57 | 30.0039 | 30.0089 | 2.80638e-05 | 11.5651 | 565668 | 0.00100228 | 564383000
|  |  |  | 1 | 30 | 0.001 | 3741.67 | 3741.67 | 30.0053 | 30.0105 | 2.79212e-05 | 11.3563 | 555455 | 0.000997186 | 557022000
|  |  |  | 1 | 30 | 0.001 | 3742.07 | 3742.07 | 30.002 | 30.0127 | 2.82425e-05 | 11.5677 | 565798 | 0.00100866 | 560939000
|  |  |  | 1 | 30 | 0.001 | 3742.09 | 3742.09 | 30.0049 | 30.0129 | 2.79045e-05 | 11.3642 | 555844 | 0.000996589 | 557747000
|  |  |  | 1 | 30 | 0.001 | 3747.1 | 3747.1 | 30.0028 | 30.0129 | 2.79225e-05 | 11.475 | 561261 | 0.000997233 | 562818000
|  |  |  | 1 | 30 | 0.001 | 3751.74 | 3751.74 | 30.0021 | 30.0114 | 2.80333e-05 | 11.2457 | 550044 | 0.00100119 | 549392000
|  |  |  | 1 | 30 | 0.001 | 3751.95 | 3751.95 | 30.0014 | 30.0068 | 2.79639e-05 | 11.4633 | 560691 | 0.00099871 | 561415000
|  |  |  | 1 | 30 | 0.001 | 3752.03 | 3752.03 | 30.0012 | 30.0067 | 2.79919e-05 | 11.2584 | 550668 | 0.00099971 | 550828000
|  |  |  | 1 | 30 | 0.001 | 3752.18 | 3752.18 | 30.0042 | 30.0091 | 2.80594e-05 | 11.5003 | 562499 | 0.00100212 | 561309000
|  |  |  | 1 | 30 | 0.001 | 3752.27 | 3752.27 | 30.0029 | 30.0107 | 2.80005e-05 | 11.2506 | 550285 | 0.00100002 | 550276000
|  |  |  | 1 | 30 | 0.001 | 3752.36 | 3752.36 | 30.0022 | 30.0117 | 2.7865e-05 | 11.4858 | 561790 | 0.000995178 | 564511000
|  |  |  | 1 | 30 | 0.001 | 3752.48 | 3752.48 | 30.0017 | 30.0123 | 2.79753e-05 | 11.2642 | 550950 | 0.000999117 | 551436000
|  |  |  | 1 | 30 | 0.001 | 3752.66 | 3752.66 | 30.0013 | 30.0128 | 2.80033e-05 | 11.4847 | 561736 | 0.00100012 | 561670000
|  |  |  | 1 | 30 | 0.001 | 3752.85 | 3752.85 | 30.0055 | 30.0116 | 2.78685e-05 | 11.2824 | 551839 | 0.000995304 | 554443000
|  |  |  | 1 | 30 | 0.001 | 3752.98 | 3752.98 | 30.0038 | 30.0123 | 2.79702e-05 | 11.4951 | 562246 | 0.000998935 | 562845000
|  |  |  | 1 | 30 | 0.001 | 3754.26 | 3754.26 | 30.0013 | 30.0078 | 2.78936e-05 | 11.271 | 551282 | 0.000996198 | 553386000
|  |  |  | 1 | 30 | 0.001 | 3754.3 | 3754.3 | 30.0012 | 30.0089 | 2.81096e-05 | 11.4753 | 561277 | 0.00100391 | 559089000
|  |  |  | 1 | 30 | 0.001 | 3754.46 | 3754.46 | 30.001 | 30.0086 | 2.79186e-05 | 11.2596 | 550725 | 0.000997093 | 552330000
|  |  |  | 1 | 30 | 0.001 | 3754.5 | 3754.5 | 30.001 | 30.0086 | 2.81177e-05 | 11.4763 | 561324 | 0.0010042 | 558976000
|  |  |  | 1 | 30 | 0.001 | 3754.72 | 3754.72 | 30.004 | 30.0084 | 2.7991e-05 | 11.2738 | 551421 | 0.000999678 | 551599000
|  |  |  | 1 | 30 | 0.001 | 3754.82 | 3754.82 | 30.0085 | 30.0102 | 2.79382e-05 | 11.4857 | 561787 | 0.000997792 | 563029000
|  |  |  | 1 | 30 | 0.001 | 3754.92 | 3754.92 | 30.0057 | 30.0114 | 2.78857e-05 | 11.2656 | 551019 | 0.000995919 | 553277000
|  |  |  | 1 | 30 | 0.001 | 3754.92 | 3754.92 | 30.0057 | 30.0114 | 2.79959e-05 | 11.4716 | 561097 | 0.000999855 | 561178000
|  |  |  | 1 | 30 | 0.001 | 3755.03 | 3755.03 | 30.0064 | 30.0096 | 2.79267e-05 | 11.2594 | 550718 | 0.000997384 | 552163000
|  |  |  | 1 | 30 | 0.001 | 3755.24 | 3755.24 | 30.0037 | 30.0115 | 2.80614e-05 | 11.4651 | 560777 | 0.00100219 | 559550000
|  |  |  | 1 | 30 | 0.001 | 3755.38 | 3755.38 | 30.0026 | 30.0122 | 2.79022e-05 | 11.262 | 550845 | 0.000996507 | 552776000
|  |  |  | 1 | 30 | 0.001 | 3755.42 | 3755.42 | 30.0023 | 30.0125 | 2.79956e-05 | 11.4771 | 561366 | 0.000999843 | 561454000
|  |  |  | 1 | 30 | 0.001 | 3755.47 | 3755.47 | 30.002 | 30.0127 | 2.80318e-05 | 11.2721 | 551336 | 0.00100113 | 550711000
|  |  |  | 1 | 30 | 0.001 | 3755.6 | 3755.6 | 30.0015 | 30.013 | 2.79297e-05 | 11.4925 | 562116 | 0.000997488 | 563531000
|  |  |  | 1 | 30 | 0.001 | 3755.66 | 3755.66 | 30.0045 | 30.0131 | 2.79902e-05 | 11.2881 | 552121 | 0.000999649 | 552315000
|  |  |  | 1 | 30 | 0.001 | 3756 | 3756 | 30.0028 | 30.0134 | 2.79539e-05 | 11.4954 | 562258 | 0.000998354 | 563186000
|  |  |  | 1 | 30 | 0.001 | 3756.03 | 3756.03 | 30.0024 | 30.0134 | 2.79912e-05 | 11.2694 | 551206 | 0.000999687 | 551379000
|  |  |  | 1 | 30 | 0.001 | 3756.14 | 3756.14 | 30.002 | 30.0134 | 2.80607e-05 | 11.4772 | 561369 | 0.00100217 | 560155000
|  |  |  | 1 | 30 | 0.001 | 3756.22 | 3756.22 | 30.0049 | 30.0134 | 2.8032e-05 | 11.2677 | 551121 | 0.00100114 | 550491000
|  |  |  | 1 | 30 | 0.001 | 3756.3 | 3756.3 | 30.0059 | 30.0135 | 2.79633e-05 | 11.4732 | 561176 | 0.000998689 | 561912000
|  |  |  | 1 | 30 | 0.001 | 3761.31 | 3761.31 | 30.0008 | 30.0153 | 2.78957e-05 | 11.3754 | 556388 | 0.000996275 | 558468000
|  |  |  | 1 | 30 | 0.001 | 3766.31 | 3766.31 | 30.0008 | 30.0115 | 2.79435e-05 | 11.3922 | 557212 | 0.000997984 | 558338000
|  |  |  | 1 | 30 | 0.001 | 3771.31 | 3771.31 | 30.0008 | 30.0125 | 2.79466e-05 | 11.4812 | 561565 | 0.000998092 | 562638000
|  |  |  | 1 | 30 | 0.001 | 3776.32 | 3776.32 | 29.9946 | 30.0056 | 2.80843e-05 | 11.49 | 561996 | 0.00100301 | 560308000
|  |  |  | 1 | 30 | 0.001 | 3781.32 | 3781.32 | 30.0007 | 30.0045 | 2.78998e-05 | 11.4468 | 559881 | 0.00099642 | 561892000
|  |  |  | 1 | 30 | 0.001 | 3786.33 | 3786.33 | 30.0005 | 30.0097 | 2.81623e-05 | 11.4074 | 557956 | 0.0010058 | 554741000
|  |  |  | 1 | 30 | 0.001 | 3791.34 | 3791.34 | 29.994 | 30.0094 | 2.79288e-05 | 11.366 | 555933 | 0.000997456 | 557350000
|  |  |  | 1 | 30 | 0.001 | 3796.35 | 3796.35 | 30.0008 | 30.0074 | 2.81644e-05 | 11.37 | 556126 | 0.00100587 | 552880000
|  |  |  | 1 | 30 | 0.001 | 3801.35 | 3801.35 | 30.0002 | 30.0058 | 2.80226e-05 | 11.2898 | 552203 | 0.00100081 | 551758000
|  |  |  | 1 | 30 | 0.001 | 3806.35 | 3806.35 | 30.0005 | 30.0064 | 2.81419e-05 | 11.3374 | 554530 | 0.00100507 | 551735000
|  |  |  | 1 | 30 | 0.001 | 3811.36 | 3811.36 | 30.0008 | 30.0086 | 2.8033e-05 | 11.2501 | 550260 | 0.00100118 | 549612000
|  |  |  | 1 | 30 | 0.001 | 3811.69 | 3811.69 | 30.0008 | 30.0119 | 2.79692e-05 | 11.5116 | 563053 | 0.000998901 | 563672000
|  |  |  | 1 | 30 | 0.001 | 3811.72 | 3811.72 | 30.0008 | 30.0122 | 2.81151e-05 | 11.2378 | 549658 | 0.00100411 | 547409000
|  |  |  | 1 | 30 | 0.001 | 3812.01 | 3812.01 | 30.0008 | 30.0131 | 2.79405e-05 | 11.4461 | 559849 | 0.000997873 | 561042000
|  |  |  | 1 | 30 | 0.001 | 3812.08 | 3812.08 | 30.0008 | 30.0132 | 2.79849e-05 | 11.2376 | 549652 | 0.000999462 | 549948000
|  |  |  | 1 | 30 | 0.001 | 3812.15 | 3812.15 | 30.0008 | 30.0101 | 2.80137e-05 | 11.445 | 559792 | 0.00100049 | 559518000
|  |  |  | 1 | 30 | 0.001 | 3812.22 | 3812.22 | 30.0008 | 30.0108 | 2.8009e-05 | 11.2438 | 549956 | 0.00100032 | 549779000
|  |  |  | 1 | 30 | 0.001 | 3813.03 | 3813.03 | 30.0008 | 30.0134 | 2.7995e-05 | 11.487 | 561850 | 0.000999823 | 561949000
|  |  |  | 1 | 30 | 0.001 | 3813.06 | 3813.06 | 30.0008 | 30.0134 | 2.80564e-05 | 11.2673 | 551102 | 0.00100202 | 549993000
|  |  |  | 1 | 30 | 0.001 | 3813.33 | 3813.33 | 30.002 | 30.0109 | 2.80602e-05 | 11.486 | 561799 | 0.00100215 | 560595000
|  |  |  | 1 | 30 | 0.001 | 3813.36 | 3813.36 | 30.002 | 30.0109 | 2.79769e-05 | 11.2367 | 549604 | 0.000999173 | 550059000
|  |  |  | 1 | 30 | 0.001 | 3813.43 | 3813.43 | 30.0047 | 30.0119 | 2.8166e-05 | 11.4843 | 561717 | 0.00100593 | 558407000
|  |  |  | 1 | 30 | 0.001 | 3813.46 | 3813.46 | 30.0047 | 30.0119 | 2.79043e-05 | 11.2257 | 549069 | 0.000996582 | 550952000
|  |  |  | 1 | 30 | 0.001 | 3813.49 | 3813.49 | 30.0047 | 30.0119 | 2.81609e-05 | 11.4316 | 559140 | 0.00100575 | 555946000
|  |  |  | 1 | 30 | 0.001 | 3813.54 | 3813.54 | 30.0039 | 30.0122 | 2.79865e-05 | 11.2101 | 548306 | 0.000999518 | 548570000
|  |  |  | 1 | 30 | 0.001 | 3813.63 | 3813.63 | 30.0028 | 30.0127 | 2.79738e-05 | 11.4324 | 559178 | 0.000999063 | 559702000
|  |  |  | 1 | 30 | 0.001 | 3813.74 | 3813.74 | 30.0021 | 30.013 | 2.79698e-05 | 11.2181 | 548696 | 0.000998921 | 549288000
|  |  |  | 1 | 30 | 0.001 | 3814.05 | 3814.05 | 30.0012 | 30.0059 | 2.80435e-05 | 11.4928 | 562135 | 0.00100155 | 561263000
|  |  |  | 1 | 30 | 0.001 | 3814.08 | 3814.08 | 30.0011 | 30.0074 | 2.79824e-05 | 11.2816 | 551805 | 0.000999372 | 552151000
|  |  |  | 1 | 30 | 0.001 | 3814.11 | 3814.11 | 30.0011 | 30.0074 | 2.80354e-05 | 11.4919 | 562088 | 0.00100127 | 561377000
|  |  |  | 1 | 30 | 0.001 | 3814.14 | 3814.14 | 30.0011 | 30.0074 | 2.80829e-05 | 11.2306 | 549307 | 0.00100296 | 547684000
|  |  |  | 1 | 30 | 0.001 | 3814.19 | 3814.19 | 29.9985 | 30.0096 | 2.80773e-05 | 11.4714 | 561087 | 0.00100276 | 559543000
|  |  |  | 1 | 30 | 0.001 | 3814.22 | 3814.22 | 29.9985 | 30.0096 | 2.80484e-05 | 11.2652 | 551000 | 0.00100173 | 550049000
|  |  |  | 1 | 30 | 0.001 | 3814.47 | 3814.47 | 29.9998 | 30.0119 | 2.81075e-05 | 11.5116 | 563053 | 0.00100384 | 560900000
|  |  |  | 1 | 30 | 0.001 | 3814.5 | 3814.5 | 29.9998 | 30.0119 | 2.80424e-05 | 11.229 | 549231 | 0.00100151 | 548401000
|  |  |  | 1 | 30 | 0.001 | 3814.67 | 3814.67 | 30.0004 | 30.0103 | 2.80442e-05 | 11.4807 | 561543 | 0.00100158 | 560658000
|  |  |  | 1 | 30 | 0.001 | 3814.7 | 3814.7 | 30.0004 | 30.0103 | 2.79993e-05 | 11.2715 | 551307 | 0.000999974 | 551322000
|  |  |  | 1 | 30 | 0.001 | 3814.97 | 3814.97 | 30.0006 | 30.0091 | 2.81085e-05 | 11.494 | 562192 | 0.00100388 | 560022000
|  |  |  | 1 | 30 | 0.001 | 3815 | 3815 | 30.0006 | 30.0068 | 2.80164e-05 | 11.2569 | 550595 | 0.00100058 | 550274000
|  |  |  | 1 | 30 | 0.001 | 3815.07 | 3815.07 | 30.0007 | 30.0081 | 2.80267e-05 | 11.5019 | 562578 | 0.00100095 | 562042000
|  |  |  | 1 | 30 | 0.001 | 3815.1 | 3815.1 | 30.0007 | 30.0081 | 2.80066e-05 | 11.2846 | 551947 | 0.00100024 | 551816000
|  |  |  | 1 | 30 | 0.001 | 3815.11 | 3815.11 | 30.0007 | 30.0092 | 2.80434e-05 | 11.4951 | 562243 | 0.00100155 | 561373000
|  |  |  | 1 | 30 | 0.001 | 3815.14 | 3815.14 | 30.0007 | 30.0092 | 2.79602e-05 | 11.2435 | 549940 | 0.000998578 | 550723000
|  |  |  | 1 | 30 | 0.001 | 3815.17 | 3815.17 | 30.0007 | 30.0101 | 2.80104e-05 | 11.5033 | 562645 | 0.00100037 | 562436000
|  |  |  | 1 | 30 | 0.001 | 3815.2 | 3815.2 | 30.0007 | 30.0101 | 2.78624e-05 | 11.2473 | 550123 | 0.000995085 | 552840000
|  |  |  | 1 | 30 | 0.001 | 3815.23 | 3815.23 | 30.0007 | 30.0107 | 2.80116e-05 | 11.4824 | 561622 | 0.00100041 | 561390000
|  |  |  | 1 | 30 | 0.001 | 3815.26 | 3815.26 | 30.0007 | 30.0107 | 2.79587e-05 | 11.2699 | 551231 | 0.000998524 | 552046000
|  |  |  | 1 | 30 | 0.001 | 3815.39 | 3815.39 | 30.0007 | 30.0121 | 2.81018e-05 | 11.4699 | 561014 | 0.00100363 | 558983000
|  |  |  | 1 | 30 | 0.001 | 3815.54 | 3815.54 | 30.0007 | 30.0101 | 2.79589e-05 | 11.2655 | 551016 | 0.000998533 | 551825000
|  |  |  | 1 | 30 | 0.001 | 3815.75 | 3815.75 | 30.0007 | 30.0121 | 2.80847e-05 | 11.4845 | 561726 | 0.00100302 | 560033000
|  |  |  | 1 | 30 | 0.001 | 3815.8 | 3815.8 | 30.0007 | 30.0121 | 2.80726e-05 | 11.2692 | 551197 | 0.00100259 | 549772000
|  |  |  | 1 | 30 | 0.001 | 3815.91 | 3815.91 | 30.0008 | 30.0126 | 2.80434e-05 | 11.494 | 562189 | 0.00100155 | 561318000
|  |  |  | 1 | 30 | 0.001 | 3815.94 | 3815.94 | 30.0008 | 30.0126 | 2.79923e-05 | 11.2507 | 550291 | 0.000999725 | 550442000
|  |  |  | 1 | 30 | 0.001 | 3815.97 | 3815.97 | 30.0008 | 30.0128 | 2.79547e-05 | 11.4822 | 561612 | 0.000998381 | 562523000
|  |  |  | 1 | 30 | 0.001 | 3816.04 | 3816.04 | 30.0008 | 30.013 | 2.79433e-05 | 11.2548 | 550490 | 0.000997974 | 551608000
|  |  |  | 1 | 30 | 0.001 | 3816.07 | 3816.07 | 30.0008 | 30.013 | 2.80203e-05 | 11.4712 | 561078 | 0.00100073 | 560670000
|  |  |  | 1 | 30 | 0.001 | 3816.1 | 3816.1 | 30.0008 | 30.013 | 2.79846e-05 | 11.2442 | 549975 | 0.000999448 | 550278000
|  |  |  | 1 | 30 | 0.001 | 3816.13 | 3816.13 | 30.0008 | 30.0131 | 2.79959e-05 | 11.4716 | 561097 | 0.000999855 | 561178000
|  |  |  | 1 | 30 | 0.001 | 3816.18 | 3816.18 | 30.0008 | 30.0132 | 2.80571e-05 | 11.2563 | 550563 | 0.00100204 | 549444000
|  |  |  | 1 | 30 | 0.001 | 3816.23 | 3816.23 | 30.0039 | 30.0133 | 2.81014e-05 | 11.4765 | 561337 | 0.00100362 | 559312000
|  |  |  | 1 | 30 | 0.001 | 3816.24 | 3816.24 | 30.0039 | 30.0133 | 2.79267e-05 | 11.2594 | 550718 | 0.000997384 | 552163000
|  |  |  | 1 | 30 | 0.001 | 3816.35 | 3816.35 | 30.0028 | 30.0102 | 2.79877e-05 | 11.4739 | 561210 | 0.000999559 | 561458000
|  |  |  | 1 | 30 | 0.001 | 3816.5 | 3816.5 | 30.002 | 30.0057 | 2.79924e-05 | 11.2485 | 550184 | 0.00099973 | 550332000
|  |  |  | 1 | 30 | 0.001 | 3816.57 | 3816.57 | 30.0018 | 30.0041 | 2.79713e-05 | 11.4764 | 561331 | 0.000998973 | 561908000
|  |  |  | 1 | 30 | 0.001 | 3816.6 | 3816.6 | 29.9984 | 30.006 | 2.787e-05 | 11.257 | 550601 | 0.000995356 | 553170000
|  |  |  | 1 | 30 | 0.001 | 3816.63 | 3816.63 | 29.9989 | 30.0044 | 2.80601e-05 | 11.4871 | 561853 | 0.00100215 | 560650000
|  |  |  | 1 | 30 | 0.001 | 3816.68 | 3816.68 | 29.9989 | 30.0044 | 2.7984e-05 | 11.253 | 550405 | 0.00099943 | 550719000
|  |  |  | 1 | 30 | 0.001 | 3816.73 | 3816.73 | 29.9993 | 30.003 | 2.78821e-05 | 11.4712 | 561077 | 0.000995789 | 563450000
|  |  |  | 1 | 30 | 0.001 | 3816.86 | 3816.86 | 29.9998 | 30.0043 | 2.80103e-05 | 11.2207 | 548825 | 0.00100037 | 548624000
|  |  |  | 1 | 30 | 0.001 | 3816.91 | 3816.91 | 30 | 30.0061 | 2.79202e-05 | 11.5157 | 563252 | 0.00099715 | 564862000
|  |  |  | 1 | 30 | 0.001 | 3817.04 | 3817.04 | 30.0003 | 30.0063 | 2.80547e-05 | 11.2981 | 552609 | 0.00100195 | 551532000
|  |  |  | 1 | 30 | 0.001 | 3817.69 | 3817.69 | 29.9994 | 30.0097 | 2.80188e-05 | 11.4987 | 562423 | 0.00100067 | 562046000
|  |  |  | 1 | 30 | 0.001 | 3817.88 | 3817.88 | 30.0021 | 30.007 | 2.80152e-05 | 11.2767 | 551564 | 0.00100054 | 551264000
|  |  |  | 1 | 30 | 0.001 | 3817.93 | 3817.93 | 30.0018 | 30.0083 | 2.80179e-05 | 11.5141 | 563176 | 0.00100064 | 562817000
|  |  |  | 1 | 30 | 0.001 | 3818.02 | 3818.02 | 30.0016 | 30.0094 | 2.8014e-05 | 11.2976 | 552586 | 0.0010005 | 552310000
|  |  |  | 1 | 30 | 0.001 | 3818.09 | 3818.09 | 29.9956 | 30.0108 | 2.80823e-05 | 11.5252 | 563718 | 0.00100294 | 562066000
|  |  |  | 1 | 30 | 0.001 | 3818.12 | 3818.12 | 29.9956 | 30.0108 | 2.80088e-05 | 11.2471 | 550117 | 0.00100031 | 549945000
|  |  |  | 1 | 30 | 0.001 | 3818.19 | 3818.19 | 29.9975 | 30.0118 | 2.80531e-05 | 11.4674 | 560891 | 0.0010019 | 559829000
|  |  |  | 1 | 30 | 0.001 | 3818.24 | 3818.24 | 29.9975 | 30.0118 | 2.80572e-05 | 11.253 | 550402 | 0.00100204 | 549279000
|  |  |  | 1 | 30 | 0.001 | 3818.27 | 3818.27 | 29.9981 | 30.0121 | 2.80369e-05 | 11.4655 | 560796 | 0.00100132 | 560057000
|  |  |  | 1 | 30 | 0.001 | 3818.3 | 3818.3 | 29.9981 | 30.0121 | 2.79761e-05 | 11.2499 | 550250 | 0.000999146 | 550720000
|  |  |  | 1 | 30 | 0.001 | 3818.33 | 3818.33 | 29.9987 | 30.0124 | 2.80199e-05 | 11.4789 | 561454 | 0.00100071 | 561055000
|  |  |  | 1 | 30 | 0.001 | 3818.38 | 3818.38 | 29.9987 | 30.0124 | 2.79026e-05 | 11.2554 | 550522 | 0.000996521 | 552444000
|  |  |  | 1 | 30 | 0.001 | 3818.41 | 3818.41 | 29.9991 | 30.0126 | 2.81093e-05 | 11.4797 | 561492 | 0.0010039 | 559308000
|  |  |  | 1 | 30 | 0.001 | 3818.52 | 3818.52 | 29.9965 | 30.0098 | 2.79588e-05 | 11.2677 | 551124 | 0.000998529 | 551936000
|  |  |  | 1 | 30 | 0.001 | 3818.55 | 3818.55 | 29.9974 | 30.0074 | 2.78329e-05 | 11.4786 | 561438 | 0.000994031 | 564810000
|  |  |  | 1 | 30 | 0.001 | 3818.76 | 3818.76 | 29.999 | 30.0084 | 2.80406e-05 | 11.2598 | 550737 | 0.00100145 | 549940000
|  |  |  | 1 | 30 | 0.001 | 3818.81 | 3818.81 | 29.9994 | 30.0094 | 2.79709e-05 | 11.4819 | 561600 | 0.000998962 | 562183000
|  |  |  | 1 | 30 | 0.001 | 3818.86 | 3818.86 | 29.9996 | 30.0102 | 2.79758e-05 | 11.2543 | 550465 | 0.000999137 | 550940000
|  |  |  | 1 | 30 | 0.001 | 3818.89 | 3818.89 | 29.9996 | 30.0102 | 2.79313e-05 | 11.4638 | 560716 | 0.000997547 | 562095000
|  |  |  | 1 | 30 | 0.001 | 3819.04 | 3819.04 | 30.0002 | 30.0087 | 2.80089e-05 | 11.2449 | 550009 | 0.00100032 | 549834000
|  |  |  | 1 | 30 | 0.001 | 3819.07 | 3819.07 | 30.0003 | 30.0065 | 2.8076e-05 | 11.4934 | 562164 | 0.00100271 | 560642000
|  |  |  | 1 | 30 | 0.001 | 3819.1 | 3819.1 | 30.0003 | 30.0065 | 2.79762e-05 | 11.2488 | 550196 | 0.000999148 | 550665000
|  |  |  | 1 | 30 | 0.001 | 3819.19 | 3819.19 | 29.9973 | 30.0034 | 2.80521e-05 | 11.485 | 561752 | 0.00100186 | 560709000
|  |  |  | 1 | 30 | 0.001 | 3819.22 | 3819.22 | 29.9973 | 30.0034 | 2.79839e-05 | 11.2563 | 550566 | 0.000999423 | 550884000
|  |  |  | 1 | 30 | 0.001 | 3819.27 | 3819.27 | 29.9949 | 30.0022 | 2.80846e-05 | 11.4856 | 561780 | 0.00100302 | 560088000
|  |  |  | 1 | 30 | 0.001 | 3819.36 | 3819.36 | 29.996 | 30.0045 | 2.79584e-05 | 11.2743 | 551447 | 0.000998515 | 552267000
|  |  |  | 1 | 30 | 0.001 | 3819.39 | 3819.39 | 29.997 | 30.0063 | 2.79627e-05 | 11.4842 | 561714 | 0.000998667 | 562463000
|  |  |  | 1 | 30 | 0.001 | 3819.44 | 3819.44 | 29.9977 | 30.0077 | 2.78938e-05 | 11.2666 | 551067 | 0.000996207 | 553165000
|  |  |  | 1 | 30 | 0.001 | 3819.47 | 3819.47 | 29.9977 | 30.0077 | 2.79139e-05 | 11.4839 | 561698 | 0.000996925 | 563430000
|  |  |  | 1 | 30 | 0.001 | 3819.52 | 3819.52 | 29.9983 | 30.0089 | 2.79518e-05 | 11.248 | 550161 | 0.000998279 | 551110000
|  |  |  | 1 | 30 | 0.001 | 3819.55 | 3819.55 | 29.9988 | 30.0098 | 2.78982e-05 | 11.4732 | 561172 | 0.000996366 | 563219000
|  |  |  | 1 | 30 | 0.001 | 3819.78 | 3819.78 | 29.9998 | 30.0059 | 2.79506e-05 | 11.269 | 551184 | 0.000998236 | 552158000
|  |  |  | 1 | 30 | 0.001 | 3819.93 | 3819.93 | 30.0002 | 30.0096 | 2.79466e-05 | 11.4801 | 561511 | 0.000998094 | 562583000
|  |  |  | 1 | 30 | 0.001 | 3820.26 | 3820.26 | 30.0006 | 30.0122 | 2.80403e-05 | 11.2653 | 551007 | 0.00100144 | 550215000
|  |  |  | 1 | 30 | 0.001 | 3820.31 | 3820.31 | 30.0006 | 30.0125 | 2.80202e-05 | 11.4734 | 561185 | 0.00100072 | 560780000
|  |  |  | 1 | 30 | 0.001 | 3820.36 | 3820.36 | 30.0006 | 30.0127 | 2.8048e-05 | 11.2718 | 551323 | 0.00100172 | 550379000
|  |  |  | 1 | 30 | 0.001 | 3820.39 | 3820.39 | 29.9975 | 30.0128 | 2.81078e-05 | 11.5072 | 562838 | 0.00100385 | 560680000
|  |  |  | 1 | 30 | 0.001 | 3820.42 | 3820.42 | 29.9975 | 30.0128 | 2.79832e-05 | 11.2684 | 551159 | 0.000999399 | 551490000
|  |  |  | 1 | 30 | 0.001 | 3820.51 | 3820.51 | 29.9987 | 30.0099 | 2.79957e-05 | 11.4749 | 561258 | 0.000999848 | 561343000
|  |  |  | 1 | 30 | 0.001 | 3820.54 | 3820.54 | 29.9987 | 30.0099 | 2.80903e-05 | 11.2436 | 549946 | 0.00100323 | 548178000
|  |  |  | 1 | 30 | 0.001 | 3820.61 | 3820.61 | 29.9991 | 30.0075 | 2.79384e-05 | 11.4813 | 561571 | 0.000997802 | 562809000
|  |  |  | 1 | 30 | 0.001 | 3820.94 | 3820.94 | 30.0002 | 30.0115 | 2.80071e-05 | 11.2758 | 551516 | 0.00100026 | 551376000
|  |  |  | 1 | 30 | 0.001 | 3821.03 | 3821.03 | 30.0005 | 30.0125 | 2.78488e-05 | 11.4849 | 561748 | 0.000994599 | 564799000
|  |  |  | 1 | 30 | 0.001 | 3821.68 | 3821.68 | 30.0007 | 30.0061 | 2.79438e-05 | 11.246 | 550060 | 0.000997992 | 551166000
|  |  |  | 1 | 30 | 0.001 | 3821.69 | 3821.69 | 30.0007 | 30.0061 | 2.79153e-05 | 11.4597 | 560514 | 0.000996974 | 562215000
|  |  |  | 1 | 30 | 0.001 | 3821.98 | 3821.98 | 30.0024 | 30.0111 | 2.79445e-05 | 11.2339 | 549468 | 0.000998017 | 550559000
|  |  |  | 1 | 30 | 0.001 | 3821.99 | 3821.99 | 29.9989 | 30.0115 | 2.79247e-05 | 11.4376 | 559431 | 0.00099731 | 560940000
|  |  |  | 1 | 30 | 0.001 | 3827 | 3827 | 29.9991 | 30.0106 | 2.80024e-05 | 11.3594 | 555607 | 0.00100008 | 555560000
|  |  |  | 1 | 30 | 0.001 | 3832.01 | 3832.01 | 29.9992 | 30.007 | 2.8044e-05 | 11.484 | 561704 | 0.00100157 | 560823000
|  |  |  | 1 | 30 | 0.001 | 3833.94 | 3833.94 | 29.9955 | 30.0093 | 2.78936e-05 | 11.271 | 551282 | 0.000996198 | 553386000
|  |  |  | 1 | 30 | 0.001 | 3834.03 | 3834.03 | 29.9974 | 30.0108 | 2.79793e-05 | 11.4774 | 561378 | 0.000999262 | 561793000
|  |  |  | 1 | 30 | 0.001 | 3834.38 | 3834.38 | 29.9996 | 30.0049 | 2.79827e-05 | 11.2761 | 551535 | 0.000999383 | 551876000
|  |  |  | 1 | 30 | 0.001 | 3834.47 | 3834.47 | 30.0032 | 30.0024 | 2.80587e-05 | 11.5113 | 563037 | 0.0010021 | 561859000
|  |  |  | 1 | 30 | 0.001 | 3834.5 | 3834.5 | 30.0032 | 30.0024 | 2.80951e-05 | 11.3018 | 552792 | 0.0010034 | 550921000
|  |  |  | 1 | 30 | 0.001 | 3834.89 | 3834.89 | 30.0013 | 30.0112 | 2.79942e-05 | 11.5024 | 562603 | 0.000999792 | 562721000
|  |  |  | 1 | 30 | 0.001 | 3834.94 | 3834.94 | 30.0012 | 30.0116 | 2.79915e-05 | 11.265 | 550991 | 0.000999696 | 551158000
|  |  |  | 1 | 30 | 0.001 | 3834.99 | 3834.99 | 30.0011 | 30.012 | 2.80195e-05 | 11.4866 | 561831 | 0.0010007 | 561441000
|  |  |  | 1 | 30 | 0.001 | 3835.02 | 3835.02 | 30.0011 | 30.012 | 2.7909e-05 | 11.2861 | 552023 | 0.000996748 | 553824000
|  |  |  | 1 | 30 | 0.001 | 3835.07 | 3835.07 | 30.001 | 30.0092 | 2.80433e-05 | 11.4962 | 562297 | 0.00100155 | 561428000
|  |  |  | 1 | 30 | 0.001 | 3835.12 | 3835.12 | 30.001 | 30.01 | 2.79423e-05 | 11.2724 | 551352 | 0.000997938 | 552491000
|  |  |  | 1 | 30 | 0.001 | 3835.15 | 3835.15 | 29.9978 | 30.0076 | 2.79956e-05 | 11.4782 | 561419 | 0.000999841 | 561509000
|  |  |  | 1 | 30 | 0.001 | 3836.5 | 3836.5 | 30.0007 | 30.0085 | 2.79584e-05 | 11.2754 | 551500 | 0.000998513 | 552322000
|  |  |  | 1 | 30 | 0.001 | 3836.55 | 3836.55 | 30.0007 | 30.0095 | 2.79543e-05 | 11.4877 | 561882 | 0.000998369 | 562799000
|  |  |  | 1 | 30 | 0.001 | 3836.64 | 3836.64 | 30.0007 | 30.0109 | 2.7917e-05 | 11.2871 | 552070 | 0.000997037 | 553711000
|  |  |  | 1 | 30 | 0.001 | 3836.71 | 3836.71 | 30.0007 | 30.0114 | 2.8019e-05 | 11.4943 | 562208 | 0.00100068 | 561826000
|  |  |  | 1 | 30 | 0.001 | 3837 | 3837 | 30.0007 | 30.0128 | 2.80153e-05 | 11.2756 | 551510 | 0.00100055 | 551209000
|  |  |  | 1 | 30 | 0.001 | 3837.05 | 3837.05 | 30.0007 | 30.0128 | 2.80768e-05 | 11.4802 | 561517 | 0.00100274 | 559982000
|  |  |  | 1 | 30 | 0.001 | 3837.82 | 3837.82 | 30.0016 | 30.0086 | 2.79511e-05 | 11.2601 | 550753 | 0.000998254 | 551717000
|  |  |  | 1 | 30 | 0.001 | 3837.91 | 3837.91 | 30.0013 | 30.0104 | 2.80285e-05 | 11.4711 | 561071 | 0.00100102 | 560501000
|  |  |  | 1 | 30 | 0.001 | 3838.18 | 3838.18 | 30.001 | 30.0106 | 2.7935e-05 | 11.2571 | 550604 | 0.000997679 | 551885000
|  |  |  | 1 | 30 | 0.001 | 3838.23 | 3838.23 | 30.0009 | 30.008 | 2.80291e-05 | 11.4601 | 560533 | 0.00100104 | 559951000
|  |  |  | 1 | 30 | 0.001 | 3838.36 | 3838.36 | 30.0009 | 30.0043 | 2.79594e-05 | 11.2567 | 550585 | 0.000998551 | 551384000
|  |  |  | 1 | 30 | 0.001 | 3838.49 | 3838.49 | 30.0028 | 30.0011 | 2.79952e-05 | 11.4837 | 561688 | 0.00099983 | 561784000
|  |  |  | 1 | 30 | 0.001 | 3838.74 | 3838.74 | 30.0016 | 30.0084 | 2.80566e-05 | 11.264 | 550940 | 0.00100202 | 549829000
|  |  |  | 1 | 30 | 0.001 | 3838.85 | 3838.85 | 30.0013 | 30.0102 | 2.8175e-05 | 11.4699 | 561011 | 0.00100625 | 557528000
|  |  |  | 1 | 30 | 0.001 | 3838.92 | 3838.92 | 30.0012 | 30.0109 | 2.79591e-05 | 11.2622 | 550855 | 0.00099854 | 551660000
|  |  |  | 1 | 30 | 0.001 | 3838.95 | 3838.95 | 30.0011 | 30.0114 | 2.79149e-05 | 11.4663 | 560837 | 0.000996961 | 562546000
|  |  |  | 1 | 30 | 0.001 | 3839.8 | 3839.8 | 29.9976 | 30.0123 | 2.80647e-05 | 11.2649 | 550988 | 0.00100231 | 549718000
|  |  |  | 1 | 30 | 0.001 | 3839.85 | 3839.85 | 29.9976 | 30.0123 | 2.80364e-05 | 11.4754 | 561280 | 0.0010013 | 560552000
|  |  |  | 1 | 30 | 0.001 | 3840.06 | 3840.06 | 29.9979 | 30.011 | 2.80248e-05 | 11.2513 | 550320 | 0.00100089 | 549833000
|  |  |  | 1 | 30 | 0.001 | 3840.13 | 3840.13 | 29.9984 | 30.0084 | 2.81427e-05 | 11.4649 | 560767 | 0.0010051 | 557924000
|  |  |  | 1 | 30 | 0.001 | 3840.18 | 3840.18 | 29.9989 | 30.0062 | 2.79275e-05 | 11.2462 | 550073 | 0.000997411 | 551500000
|  |  |  | 1 | 30 | 0.001 | 3840.21 | 3840.21 | 29.9989 | 30.0062 | 2.80278e-05 | 11.4832 | 561663 | 0.00100099 | 561106000
|  |  |  | 1 | 30 | 0.001 | 3840.28 | 3840.28 | 29.9996 | 30.0057 | 2.79748e-05 | 11.2719 | 551326 | 0.000999101 | 551822000
|  |  |  | 1 | 30 | 0.001 | 3840.37 | 3840.37 | 30.0029 | 30.0041 | 2.80427e-05 | 11.5072 | 562834 | 0.00100152 | 561978000
|  |  |  | 1 | 30 | 0.001 | 3840.4 | 3840.4 | 30.0025 | 30.0029 | 2.79094e-05 | 11.2784 | 551646 | 0.000996764 | 553437000
|  |  |  | 1 | 30 | 0.001 | 3840.45 | 3840.45 | 30.0025 | 30.0029 | 2.80274e-05 | 11.4898 | 561986 | 0.00100098 | 561436000
|  |  |  | 1 | 30 | 0.001 | 3840.72 | 3840.72 | 30.0013 | 30.0043 | 2.79829e-05 | 11.2739 | 551428 | 0.000999387 | 551766000
|  |  |  | 1 | 30 | 0.001 | 3840.77 | 3840.77 | 30.0012 | 30.003 | 2.79856e-05 | 11.5103 | 562986 | 0.000999485 | 563276000
|  |  |  | 1 | 30 | 0.001 | 3840.8 | 3840.8 | 30.0012 | 30.003 | 2.80658e-05 | 11.2462 | 550073 | 0.00100235 | 548784000
|  |  |  | 1 | 30 | 0.001 | 3840.87 | 3840.87 | 30.0011 | 30.0068 | 2.79612e-05 | 11.5095 | 562951 | 0.000998615 | 563732000
|  |  |  | 1 | 30 | 0.001 | 3841.08 | 3841.08 | 30.0009 | 30.008 | 2.78842e-05 | 11.2931 | 552365 | 0.000995863 | 554659000
|  |  |  | 1 | 30 | 0.001 | 3841.11 | 3841.11 | 30.0009 | 30.0091 | 2.80104e-05 | 11.5022 | 562591 | 0.00100037 | 562381000
|  |  |  | 1 | 30 | 0.001 | 3841.16 | 3841.16 | 30.0009 | 30.01 | 2.79916e-05 | 11.2628 | 550883 | 0.000999701 | 551048000
|  |  |  | 1 | 30 | 0.001 | 3841.21 | 3841.21 | 30.0009 | 30.01 | 2.80101e-05 | 11.5088 | 562914 | 0.00100036 | 562711000
|  |  |  | 1 | 30 | 0.001 | 3841.26 | 3841.26 | 29.9977 | 30.0107 | 2.79673e-05 | 11.2621 | 550848 | 0.000998831 | 551493000
|  |  |  | 1 | 30 | 0.001 | 3841.37 | 3841.37 | 29.9988 | 30.0086 | 2.79939e-05 | 11.5068 | 562818 | 0.000999783 | 562941000
|  |  |  | 1 | 30 | 0.001 | 3841.46 | 3841.46 | 29.9992 | 30.0064 | 2.77966e-05 | 11.2593 | 550712 | 0.000992737 | 554741000
|  |  |  | 1 | 30 | 0.001 | 3841.49 | 3841.49 | 29.9995 | 30.0078 | 2.7994e-05 | 11.5057 | 562765 | 0.000999785 | 562886000
|  |  |  | 1 | 30 | 0.001 | 3841.62 | 3841.62 | 29.9943 | 30.0099 | 2.80234e-05 | 11.2766 | 551558 | 0.00100083 | 551098000
|  |  |  | 1 | 30 | 0.001 | 3841.67 | 3841.67 | 29.9956 | 30.0106 | 2.80431e-05 | 11.4995 | 562458 | 0.00100154 | 561593000
|  |  |  | 1 | 30 | 0.001 | 3841.76 | 3841.76 | 29.9943 | 30.0116 | 2.79735e-05 | 11.2961 | 552510 | 0.000999052 | 553035000
|  |  |  | 1 | 30 | 0.001 | 3841.93 | 3841.93 | 29.9966 | 30.0098 | 2.80431e-05 | 11.4995 | 562458 | 0.00100154 | 561593000
|  |  |  | 1 | 30 | 0.001 | 3842.08 | 3842.08 | 29.9986 | 30.0116 | 2.79828e-05 | 11.275 | 551482 | 0.000999385 | 551821000
|  |  |  | 1 | 30 | 0.001 | 3842.11 | 3842.11 | 29.9991 | 30.012 | 2.79945e-05 | 11.4969 | 562335 | 0.000999803 | 562445000
|  |  |  | 1 | 30 | 0.001 | 3842.2 | 3842.2 | 29.9994 | 30.0123 | 2.78849e-05 | 11.2799 | 551719 | 0.00099589 | 553996000
|  |  |  | 1 | 30 | 0.001 | 3842.23 | 3842.23 | 29.9997 | 30.0125 | 2.79615e-05 | 11.5051 | 562736 | 0.000998624 | 563512000
|  |  |  | 1 | 30 | 0.001 | 3842.36 | 3842.36 | 30.0001 | 30.0129 | 2.7853e-05 | 11.2683 | 551152 | 0.000994752 | 554060000
|  |  |  | 1 | 30 | 0.001 | 3842.39 | 3842.39 | 30.0001 | 30.0129 | 2.79878e-05 | 11.4717 | 561103 | 0.000999564 | 561348000
|  |  |  | 1 | 30 | 0.001 | 3842.78 | 3842.78 | 30.0006 | 30.011 | 2.79267e-05 | 11.2605 | 550772 | 0.000997382 | 552218000
|  |  |  | 1 | 30 | 0.001 | 3842.83 | 3842.83 | 30.0006 | 30.0062 | 2.80276e-05 | 11.4865 | 561825 | 0.00100099 | 561271000
|  |  |  | 1 | 30 | 0.001 | 3842.88 | 3842.88 | 30.0006 | 30.0062 | 2.80566e-05 | 11.2651 | 550994 | 0.00100202 | 549883000
|  |  |  | 1 | 30 | 0.001 | 3843.09 | 3843.09 | 29.9976 | 30.0012 | 2.80527e-05 | 11.4751 | 561268 | 0.00100188 | 560214000
|  |  |  | 1 | 30 | 0.001 | 3843.16 | 3843.16 | 29.9982 | 30.0005 | 2.80078e-05 | 11.2647 | 550978 | 0.00100028 | 550825000
|  |  |  | 1 | 30 | 0.001 | 3843.29 | 3843.29 | 29.9991 | 30.0027 | 2.81089e-05 | 11.4863 | 561815 | 0.00100389 | 559638000
|  |  |  | 1 | 30 | 0.001 | 3843.38 | 3843.38 | 29.9994 | 30.0048 | 2.79357e-05 | 11.245 | 550013 | 0.000997704 | 551278000
|  |  |  | 1 | 30 | 0.001 | 3843.45 | 3843.45 | 29.9999 | 30.0023 | 2.80282e-05 | 11.4755 | 561287 | 0.00100101 | 560721000
|  |  |  | 1 | 30 | 0.001 | 3843.58 | 3843.58 | 29.9971 | 30.0007 | 2.80571e-05 | 11.2563 | 550563 | 0.00100204 | 549444000
|  |  |  | 1 | 30 | 0.001 | 3843.79 | 3843.79 | 29.9992 | 30.0082 | 2.8029e-05 | 11.4623 | 560641 | 0.00100104 | 560061000
|  |  |  | 1 | 30 | 0.001 | 3843.8 | 3843.8 | 29.9992 | 30.0082 | 2.78133e-05 | 11.2524 | 550376 | 0.000993332 | 554071000
|  |  |  | 1 | 30 | 0.001 | 3843.83 | 3843.83 | 29.9995 | 30.0093 | 2.80681e-05 | 11.4892 | 561954 | 0.00100243 | 560591000
|  |  |  | 1 | 30 | 0.001 | 3844 | 3844 | 30 | 30.0108 | 2.80079e-05 | 11.2625 | 550870 | 0.00100028 | 550715000
|  |  |  | 1 | 30 | 0.001 | 3844.03 | 3844.03 | 30.0001 | 30.0113 | 2.8053e-05 | 11.4685 | 560945 | 0.00100189 | 559884000
|  |  |  | 1 | 30 | 0.001 | 3844.12 | 3844.12 | 30.0003 | 30.0086 | 2.80323e-05 | 11.2622 | 550851 | 0.00100115 | 550216000
|  |  |  | 1 | 30 | 0.001 | 3844.27 | 3844.27 | 30.0005 | 30.0033 | 2.80835e-05 | 11.5043 | 562695 | 0.00100298 | 561022000
|  |  |  | 1 | 30 | 0.001 | 3844.3 | 3844.3 | 30.0005 | 30.0033 | 2.8057e-05 | 11.2574 | 550617 | 0.00100204 | 549499000
|  |  |  | 1 | 30 | 0.001 | 3844.45 | 3844.45 | 30.0006 | 30.0083 | 2.80289e-05 | 11.4645 | 560748 | 0.00100103 | 560171000
|  |  |  | 1 | 30 | 0.001 | 3844.54 | 3844.54 | 30.0007 | 30.0093 | 2.80088e-05 | 11.246 | 550063 | 0.00100032 | 549890000
|  |  |  | 1 | 30 | 0.001 | 3844.61 | 3844.61 | 30.0007 | 30.007 | 2.80763e-05 | 11.4879 | 561894 | 0.00100273 | 560367000
|  |  |  | 1 | 30 | 0.001 | 3844.62 | 3844.62 | 30.0007 | 30.007 | 2.79753e-05 | 11.2642 | 550950 | 0.000999117 | 551436000
|  |  |  | 1 | 30 | 0.001 | 3844.83 | 3844.83 | 30.0007 | 30.0108 | 2.80036e-05 | 11.4792 | 561467 | 0.00100013 | 561394000
|  |  |  | 1 | 30 | 0.001 | 3844.94 | 3844.94 | 30.0007 | 30.0118 | 2.79762e-05 | 11.2477 | 550142 | 0.000999151 | 550610000
|  |  |  | 1 | 30 | 0.001 | 3844.99 | 3844.99 | 30.0007 | 30.0121 | 2.80443e-05 | 11.4796 | 561489 | 0.00100158 | 560603000
|  |  |  | 1 | 30 | 0.001 | 3845.04 | 3845.04 | 30.0007 | 30.0124 | 2.80408e-05 | 11.2565 | 550576 | 0.00100146 | 549775000
|  |  |  | 1 | 30 | 0.001 | 3845.09 | 3845.09 | 30.0007 | 30.0124 | 2.79612e-05 | 11.5095 | 562951 | 0.000998615 | 563732000
|  |  |  | 1 | 30 | 0.001 | 3845.12 | 3845.12 | 30.0007 | 30.0126 | 2.80788e-05 | 11.3021 | 552805 | 0.00100282 | 551253000
|  |  |  | 1 | 30 | 0.001 | 3845.45 | 3845.45 | 30.0008 | 30.0058 | 2.80103e-05 | 11.5055 | 562752 | 0.00100037 | 562546000
|  |  |  | 1 | 30 | 0.001 | 3845.5 | 3845.5 | 30.0008 | 30.0073 | 2.79427e-05 | 11.2647 | 550975 | 0.000997954 | 552104000
|  |  |  | 1 | 30 | 0.001 | 3845.57 | 3845.57 | 30.0008 | 30.0086 | 2.80754e-05 | 11.5044 | 562702 | 0.00100269 | 561191000
|  |  |  | 1 | 30 | 0.001 | 3845.6 | 3845.6 | 30.0008 | 30.0095 | 2.79437e-05 | 11.2471 | 550114 | 0.00099799 | 551222000
|  |  |  | 1 | 30 | 0.001 | 3845.63 | 3845.63 | 30.0008 | 30.0103 | 2.80203e-05 | 11.4712 | 561078 | 0.00100073 | 560670000
|  |  |  | 1 | 30 | 0.001 | 3845.9 | 3845.9 | 30.0008 | 30.0029 | 2.80725e-05 | 11.2703 | 551251 | 0.00100259 | 549826000
|  |  |  | 1 | 30 | 0.001 | 3845.99 | 3845.99 | 30.0008 | 30.0067 | 2.80513e-05 | 11.4982 | 562398 | 0.00100183 | 561369000
|  |  |  | 1 | 30 | 0.001 | 3846.06 | 3846.06 | 30.0008 | 30.0081 | 2.80081e-05 | 11.2592 | 550709 | 0.00100029 | 550550000
|  |  |  | 1 | 30 | 0.001 | 3846.11 | 3846.11 | 30.0008 | 30.0092 | 2.79719e-05 | 11.4643 | 560739 | 0.000998998 | 561301000
|  |  |  | 1 | 30 | 0.001 | 3846.12 | 3846.12 | 30.0008 | 30.0092 | 2.79675e-05 | 11.2588 | 550687 | 0.000998838 | 551327000
|  |  |  | 1 | 30 | 0.001 | 3846.17 | 3846.17 | 30.0008 | 30.01 | 2.79868e-05 | 11.4894 | 561964 | 0.000999528 | 562229000
|  |  |  | 1 | 30 | 0.001 | 3846.24 | 3846.24 | 30.0008 | 30.0107 | 2.8024e-05 | 11.2656 | 551019 | 0.00100086 | 550548000
|  |  |  | 1 | 30 | 0.001 | 3846.47 | 3846.47 | 30.0008 | 30.0031 | 2.80756e-05 | 11.5 | 562486 | 0.0010027 | 560971000
|  |  |  | 1 | 30 | 0.001 | 3846.58 | 3846.58 | 30.0008 | 30.002 | 2.80162e-05 | 11.2591 | 550703 | 0.00100058 | 550384000
|  |  |  | 1 | 30 | 0.001 | 3846.65 | 3846.65 | 30.0008 | 30.0061 | 2.80351e-05 | 11.4974 | 562357 | 0.00100125 | 561652000
|  |  |  | 1 | 30 | 0.001 | 3846.7 | 3846.7 | 30.0008 | 30.0061 | 2.79842e-05 | 11.2497 | 550244 | 0.000999437 | 550554000
|  |  |  | 1 | 30 | 0.001 | 3846.73 | 3846.73 | 30.0008 | 30.0076 | 2.79627e-05 | 11.4842 | 561714 | 0.000998667 | 562463000
|  |  |  | 1 | 30 | 0.001 | 3846.8 | 3846.8 | 30.0008 | 30.0056 | 2.80324e-05 | 11.2611 | 550798 | 0.00100116 | 550161000
|  |  |  | 1 | 30 | 0.001 | 3846.87 | 3846.87 | 30.0008 | 30.0085 | 2.80113e-05 | 11.4868 | 561837 | 0.0010004 | 561610000
|  |  |  | 1 | 30 | 0.001 | 3846.92 | 3846.92 | 30.0008 | 30.0085 | 2.80645e-05 | 11.2682 | 551149 | 0.0010023 | 549882000
|  |  |  | 1 | 30 | 0.001 | 3847.35 | 3847.35 | 30.0002 | 30.0104 | 2.80444e-05 | 11.4774 | 561381 | 0.00100159 | 560493000
|  |  |  | 1 | 30 | 0.001 | 3847.4 | 3847.4 | 30.0002 | 30.0104 | 2.80488e-05 | 11.2586 | 550677 | 0.00100174 | 549719000
|  |  |  | 1 | 30 | 0.001 | 3847.51 | 3847.51 | 30.0004 | 30.0058 | 2.80768e-05 | 11.4791 | 561464 | 0.00100274 | 559927000
|  |  |  | 1 | 30 | 0.001 | 3847.56 | 3847.56 | 30.0005 | 30.0074 | 2.79437e-05 | 11.2482 | 550168 | 0.000997988 | 551277000
|  |  |  | 1 | 30 | 0.001 | 3847.59 | 3847.59 | 30.0005 | 30.0086 | 2.81089e-05 | 11.4863 | 561815 | 0.00100389 | 559638000
|  |  |  | 1 | 30 | 0.001 | 3847.62 | 3847.62 | 30.0005 | 30.0086 | 2.79676e-05 | 11.2555 | 550525 | 0.000998844 | 551162000
|  |  |  | 1 | 30 | 0.001 | 3847.69 | 3847.69 | 30.0006 | 30.0096 | 2.79385e-05 | 11.4802 | 561517 | 0.000997804 | 562753000
|  |  |  | 1 | 30 | 0.001 | 3847.8 | 3847.8 | 30.0006 | 30.011 | 2.79917e-05 | 11.2617 | 550829 | 0.000999703 | 550993000
|  |  |  | 1 | 30 | 0.001 | 3847.83 | 3847.83 | 30.0007 | 30.0115 | 2.78987e-05 | 11.4655 | 560796 | 0.000996382 | 562832000
|  |  |  | 1 | 30 | 0.001 | 3848 | 3848 | 30.0007 | 30.0066 | 2.80576e-05 | 11.2475 | 550133 | 0.00100206 | 549004000
|  |  |  | 1 | 30 | 0.001 | 3848.07 | 3848.07 | 30.0007 | 30.0065 | 2.80448e-05 | 11.4708 | 561059 | 0.0010016 | 560163000
|  |  |  | 1 | 30 | 0.001 | 3848.1 | 3848.1 | 30.0007 | 30.0065 | 2.79265e-05 | 11.2638 | 550934 | 0.000997375 | 552384000
|  |  |  | 1 | 30 | 0.001 | 3848.13 | 3848.13 | 30.0007 | 30.0065 | 2.81256e-05 | 11.4794 | 561480 | 0.00100449 | 558972000
|  |  |  | 1 | 30 | 0.001 | 3848.18 | 3848.18 | 30.0007 | 30.0079 | 2.79997e-05 | 11.2638 | 550931 | 0.000999989 | 550937000
|  |  |  | 1 | 30 | 0.001 | 3848.19 | 3848.19 | 30.0007 | 30.0059 | 2.80113e-05 | 11.4879 | 561891 | 0.0010004 | 561665000
|  |  |  | 1 | 30 | 0.001 | 3848.22 | 3848.22 | 30.0007 | 30.0059 | 2.79428e-05 | 11.2625 | 550867 | 0.000997959 | 551994000
|  |  |  | 1 | 30 | 0.001 | 3848.27 | 3848.27 | 30.0007 | 30.0043 | 2.80361e-05 | 11.4798 | 561495 | 0.00100129 | 560772000
|  |  |  | 1 | 30 | 0.001 | 3848.3 | 3848.3 | 30.0007 | 30.0043 | 2.79421e-05 | 11.2746 | 551459 | 0.000997934 | 552601000
|  |  |  | 1 | 30 | 0.001 | 3848.35 | 3848.35 | 29.9976 | 30.003 | 2.8003e-05 | 11.4902 | 562005 | 0.00100011 | 561945000
|  |  |  | 1 | 30 | 0.001 | 3848.46 | 3848.46 | 29.9962 | 30.0068 | 2.79996e-05 | 11.266 | 551038 | 0.000999985 | 551047000
|  |  |  | 1 | 30 | 0.001 | 3848.55 | 3848.55 | 29.9978 | 30.0092 | 2.80512e-05 | 11.5004 | 562505 | 0.00100183 | 561478000
|  |  |  | 1 | 30 | 0.001 | 3848.74 | 3848.74 | 29.9993 | 30.0113 | 2.79904e-05 | 11.2848 | 551960 | 0.000999656 | 552150000
|  |  |  | 1 | 30 | 0.001 | 3848.87 | 3848.87 | 29.9998 | 30.0064 | 2.80756e-05 | 11.5 | 562486 | 0.0010027 | 560971000
|  |  |  | 1 | 30 | 0.001 | 3848.94 | 3848.94 | 30 | 30.0047 | 2.79846e-05 | 11.2431 | 549921 | 0.000999451 | 550223000
|  |  |  | 1 | 30 | 0.001 | 3848.99 | 3848.99 | 30.0001 | 30.0033 | 2.80772e-05 | 11.4725 | 561141 | 0.00100276 | 559598000
|  |  |  | 1 | 30 | 0.001 | 3849.02 | 3849.02 | 30.0001 | 30.0033 | 2.79179e-05 | 11.2717 | 551317 | 0.000997068 | 552938000
|  |  |  | 1 | 30 | 0.001 | 3849.21 | 3849.21 | 29.996 | 30.0046 | 2.80282e-05 | 11.4755 | 561287 | 0.00100101 | 560721000
|  |  |  | 1 | 30 | 0.001 | 3849.26 | 3849.26 | 29.996 | 30.0046 | 2.79513e-05 | 11.2568 | 550592 | 0.000998261 | 551551000
|  |  |  | 1 | 30 | 0.001 | 3849.29 | 3849.29 | 29.9969 | 30.0063 | 2.81079e-05 | 11.505 | 562730 | 0.00100385 | 560570000
|  |  |  | 1 | 30 | 0.001 | 3849.3 | 3849.3 | 29.9969 | 30.0063 | 2.80218e-05 | 11.3041 | 552903 | 0.00100078 | 552473000
|  |  |  | 1 | 30 | 0.001 | 3849.39 | 3849.39 | 29.9983 | 30.0089 | 2.80427e-05 | 11.5072 | 562834 | 0.00100152 | 561978000
|  |  |  | 1 | 30 | 0.001 | 3849.44 | 3849.44 | 29.9988 | 30.0067 | 2.79829e-05 | 11.2739 | 551428 | 0.000999387 | 551766000
|  |  |  | 1 | 30 | 0.001 | 3849.77 | 3849.77 | 30.0001 | 30.0113 | 2.7978e-05 | 11.5005 | 562509 | 0.000999215 | 562951000
|  |  |  | 1 | 30 | 0.001 | 3849.8 | 3849.8 | 30.0002 | 30.0117 | 2.79343e-05 | 11.2703 | 551250 | 0.000997652 | 552548000
|  |  |  | 1 | 30 | 0.001 | 3849.83 | 3849.83 | 30.0002 | 30.0117 | 2.80101e-05 | 11.5077 | 562860 | 0.00100036 | 562656000
|  |  |  | 1 | 30 | 0.001 | 3849.88 | 3849.88 | 30.0003 | 30.0121 | 2.80497e-05 | 11.2432 | 549924 | 0.00100177 | 548950000
|  |  |  | 1 | 30 | 0.001 | 3849.95 | 3849.95 | 30.0004 | 30.0123 | 2.80272e-05 | 11.4942 | 562202 | 0.00100097 | 561657000
|  |  |  | 1 | 30 | 0.001 | 3850 | 3850 | 30.0005 | 30.0126 | 2.7974e-05 | 11.2873 | 552080 | 0.00099907 | 552594000
|  |  |  | 1 | 30 | 0.001 | 3850.09 | 3850.09 | 30.0005 | 30.0096 | 2.80023e-05 | 11.5023 | 562597 | 0.00100008 | 562551000
|  |  |  | 1 | 30 | 0.001 | 3850.32 | 3850.32 | 30.0007 | 30.0119 | 2.80253e-05 | 11.2425 | 549889 | 0.0010009 | 549392000
|  |  |  | 1 | 30 | 0.001 | 3850.37 | 3850.37 | 30.0007 | 30.0122 | 2.80021e-05 | 11.5067 | 562812 | 0.00100007 | 562771000
|  |  |  | 1 | 30 | 0.001 | 3850.48 | 3850.48 | 30.0007 | 30.0127 | 2.80797e-05 | 11.2878 | 552105 | 0.00100284 | 550539000
|  |  |  | 1 | 30 | 0.001 | 3850.71 | 3850.71 | 30.0007 | 30.0055 | 2.81001e-05 | 11.4985 | 562414 | 0.00100358 | 560410000
|  |  |  | 1 | 30 | 0.001 | 3850.82 | 3850.82 | 30.0007 | 30.004 | 2.79515e-05 | 11.2536 | 550431 | 0.000998267 | 551386000
|  |  |  | 1 | 30 | 0.001 | 3850.93 | 3850.93 | 30.0007 | 30.0042 | 2.80697e-05 | 11.4616 | 560609 | 0.00100249 | 559217000
|  |  |  | 1 | 30 | 0.001 | 3851.66 | 3851.66 | 30.0008 | 30.0039 | 2.79112e-05 | 11.2476 | 550139 | 0.000996827 | 551890000
|  |  |  | 1 | 30 | 0.001 | 3851.69 | 3851.69 | 30.0008 | 30.0039 | 2.79791e-05 | 11.4818 | 561593 | 0.000999253 | 562013000
|  |  |  | 1 | 30 | 0.001 | 3852.08 | 3852.08 | 30.0008 | 30.0096 | 2.79666e-05 | 11.2731 | 551387 | 0.000998808 | 552044000
|  |  |  | 1 | 30 | 0.001 | 3852.19 | 3852.19 | 30.0008 | 30.0079 | 2.80354e-05 | 11.4919 | 562088 | 0.00100127 | 561377000
|  |  |  | 1 | 30 | 0.001 | 3852.42 | 3852.42 | 30.0008 | 30.0075 | 2.80243e-05 | 11.2601 | 550750 | 0.00100087 | 550272000
|  |  |  | 1 | 30 | 0.001 | 3852.49 | 3852.49 | 30.0008 | 30.0096 | 2.80047e-05 | 11.4605 | 560552 | 0.00100017 | 560458000
|  |  |  | 1 | 30 | 0.001 | 3852.72 | 3852.72 | 30.0008 | 30.0104 | 2.79683e-05 | 11.2445 | 549987 | 0.000998867 | 550611000
|  |  |  | 1 | 30 | 0.001 | 3852.75 | 3852.75 | 30.0008 | 30.0104 | 2.79875e-05 | 11.4772 | 561372 | 0.000999553 | 561623000
|  |  |  | 1 | 30 | 0.001 | 3852.82 | 3852.82 | 30.0008 | 30.011 | 2.79666e-05 | 11.2742 | 551440 | 0.000998806 | 552100000
|  |  |  | 1 | 30 | 0.001 | 3852.89 | 3852.89 | 30.0008 | 30.0115 | 2.80359e-05 | 11.4842 | 561711 | 0.00100128 | 560992000
|  |  |  | 1 | 30 | 0.001 | 3853.44 | 3853.44 | 30.0008 | 30.0017 | 2.78125e-05 | 11.2656 | 551022 | 0.000993305 | 554736000
|  |  |  | 1 | 30 | 0.001 | 3853.51 | 3853.51 | 30.0008 | 30.0041 | 2.80183e-05 | 11.5075 | 562853 | 0.00100065 | 562486000
|  |  |  | 1 | 30 | 0.001 | 3853.56 | 3853.56 | 29.9976 | 30.0028 | 2.79586e-05 | 11.271 | 551285 | 0.000998522 | 552101000
|  |  |  | 1 | 30 | 0.001 | 3853.63 | 3853.63 | 29.9982 | 30.0049 | 2.79218e-05 | 11.4871 | 561853 | 0.000997209 | 563426000
|  |  |  | 1 | 30 | 0.001 | 3858.64 | 3858.64 | 30.0005 | 30.011 | 2.77085e-05 | 11.3783 | 556534 | 0.000989589 | 562389000
|  |  |  | 1 | 30 | 0.001 | 3863.64 | 3863.64 | 30.0007 | 30.0115 | 2.78927e-05 | 11.4282 | 558972 | 0.000996167 | 561122000
|  |  |  | 1 | 30 | 0.001 | 3868.65 | 3868.65 | 30.0013 | 30.0097 | 2.79492e-05 | 11.4361 | 559358 | 0.000998184 | 560376000
|  |  |  | 1 | 30 | 0.001 | 3873.66 | 3873.66 | 29.9976 | 30.0127 | 2.80646e-05 | 11.409 | 558032 | 0.00100231 | 556748000
|  |  |  | 1 | 30 | 0.001 | 3878.67 | 3878.67 | 30.001 | 30.0062 | 2.79875e-05 | 11.3354 | 554435 | 0.000999552 | 554684000
|  |  |  | 1 | 30 | 0.001 | 3879.2 | 3879.2 | 29.9976 | 29.9989 | 2.81913e-05 | 11.6103 | 567881 | 0.00100683 | 564028000
|  |  |  | 1 | 30 | 0.001 | 3879.21 | 3879.21 | 29.9976 | 29.9989 | 2.81221e-05 | 11.3982 | 557503 | 0.00100436 | 555082000
|  |  |  | 1 | 30 | 0.001 | 3884.22 | 3884.22 | 30.0006 | 30.0076 | 2.79442e-05 | 11.3812 | 556674 | 0.000998006 | 557786000
|  |  |  | 1 | 30 | 0.001 | 3889.22 | 3889.22 | 30.0069 | 30.0068 | 2.80458e-05 | 11.4521 | 560144 | 0.00100164 | 559228000
|  |  |  | 1 | 30 | 0.001 | 3894.23 | 3894.23 | 30.0016 | 30.0085 | 2.79162e-05 | 11.4432 | 559707 | 0.000997008 | 561386000
|  |  |  | 1 | 30 | 0.001 | 3899.24 | 3899.24 | 30.0003 | 30.0096 | 2.80132e-05 | 11.4549 | 560277 | 0.00100047 | 560013000
|  |  |  | 1 | 30 | 0.001 | 3904.25 | 3904.25 | 29.9997 | 30.0131 | 2.81479e-05 | 11.3736 | 556300 | 0.00100528 | 553376000
|  |  |  | 1 | 30 | 0.001 | 3909.26 | 3909.26 | 29.9987 | 30.0132 | 2.79288e-05 | 11.366 | 555933 | 0.000997456 | 557350000
|  |  |  | 1 | 30 | 0.001 | 3914.27 | 3914.27 | 30.0036 | 30.0136 | 2.81e-05 | 11.3578 | 555531 | 0.00100357 | 553553000
|  |  |  | 1 | 30 | 0.001 | 3919.28 | 3919.28 | 30.0027 | 30.0146 | 2.8026e-05 | 11.3722 | 556234 | 0.00100093 | 555717000
|  |  |  | 1 | 30 | 0.001 | 3924.29 | 3924.29 | 30.0008 | 30.014 | 2.81233e-05 | 11.3783 | 556534 | 0.0010044 | 554095000
|  |  |  | 1 | 30 | 0.001 | 3929.29 | 3929.29 | 30.0016 | 30.0125 | 2.79726e-05 | 11.3104 | 553210 | 0.000999023 | 553751000
|  |  |  | 1 | 30 | 0.001 | 3934.3 | 3934.3 | 29.9994 | 30.0066 | 2.80279e-05 | 11.3392 | 554619 | 0.001001 | 554066000
|  |  |  | 1 | 30 | 0.001 | 3939.31 | 3939.31 | 30.0031 | 30.0101 | 2.80966e-05 | 11.4172 | 558437 | 0.00100345 | 556517000
|  |  |  | 1 | 30 | 0.001 | 3944.32 | 3944.32 | 30.0007 | 30.0093 | 2.78803e-05 | 11.3613 | 555701 | 0.000995723 | 558088000
|  |  |  | 1 | 30 | 0.001 | 3949.32 | 3949.32 | 29.9968 | 30.012 | 2.78343e-05 | 11.4544 | 560254 | 0.000994081 | 563590000
|  |  |  | 1 | 30 | 0.001 | 3954.33 | 3954.33 | 29.996 | 30.0089 | 2.79793e-05 | 11.4785 | 561432 | 0.00099926 | 561848000
|  |  |  | 1 | 30 | 0.001 | 3959.34 | 3959.34 | 30.0028 | 30.0135 | 2.80846e-05 | 11.4856 | 561780 | 0.00100302 | 560088000
|  |  |  | 1 | 30 | 0.001 | 3964.34 | 3964.34 | 30.0008 | 30.0131 | 2.80032e-05 | 11.4858 | 561790 | 0.00100012 | 561724000
|  |  |  | 1 | 30 | 0.001 | 3969.35 | 3969.35 | 30.0094 | 30.0126 | 2.80793e-05 | 11.4362 | 559365 | 0.00100283 | 557785000
|  |  |  | 1 | 30 | 0.001 | 3974.36 | 3974.36 | 30.0001 | 30.0107 | 2.81105e-05 | 11.4588 | 560470 | 0.00100395 | 558266000
|  |  |  | 1 | 30 | 0.001 | 3979.37 | 3979.37 | 30.0012 | 30.0124 | 2.79136e-05 | 11.3465 | 554977 | 0.000996915 | 556694000
|  |  |  | 1 | 30 | 0.001 | 3984.38 | 3984.38 | 30.0007 | 30.0092 | 2.80479e-05 | 11.4158 | 558368 | 0.00100171 | 557414000
|  |  |  | 1 | 30 | 0.001 | 3988.72 | 3988.72 | 29.9975 | 30.0102 | 2.82311e-05 | 11.6251 | 568603 | 0.00100825 | 563948000
|  |  |  | 1 | 30 | 0.001 | 3993.73 | 3993.73 | 29.9997 | 30.0094 | 2.80713e-05 | 11.5749 | 566146 | 0.00100255 | 564707000
|  |  |  | 1 | 30 | 0.001 | 3998.74 | 3998.74 | 30.0009 | 30.0091 | 2.78777e-05 | 11.5482 | 564845 | 0.000995631 | 567323000
|  |  |  | 1 | 30 | 0.001 | 4003.74 | 4003.74 | 30.0024 | 30.0091 | 2.8087e-05 | 11.4438 | 559735 | 0.00100311 | 558002000
|  |  |  | 1 | 30 | 0.001 | 4008.75 | 4008.75 | 30.0008 | 30.0097 | 2.8032e-05 | 11.5513 | 564994 | 0.00100114 | 564348000
|  |  |  | 1 | 30 | 0.001 | 4008.88 | 4008.88 | 30.0008 | 30.0111 | 2.79138e-05 | 11.3443 | 554869 | 0.00099692 | 556583000
|  |  |  | 1 | 30 | 0.001 | 4008.91 | 4008.91 | 30.0008 | 30.0116 | 2.79341e-05 | 11.5573 | 565285 | 0.000997646 | 566619000
|  |  |  | 1 | 30 | 0.001 | 4009.08 | 4009.08 | 30.0008 | 30.008 | 2.78819e-05 | 11.3327 | 554302 | 0.000995782 | 556650000
|  |  |  | 1 | 30 | 0.001 | 4009.11 | 4009.11 | 30.0008 | 30.008 | 2.81536e-05 | 11.5593 | 565383 | 0.00100548 | 562299000
|  |  |  | 1 | 30 | 0.001 | 4009.14 | 4009.14 | 30.0008 | 30.008 | 2.78649e-05 | 11.3451 | 554907 | 0.000995176 | 557597000
|  |  |  | 1 | 30 | 0.001 | 4009.17 | 4009.17 | 30.0008 | 30.0091 | 2.79819e-05 | 11.5752 | 566162 | 0.000999352 | 566529000
|  |  |  | 1 | 30 | 0.001 | 4009.22 | 4009.22 | 30.0008 | 30.01 | 2.78809e-05 | 11.3503 | 555163 | 0.000995746 | 557535000
|  |  |  | 1 | 30 | 0.001 | 4009.25 | 4009.25 | 30.0008 | 30.01 | 2.80076e-05 | 11.5517 | 565013 | 0.00100027 | 564859000
|  |  |  | 1 | 30 | 0.001 | 4009.36 | 4009.36 | 29.9976 | 30.0112 | 2.78496e-05 | 11.3288 | 554112 | 0.000994628 | 557105000
|  |  |  | 1 | 30 | 0.001 | 4009.41 | 4009.41 | 29.9982 | 30.0117 | 2.80076e-05 | 11.5517 | 565013 | 0.00100027 | 564859000
|  |  |  | 1 | 30 | 0.001 | 4009.52 | 4009.52 | 29.9991 | 30.0123 | 2.77751e-05 | 11.3509 | 555192 | 0.000991968 | 559687000
|  |  |  | 1 | 30 | 0.001 | 4009.57 | 4009.57 | 29.9995 | 30.0126 | 2.79906e-05 | 11.564 | 565617 | 0.000999666 | 565806000
|  |  |  | 1 | 30 | 0.001 | 4009.66 | 4009.66 | 29.9997 | 30.0128 | 2.79146e-05 | 11.33 | 554169 | 0.000996949 | 555865000
|  |  |  | 1 | 30 | 0.001 | 4009.69 | 4009.69 | 29.9999 | 30.0129 | 2.80072e-05 | 11.5594 | 565389 | 0.00100026 | 565245000
|  |  |  | 1 | 30 | 0.001 | 4009.72 | 4009.72 | 29.9999 | 30.0129 | 2.79293e-05 | 11.3572 | 555502 | 0.000997474 | 556909000
|  |  |  | 1 | 30 | 0.001 | 4009.81 | 4009.81 | 30.0002 | 30.0106 | 2.81288e-05 | 11.5663 | 565725 | 0.0010046 | 563135000
|  |  |  | 1 | 30 | 0.001 | 4010.16 | 4010.16 | 29.9961 | 30.0127 | 2.78247e-05 | 11.338 | 554562 | 0.000993738 | 558057000
|  |  |  | 1 | 30 | 0.001 | 4010.19 | 4010.19 | 29.9961 | 30.0127 | 2.80967e-05 | 11.5591 | 565374 | 0.00100345 | 563429000
|  |  |  | 1 | 30 | 0.001 | 4010.32 | 4010.32 | 29.9978 | 30.0074 | 2.78814e-05 | 11.3404 | 554679 | 0.000995766 | 557037000
|  |  |  | 1 | 30 | 0.001 | 4010.33 | 4010.33 | 29.9978 | 30.0074 | 2.79266e-05 | 11.5453 | 564699 | 0.00099738 | 566182000
|  |  |  | 1 | 30 | 0.001 | 4010.7 | 4010.7 | 30.0001 | 30.0122 | 2.78413e-05 | 11.3323 | 554280 | 0.00099433 | 557440000
|  |  |  | 1 | 30 | 0.001 | 4010.73 | 4010.73 | 30.0001 | 30.0122 | 2.80161e-05 | 11.545 | 564683 | 0.00100058 | 564358000
|  |  |  | 1 | 30 | 0.001 | 4011.16 | 4011.16 | 29.9996 | 30.0101 | 2.78895e-05 | 11.3414 | 554726 | 0.000996054 | 556924000
|  |  |  | 1 | 30 | 0.001 | 4011.19 | 4011.19 | 29.9996 | 30.0101 | 2.80627e-05 | 11.5838 | 566583 | 0.00100224 | 565317000
|  |  |  | 1 | 30 | 0.001 | 4011.22 | 4011.22 | 29.9996 | 30.0101 | 2.79382e-05 | 11.3439 | 554850 | 0.000997792 | 556078000
|  |  |  | 1 | 30 | 0.001 | 4011.25 | 4011.25 | 29.9998 | 30.0077 | 2.81129e-05 | 11.5588 | 565361 | 0.00100403 | 563090000
|  |  |  | 1 | 30 | 0.001 | 4011.32 | 4011.32 | 29.9969 | 30.0088 | 2.80362e-05 | 11.3358 | 554451 | 0.00100129 | 553734000
|  |  |  | 1 | 30 | 0.001 | 4011.37 | 4011.37 | 29.9945 | 30.0098 | 2.81034e-05 | 11.5831 | 566551 | 0.00100369 | 564467000
|  |  |  | 1 | 30 | 0.001 | 4011.46 | 4011.46 | 29.9958 | 30.0105 | 2.77987e-05 | 11.3659 | 555926 | 0.000992809 | 559953000
|  |  |  | 1 | 30 | 0.001 | 4011.57 | 4011.57 | 29.9976 | 30.0116 | 2.80948e-05 | 11.5921 | 566988 | 0.00100338 | 565076000
|  |  |  | 1 | 30 | 0.001 | 4011.6 | 4011.6 | 29.995 | 30.012 | 2.78226e-05 | 11.3732 | 556284 | 0.000993666 | 559830000
|  |  |  | 1 | 30 | 0.001 | 4011.87 | 4011.87 | 29.9989 | 30.0098 | 2.803e-05 | 11.5876 | 566770 | 0.00100107 | 566164000
|  |  |  | 1 | 30 | 0.001 | 4011.9 | 4011.9 | 29.9989 | 30.0098 | 2.79035e-05 | 11.3818 | 556705 | 0.000996553 | 558631000
|  |  |  | 1 | 30 | 0.001 | 4012.03 | 4012.03 | 29.9996 | 30.0086 | 2.81274e-05 | 11.5905 | 566909 | 0.00100455 | 564342000
|  |  |  | 1 | 30 | 0.001 | 4012.12 | 4012.12 | 30 | 30.0104 | 2.78955e-05 | 11.3798 | 556604 | 0.000996266 | 558690000
|  |  |  | 1 | 30 | 0.001 | 4012.37 | 4012.37 | 29.9988 | 30.0122 | 2.81196e-05 | 11.5851 | 566646 | 0.00100427 | 564237000
|  |  |  | 1 | 30 | 0.001 | 4012.46 | 4012.46 | 29.9992 | 30.0125 | 2.78472e-05 | 11.3706 | 556157 | 0.000994542 | 559209000
|  |  |  | 1 | 30 | 0.001 | 4013.81 | 4013.81 | 30.0004 | 30.0036 | 2.79007e-05 | 11.5732 | 566064 | 0.000996452 | 568079000
|  |  |  | 1 | 30 | 0.001 | 4014.36 | 4014.36 | 30.0023 | 30.0094 | 2.79531e-05 | 11.3668 | 555968 | 0.000998326 | 556900000
|  |  |  | 1 | 30 | 0.001 | 4014.41 | 4014.41 | 30.002 | 30.007 | 2.81038e-05 | 11.5765 | 566228 | 0.00100371 | 564137000
|  |  |  | 1 | 30 | 0.001 | 4014.48 | 4014.48 | 30.0018 | 30.0052 | 2.77821e-05 | 11.3717 | 556208 | 0.000992217 | 560571000
|  |  |  | 1 | 30 | 0.001 | 4014.65 | 4014.65 | 30.0013 | 30.0047 | 2.80549e-05 | 11.5784 | 566320 | 0.00100196 | 565212000
|  |  |  | 1 | 30 | 0.001 | 4014.7 | 4014.7 | 30.0012 | 30.0065 | 2.77091e-05 | 11.3673 | 555996 | 0.000989611 | 561833000
|  |  |  | 1 | 30 | 0.001 | 4014.73 | 4014.73 | 30.0012 | 30.0065 | 2.80147e-05 | 11.5703 | 565921 | 0.00100052 | 565625000
|  |  |  | 1 | 30 | 0.001 | 4019.74 | 4019.74 | 29.9965 | 30.0071 | 2.78009e-05 | 11.4681 | 560925 | 0.000992891 | 564942000
|  |  |  | 1 | 30 | 0.001 | 4024.75 | 4024.75 | 29.9988 | 30.0094 | 2.79359e-05 | 11.5264 | 563778 | 0.000997709 | 565072000
|  |  |  | 1 | 30 | 0.001 | 4029.76 | 4029.76 | 30.0007 | 30.0082 | 2.78962e-05 | 11.5095 | 562948 | 0.000996292 | 565044000
|  |  |  | 1 | 30 | 0.001 | 4034.77 | 4034.77 | 30.0003 | 30.0088 | 2.80272e-05 | 11.4942 | 562202 | 0.00100097 | 561657000
|  |  |  | 1 | 30 | 0.001 | 4039.78 | 4039.78 | 30.0007 | 30.0111 | 2.80815e-05 | 11.5395 | 564417 | 0.00100291 | 562779000
|  |  |  | 1 | 30 | 0.001 | 4044.79 | 4044.79 | 30.0053 | 30.0156 | 2.81365e-05 | 11.5738 | 566096 | 0.00100487 | 563350000
|  |  |  | 1 | 30 | 0.001 | 4049.79 | 4049.79 | 30.0009 | 30.0134 | 2.80869e-05 | 11.5867 | 566726 | 0.0010031 | 564971000
|  |  |  | 1 | 30 | 0.001 | 4051.04 | 4051.04 | 30.0048 | 30.0155 | 2.78958e-05 | 11.3743 | 556335 | 0.000996278 | 558413000
|  |  |  | 1 | 30 | 0.001 | 4051.45 | 4051.45 | 30.0041 | 30.014 | 2.80467e-05 | 11.5796 | 566380 | 0.00100167 | 565438000
|  |  |  | 1 | 30 | 0.001 | 4051.48 | 4051.48 | 30.0035 | 30.0139 | 2.77985e-05 | 11.3681 | 556034 | 0.000992805 | 560064000
|  |  |  | 1 | 30 | 0.001 | 4051.51 | 4051.51 | 30.0029 | 30.0138 | 2.80797e-05 | 11.5714 | 565978 | 0.00100285 | 564372000
|  |  |  | 1 | 30 | 0.001 | 4051.62 | 4051.62 | 30.0025 | 30.0138 | 2.80432e-05 | 11.3554 | 555414 | 0.00100154 | 554557000
|  |  |  | 1 | 30 | 0.001 | 4051.97 | 4051.97 | 30.0057 | 30.0136 | 2.81592e-05 | 11.6031 | 567530 | 0.00100569 | 564321000
|  |  |  | 1 | 30 | 0.001 | 4051.98 | 4051.98 | 30.0057 | 30.0136 | 2.82032e-05 | 11.4024 | 557709 | 0.00100726 | 553690000
|  |  |  | 1 | 30 | 0.001 | 4056.99 | 4056.99 | 30.0037 | 30.0112 | 2.79e-05 | 11.4424 | 559665 | 0.000996429 | 561671000
|  |  |  | 1 | 30 | 0.001 | 4062 | 4062 | 30.0008 | 30.0129 | 2.79044e-05 | 11.3664 | 555952 | 0.000996584 | 557857000
|  |  |  | 1 | 30 | 0.001 | 4065.92 | 4065.92 | 30.0008 | 30.011 | 2.79893e-05 | 11.5872 | 566748 | 0.000999618 | 566964000
|  |  |  | 1 | 30 | 0.001 | 4065.96 | 4065.96 | 30.0008 | 30.011 | 2.78792e-05 | 11.3789 | 556563 | 0.000995687 | 558973000
|  |  |  | 1 | 30 | 0.001 | 4070.96 | 4070.96 | 30.0023 | 30.0133 | 2.78412e-05 | 11.4752 | 561270 | 0.000994329 | 564472000
|  |  |  | 1 | 30 | 0.001 | 4075.97 | 4075.97 | 30.0008 | 30.0128 | 2.80304e-05 | 11.4381 | 559457 | 0.00100108 | 558850000
|  |  |  | 1 | 30 | 0.001 | 4080.98 | 4080.98 | 30.0049 | 30.0121 | 2.78822e-05 | 11.4701 | 561023 | 0.000995791 | 563395000
|  |  |  | 1 | 30 | 0.001 | 4085.99 | 4085.99 | 29.9973 | 30.0128 | 2.8309e-05 | 11.5436 | 564617 | 0.00101104 | 558454000
|  |  |  | 1 | 30 | 0.001 | 4091 | 4091 | 29.9992 | 30.0034 | 2.80471e-05 | 11.5719 | 566004 | 0.00100168 | 565053000
|  |  |  | 1 | 30 | 0.001 | 4096.01 | 4096.01 | 30.0005 | 29.9987 | 2.79294e-05 | 11.498 | 562385 | 0.000997477 | 563808000
|  |  |  | 1 | 30 | 0.001 | 4101.02 | 4101.02 | 30.0007 | 30.0047 | 2.80007e-05 | 11.5298 | 563943 | 0.00100003 | 563928000
|  |  |  | 1 | 30 | 0.001 | 4106.03 | 4106.03 | 30.0008 | 30.0052 | 2.79393e-05 | 11.467 | 560872 | 0.000997831 | 562091000
|  |  |  | 1 | 30 | 0.001 | 4106.28 | 4106.28 | 29.9976 | 30.0053 | 2.80579e-05 | 11.6674 | 570674 | 0.00100207 | 569496000
|  |  |  | 1 | 30 | 0.001 | 4106.35 | 4106.35 | 29.9982 | 30.0038 | 2.80209e-05 | 11.4613 | 560593 | 0.00100075 | 560175000
|  |  |  | 1 | 30 | 0.001 | 4111.36 | 4111.36 | 29.9996 | 30.0096 | 2.79788e-05 | 11.4862 | 561809 | 0.000999244 | 562234000
|  |  |  | 1 | 30 | 0.001 | 4116.36 | 4116.36 | 30.0033 | 30.0105 | 2.81279e-05 | 11.4398 | 559542 | 0.00100457 | 556998000
|  |  |  | 1 | 30 | 0.001 | 4121.37 | 4121.37 | 30.0013 | 30.0132 | 2.80318e-05 | 11.5546 | 565155 | 0.00100114 | 564513000
|  |  |  | 1 | 30 | 0.001 | 4126.38 | 4126.38 | 30.0002 | 30.0118 | 2.80406e-05 | 11.5435 | 564611 | 0.00100145 | 563793000
|  |  |  | 1 | 30 | 0.001 | 4131.38 | 4131.38 | 30.0006 | 30.005 | 2.80163e-05 | 11.5428 | 564576 | 0.00100058 | 564248000
|  |  |  | 1 | 30 | 0.001 | 4136.38 | 4136.38 | 30.0003 | 30.0087 | 2.78492e-05 | 11.4772 | 561372 | 0.000994615 | 564411000
|  |  |  | 1 | 30 | 0.001 | 4141.39 | 4141.39 | 30.0003 | 30.0103 | 2.80798e-05 | 11.5692 | 565871 | 0.00100285 | 564263000
|  |  |  | 1 | 30 | 0.001 | 4146.4 | 4146.4 | 29.9976 | 30.0079 | 2.81597e-05 | 11.5943 | 567099 | 0.0010057 | 563883000
|  |  |  | 1 | 30 | 0.001 | 4147.5 | 4147.5 | 30.0007 | 30.0058 | 2.78304e-05 | 11.3797 | 556601 | 0.000993943 | 559993000
|  |  |  | 1 | 30 | 0.001 | 4147.71 | 4147.71 | 30.0007 | 30.0078 | 2.80042e-05 | 11.6111 | 567919 | 0.00100015 | 567834000
|  |  |  | 1 | 30 | 0.001 | 4147.74 | 4147.74 | 30.0007 | 30.0078 | 2.79842e-05 | 11.3916 | 557180 | 0.000999437 | 557494000
|  |  |  | 1 | 30 | 0.001 | 4147.87 | 4147.87 | 30.0007 | 30.0061 | 2.80948e-05 | 11.5921 | 566988 | 0.00100338 | 565076000
|  |  |  | 1 | 30 | 0.001 | 4147.9 | 4147.9 | 30.0007 | 30.0061 | 2.79112e-05 | 11.3883 | 557022 | 0.00099683 | 558793000
|  |  |  | 1 | 30 | 0.001 | 4147.99 | 4147.99 | 30.0007 | 30.0031 | 2.80845e-05 | 11.6285 | 568771 | 0.00100302 | 567059000
|  |  |  | 1 | 30 | 0.001 | 4148.02 | 4148.02 | 30.0007 | 30.0031 | 2.78468e-05 | 11.3772 | 556480 | 0.000994529 | 559542000
|  |  |  | 1 | 30 | 0.001 | 4148.05 | 4148.05 | 30.0007 | 30.0031 | 2.80948e-05 | 11.591 | 566935 | 0.00100339 | 565021000
|  |  |  | 1 | 30 | 0.001 | 4148.08 | 4148.08 | 30.0007 | 30.002 | 2.79788e-05 | 11.3455 | 554926 | 0.000999241 | 555347000
|  |  |  | 1 | 30 | 0.001 | 4148.13 | 4148.13 | 30.0007 | 30.0012 | 2.80139e-05 | 11.5846 | 566621 | 0.00100049 | 566341000
|  |  |  | 1 | 30 | 0.001 | 4148.18 | 4148.18 | 30.0007 | 30.0012 | 2.79772e-05 | 11.373 | 556272 | 0.000999185 | 556725000
|  |  |  | 1 | 30 | 0.001 | 4148.21 | 4148.21 | 30.0008 | 30.0005 | 2.80062e-05 | 11.577 | 566251 | 0.00100022 | 566126000
|  |  |  | 1 | 30 | 0.001 | 4148.24 | 4148.24 | 29.9976 | 30.0031 | 2.78724e-05 | 11.357 | 555493 | 0.000995442 | 558036000
|  |  |  | 1 | 30 | 0.001 | 4148.27 | 4148.27 | 29.9976 | 30.0031 | 2.81174e-05 | 11.6236 | 568530 | 0.00100419 | 566157000
|  |  |  | 1 | 30 | 0.001 | 4148.3 | 4148.3 | 29.9976 | 30.0031 | 2.78951e-05 | 11.3853 | 556873 | 0.000996255 | 558966000
|  |  |  | 1 | 30 | 0.001 | 4148.33 | 4148.33 | 29.9982 | 30.002 | 2.80614e-05 | 11.6058 | 567660 | 0.00100219 | 566417000
|  |  |  | 1 | 30 | 0.001 | 4148.34 | 4148.34 | 29.9982 | 30.002 | 2.80407e-05 | 11.4005 | 557620 | 0.00100145 | 556812000
|  |  |  | 1 | 30 | 0.001 | 4148.45 | 4148.45 | 29.9991 | 30.0036 | 2.80777e-05 | 11.6055 | 567647 | 0.00100278 | 566076000
|  |  |  | 1 | 30 | 0.001 | 4148.48 | 4148.48 | 29.9995 | 30.0056 | 2.78793e-05 | 11.3778 | 556509 | 0.000995689 | 558918000
|  |  |  | 1 | 30 | 0.001 | 4148.51 | 4148.51 | 29.9995 | 30.0056 | 2.81349e-05 | 11.6013 | 567441 | 0.00100482 | 564721000
|  |  |  | 1 | 30 | 0.001 | 4148.56 | 4148.56 | 29.9997 | 30.0072 | 2.79047e-05 | 11.3598 | 555629 | 0.000996598 | 557526000
|  |  |  | 1 | 30 | 0.001 | 4148.59 | 4148.59 | 29.9999 | 30.0084 | 2.79554e-05 | 11.6108 | 567903 | 0.000998408 | 568809000
|  |  |  | 1 | 30 | 0.001 | 4148.64 | 4148.64 | 29.9999 | 30.0084 | 2.79032e-05 | 11.3862 | 556920 | 0.000996544 | 558852000
|  |  |  | 1 | 30 | 0.001 | 4148.67 | 4148.67 | 30.0001 | 30.0063 | 2.81019e-05 | 11.6096 | 567843 | 0.00100364 | 565784000
|  |  |  | 1 | 30 | 0.001 | 4148.7 | 4148.7 | 30.0001 | 30.0063 | 2.79021e-05 | 11.4049 | 557835 | 0.000996505 | 559792000
|  |  |  | 1 | 30 | 0.001 | 4148.77 | 4148.77 | 30.0002 | 30.0077 | 2.80045e-05 | 11.6056 | 567650 | 0.00100016 | 567558000
|  |  |  | 1 | 30 | 0.001 | 4148.82 | 4148.82 | 30.0003 | 30.0089 | 2.79932e-05 | 11.3771 | 556474 | 0.000999757 | 556609000
|  |  |  | 1 | 30 | 0.001 | 4148.97 | 4148.97 | 30.0005 | 30.0035 | 2.80436e-05 | 11.6336 | 569018 | 0.00100156 | 568133000
|  |  |  | 1 | 30 | 0.001 | 4149 | 4149 | 30.0005 | 30.0035 | 2.79133e-05 | 11.352 | 555246 | 0.000996904 | 556970000
|  |  |  | 1 | 30 | 0.001 | 4149.03 | 4149.03 | 30.0006 | 30.0023 | 2.80869e-05 | 11.5867 | 566726 | 0.0010031 | 564971000
|  |  |  | 1 | 30 | 0.001 | 4149.06 | 4149.06 | 30.0006 | 30.0023 | 2.79928e-05 | 11.3848 | 556851 | 0.000999742 | 556995000
|  |  |  | 1 | 30 | 0.001 | 4149.25 | 4149.25 | 30.0007 | 30.0021 | 2.81842e-05 | 11.5929 | 567026 | 0.00100658 | 563321000
|  |  |  | 1 | 30 | 0.001 | 4149.34 | 4149.34 | 30.0007 | 30.0006 | 2.80021e-05 | 11.3638 | 555822 | 0.00100008 | 555780000
|  |  |  | 1 | 30 | 0.001 | 4149.39 | 4149.39 | 30.0007 | 30 | 2.80048e-05 | 11.6012 | 567435 | 0.00100017 | 567338000
|  |  |  | 1 | 30 | 0.001 | 4149.48 | 4149.48 | 30.0007 | 29.9995 | 2.79526e-05 | 11.3756 | 556398 | 0.000998308 | 557341000
|  |  |  | 1 | 30 | 0.001 | 4149.57 | 4149.57 | 30.0007 | 30.0046 | 2.81498e-05 | 11.6253 | 568613 | 0.00100535 | 565587000
|  |  |  | 1 | 30 | 0.001 | 4149.58 | 4149.58 | 30.0007 | 30.0046 | 2.80971e-05 | 11.4084 | 558007 | 0.00100347 | 556077000
|  |  |  | 1 | 30 | 0.001 | 4150.15 | 4150.15 | 30.0008 | 30.0055 | 2.79624e-05 | 11.6305 | 568866 | 0.000998658 | 569630000
|  |  |  | 1 | 30 | 0.001 | 4150.2 | 4150.2 | 30.0008 | 30.0071 | 2.79578e-05 | 11.4271 | 558921 | 0.000998493 | 559765000
|  |  |  | 1 | 30 | 0.001 | 4155.2 | 4155.2 | 30.0007 | 30.0101 | 2.80295e-05 | 11.4535 | 560210 | 0.00100105 | 559620000
|  |  |  | 1 | 30 | 0.001 | 4160.21 | 4160.21 | 29.9979 | 30.0088 | 2.81426e-05 | 11.4671 | 560875 | 0.00100509 | 558033000
|  |  |  | 1 | 30 | 0.001 | 4165.22 | 4165.22 | 30.0005 | 30.0095 | 2.79854e-05 | 11.5136 | 563148 | 0.000999478 | 563442000
|  |  |  | 1 | 30 | 0.001 | 4170.23 | 4170.23 | 30.0004 | 30.009 | 2.80144e-05 | 11.5747 | 566137 | 0.00100052 | 565845000
|  |  |  | 1 | 30 | 0.001 | 4171.88 | 4171.88 | 29.9974 | 30.0044 | 2.83282e-05 | 11.7764 | 576002 | 0.00101172 | 569329000
|  |  |  | 1 | 30 | 0.001 | 4171.91 | 4171.91 | 29.9974 | 30.0044 | 2.80729e-05 | 11.5473 | 564801 | 0.0010026 | 563333000
|  |  |  | 1 | 30 | 0.001 | 4175.89 | 4175.89 | 29.9964 | 30.0086 | 2.80205e-05 | 11.3261 | 553979 | 0.00100073 | 553574000
|  |  |  | 1 | 30 | 0.001 | 4180.89 | 4180.89 | 30.0008 | 30.0048 | 2.78676e-05 | 11.4396 | 559529 | 0.000995273 | 562187000
|  |  |  | 1 | 30 | 0.001 | 4185.9 | 4185.9 | 30.0025 | 30.0103 | 2.78302e-05 | 11.5259 | 563752 | 0.000993934 | 567193000
|  |  |  | 1 | 30 | 0.001 | 4190.91 | 4190.91 | 30.0008 | 30.0112 | 2.81321e-05 | 11.6508 | 569863 | 0.00100472 | 567188000
|  |  |  | 1 | 30 | 0.001 | 4191.78 | 4191.78 | 30.0008 | 30.0134 | 2.80221e-05 | 11.4404 | 559571 | 0.00100079 | 559129000
|  |  |  | 1 | 30 | 0.001 | 4196.79 | 4196.79 | 30.0031 | 30.0105 | 2.79558e-05 | 11.4624 | 560644 | 0.000998421 | 561530000
|  |  |  | 1 | 30 | 0.001 | 4201.79 | 4201.79 | 30.002 | 30.0094 | 2.81265e-05 | 11.464 | 560726 | 0.00100452 | 558204000
|  |  |  | 1 | 30 | 0.001 | 4206.8 | 4206.8 | 29.9917 | 30.0103 | 2.78132e-05 | 11.5372 | 564303 | 0.00099333 | 568092000
|  |  |  | 1 | 30 | 0.001 | 4211.81 | 4211.81 | 29.9993 | 30.004 | 2.80286e-05 | 11.47 | 561017 | 0.00100102 | 560446000
|  |  |  | 1 | 30 | 0.001 | 4216.82 | 4216.82 | 30.0038 | 30.0127 | 2.78568e-05 | 11.487 | 561850 | 0.000994885 | 564738000
|  |  |  | 1 | 30 | 0.001 | 4221.83 | 4221.83 | 30.0003 | 30.009 | 2.81102e-05 | 11.4643 | 560739 | 0.00100394 | 558540000
|  |  |  | 1 | 30 | 0.001 | 4226.83 | 4226.83 | 30.0007 | 30.0102 | 2.78974e-05 | 11.4886 | 561926 | 0.000996334 | 563993000
|  |  |  | 1 | 30 | 0.001 | 4231.84 | 4231.84 | 30.0008 | 30.0122 | 2.78481e-05 | 11.496 | 562287 | 0.000994576 | 565353000
|  |  |  | 1 | 30 | 0.001 | 4236.85 | 4236.85 | 30.0008 | 30.0132 | 2.80961e-05 | 11.569 | 565858 | 0.00100343 | 563923000
|  |  |  | 1 | 30 | 0.001 | 4241.86 | 4241.86 | 30.0008 | 30.0095 | 2.80481e-05 | 11.5543 | 565143 | 0.00100172 | 564173000
|  |  |  | 1 | 30 | 0.001 | 4246.86 | 4246.86 | 30.0018 | 30.0112 | 2.80467e-05 | 11.5796 | 566380 | 0.00100167 | 565438000
|  |  |  | 1 | 30 | 0.001 | 4251.86 | 4251.86 | 30.0041 | 30.0053 | 2.79333e-05 | 11.5716 | 565985 | 0.000997617 | 567337000
|  |  |  | 1 | 30 | 0.001 | 4256.87 | 4256.87 | 30.0007 | 30.0082 | 2.80391e-05 | 11.5699 | 565902 | 0.0010014 | 565113000
|  |  |  | 1 | 30 | 0.001 | 4261.88 | 4261.88 | 30.0007 | 30.0094 | 2.8151e-05 | 11.6033 | 567536 | 0.00100539 | 564491000
|  |  |  | 1 | 30 | 0.001 | 4266.89 | 4266.89 | 30.0007 | 30.0066 | 2.787e-05 | 11.5407 | 564474 | 0.000995356 | 567108000
|  |  |  | 1 | 30 | 0.001 | 4270.56 | 4270.56 | 29.9976 | 30.0069 | 2.81668e-05 | 11.7536 | 574891 | 0.00100596 | 571485000
|  |  |  | 1 | 30 | 0.001 | 4270.6 | 4270.6 | 29.9976 | 30.0069 | 2.79921e-05 | 11.5376 | 564326 | 0.000999719 | 564484000
|  |  |  | 1 | 30 | 0.001 | 4274.9 | 4274.9 | 30.0008 | 30.0064 | 2.81917e-05 | 11.7455 | 574495 | 0.00100685 | 570588000
|  |  |  | 1 | 30 | 0.001 | 4274.93 | 4274.93 | 29.9976 | 30.0078 | 2.80007e-05 | 11.5298 | 563943 | 0.00100003 | 563928000
|  |  |  | 1 | 30 | 0.001 | 4278.56 | 4278.56 | 29.9956 | 30.007 | 2.81897e-05 | 11.7797 | 576163 | 0.00100678 | 572285000
|  |  |  | 1 | 30 | 0.001 | 4278.59 | 4278.59 | 29.9966 | 30.0051 | 2.79848e-05 | 11.5246 | 563686 | 0.000999456 | 563993000
|  |  |  | 1 | 30 | 0.001 | 4283.6 | 4283.6 | 30.0002 | 30.0097 | 2.78914e-05 | 11.5931 | 567039 | 0.000996121 | 569247000
|  |  |  | 1 | 30 | 0.001 | 4288.61 | 4288.61 | 30.0007 | 30.0081 | 2.81774e-05 | 11.5688 | 565849 | 0.00100634 | 562286000
|  |  |  | 1 | 30 | 0.001 | 4293.62 | 4293.62 | 30.0008 | 30.0105 | 2.79004e-05 | 11.5776 | 566279 | 0.000996443 | 568300000
|  |  |  | 1 | 30 | 0.001 | 4298.63 | 4298.63 | 30.0055 | 30.0125 | 2.80717e-05 | 11.5683 | 565823 | 0.00100256 | 564378000
|  |  |  | 1 | 30 | 0.001 | 4303.64 | 4303.64 | 30.0043 | 30.016 | 2.79184e-05 | 11.5465 | 564759 | 0.000997087 | 566409000
|  |  |  | 1 | 30 | 0.001 | 4308.64 | 4308.64 | 30.0027 | 30.0099 | 2.80409e-05 | 11.5391 | 564395 | 0.00100146 | 563573000
|  |  |  | 1 | 30 | 0.001 | 4313.65 | 4313.65 | 30.0014 | 30.0135 | 2.80437e-05 | 11.6314 | 568910 | 0.00100156 | 568023000
|  |  |  | 1 | 30 | 0.001 | 4318.66 | 4318.66 | 30.001 | 30.0135 | 2.80493e-05 | 11.6753 | 571057 | 0.00100176 | 570052000
|  |  |  | 1 | 30 | 0.001 | 4323.67 | 4323.67 | 30.0043 | 30.0148 | 2.78609e-05 | 11.5573 | 565288 | 0.000995032 | 568110000
|  |  |  | 1 | 30 | 0.001 | 4328.67 | 4328.67 | 30.0038 | 30.0133 | 2.80036e-05 | 11.621 | 568403 | 0.00100013 | 568330000
|  |  |  | 1 | 30 | 0.001 | 4333.68 | 4333.68 | 30.0008 | 30.0109 | 2.80994e-05 | 11.6536 | 569996 | 0.00100355 | 567980000
|  |  |  | 1 | 30 | 0.001 | 4338.69 | 4338.69 | 30.0009 | 30.0119 | 2.80137e-05 | 11.5868 | 566729 | 0.00100049 | 566451000
|  |  |  | 1 | 30 | 0.001 | 4343.7 | 4343.7 | 30.0008 | 30.0093 | 2.80182e-05 | 11.6505 | 569844 | 0.00100065 | 569473000
|  |  |  | 1 | 30 | 0.001 | 4348.71 | 4348.71 | 30.001 | 30.0093 | 2.81293e-05 | 11.5563 | 565241 | 0.00100462 | 562642000
|  |  |  | 1 | 30 | 0.001 | 4353.72 | 4353.72 | 29.9928 | 30.0063 | 2.81546e-05 | 11.5406 | 564468 | 0.00100552 | 561368000
|  |  |  | 1 | 30 | 0.001 | 4358.72 | 4358.72 | 29.999 | 30.0029 | 2.78475e-05 | 11.507 | 562825 | 0.000994554 | 565907000
|  |  |  | 1 | 30 | 0.001 | 4363.73 | 4363.73 | 29.9923 | 30.002 | 2.79685e-05 | 11.5248 | 563699 | 0.000998874 | 564334000
|  |  |  | 1 | 30 | 0.001 | 4368.74 | 4368.74 | 29.9973 | 30.0016 | 2.80126e-05 | 11.4648 | 560761 | 0.00100045 | 560509000
|  |  |  | 1 | 30 | 0.001 | 4370.47 | 4370.47 | 29.9997 | 30.003 | 2.81206e-05 | 11.7093 | 572722 | 0.00100431 | 570266000
|  |  |  | 1 | 30 | 0.001 | 4370.5 | 4370.5 | 29.9997 | 30.003 | 2.80205e-05 | 11.469 | 560970 | 0.00100073 | 560560000
|  |  |  | 1 | 30 | 0.001 | 4370.55 | 4370.55 | 30.0001 | 30.0036 | 2.79908e-05 | 11.7037 | 572446 | 0.00099967 | 572635000
|  |  |  | 1 | 30 | 0.001 | 4370.62 | 4370.62 | 30.0001 | 30.0036 | 2.80545e-05 | 11.4432 | 559707 | 0.00100195 | 558620000
|  |  |  | 1 | 30 | 0.001 | 4370.69 | 4370.69 | 30.0003 | 30.0046 | 2.79853e-05 | 11.6576 | 570192 | 0.000999474 | 570492000
|  |  |  | 1 | 30 | 0.001 | 4371.06 | 4371.06 | 30.0006 | 30.0057 | 2.80378e-05 | 11.4512 | 560096 | 0.00100135 | 559342000
|  |  |  | 1 | 30 | 0.001 | 4371.17 | 4371.17 | 30.0038 | 30.0085 | 2.80746e-05 | 11.6606 | 570338 | 0.00100266 | 568823000
|  |  |  | 1 | 30 | 0.001 | 4371.18 | 4371.18 | 30.0038 | 30.0085 | 2.80145e-05 | 11.4317 | 559146 | 0.00100052 | 558857000
|  |  |  | 1 | 30 | 0.001 | 4371.27 | 4371.27 | 30.0027 | 30.0078 | 2.80406e-05 | 11.6864 | 571601 | 0.00100145 | 570774000
|  |  |  | 1 | 30 | 0.001 | 4371.3 | 4371.3 | 30.0027 | 30.0078 | 2.80371e-05 | 11.4633 | 560688 | 0.00100132 | 559947000
|  |  |  | 1 | 30 | 0.001 | 4371.39 | 4371.39 | 30.002 | 30.0067 | 2.80091e-05 | 11.6682 | 570711 | 0.00100032 | 570527000
|  |  |  | 1 | 30 | 0.001 | 4371.42 | 4371.42 | 30.002 | 30.0067 | 2.80455e-05 | 11.4587 | 560467 | 0.00100162 | 559558000
|  |  |  | 1 | 30 | 0.001 | 4371.49 | 4371.49 | 30.0018 | 30.0049 | 2.80499e-05 | 11.6653 | 570572 | 0.00100178 | 569557000
|  |  |  | 1 | 30 | 0.001 | 4371.54 | 4371.54 | 30.0016 | 30.0066 | 2.80133e-05 | 11.4515 | 560115 | 0.00100048 | 559848000
|  |  |  | 1 | 30 | 0.001 | 4371.65 | 4371.65 | 30.0013 | 30.0091 | 2.79677e-05 | 11.6809 | 571335 | 0.000998846 | 571995000
|  |  |  | 1 | 30 | 0.001 | 4371.7 | 4371.7 | 30.0013 | 30.0091 | 2.80688e-05 | 11.4771 | 561362 | 0.00100246 | 559986000
|  |  |  | 1 | 30 | 0.001 | 4371.83 | 4371.83 | 30.001 | 30.0036 | 2.79829e-05 | 11.6994 | 572238 | 0.000999389 | 572588000
|  |  |  | 1 | 30 | 0.001 | 4371.94 | 4371.94 | 30.0009 | 30.0015 | 2.7923e-05 | 11.4673 | 560884 | 0.000997249 | 562431000
|  |  |  | 1 | 30 | 0.001 | 4371.97 | 4371.97 | 30.0009 | 30.0015 | 2.79751e-05 | 11.694 | 571975 | 0.000999109 | 572484000
|  |  |  | 1 | 30 | 0.001 | 4372.04 | 4372.04 | 29.9977 | 30.0001 | 2.80447e-05 | 11.4719 | 561112 | 0.0010016 | 560218000
|  |  |  | 1 | 30 | 0.001 | 4372.07 | 4372.07 | 29.9977 | 30.0001 | 2.80409e-05 | 11.6809 | 571332 | 0.00100146 | 570499000
|  |  |  | 1 | 30 | 0.001 | 4372.1 | 4372.1 | 29.9977 | 30.0001 | 2.79498e-05 | 11.4251 | 558820 | 0.000998207 | 559824000
|  |  |  | 1 | 30 | 0.001 | 4372.13 | 4372.13 | 29.9952 | 29.9997 | 2.79869e-05 | 11.6301 | 568847 | 0.000999531 | 569114000
|  |  |  | 1 | 30 | 0.001 | 4373.16 | 4373.16 | 29.9951 | 30.0032 | 2.80065e-05 | 11.4286 | 558991 | 0.00100023 | 558861000
|  |  |  | 1 | 30 | 0.001 | 4373.25 | 4373.25 | 29.9971 | 30.0012 | 2.80722e-05 | 11.7024 | 572383 | 0.00100258 | 570911000
|  |  |  | 1 | 30 | 0.001 | 4373.34 | 4373.34 | 29.9978 | 30.0005 | 2.80928e-05 | 11.4844 | 561720 | 0.00100331 | 559865000
|  |  |  | 1 | 30 | 0.001 | 4373.59 | 4373.59 | 29.9998 | 30.0043 | 2.80238e-05 | 11.6954 | 572044 | 0.00100085 | 571559000
|  |  |  | 1 | 30 | 0.001 | 4373.62 | 4373.62 | 29.9998 | 30.0043 | 2.79462e-05 | 11.4878 | 561888 | 0.000998079 | 562969000
|  |  |  | 1 | 30 | 0.001 | 4373.75 | 4373.75 | 30.0001 | 30.0076 | 2.80482e-05 | 11.6951 | 572025 | 0.00100172 | 571042000
|  |  |  | 1 | 30 | 0.001 | 4373.86 | 4373.86 | 30.0004 | 30.0097 | 2.80121e-05 | 11.4736 | 561192 | 0.00100043 | 560949000
|  |  |  | 1 | 30 | 0.001 | 4373.91 | 4373.91 | 30.0004 | 30.0105 | 2.80648e-05 | 11.6893 | 571743 | 0.00100231 | 570423000
|  |  |  | 1 | 30 | 0.001 | 4373.96 | 4373.96 | 30.0005 | 30.0079 | 2.79386e-05 | 11.4791 | 561464 | 0.000997806 | 562698000
|  |  |  | 1 | 30 | 0.001 | 4374.11 | 4374.11 | 30.0006 | 30.0099 | 2.79185e-05 | 11.6883 | 571696 | 0.000997088 | 573366000
|  |  |  | 1 | 30 | 0.001 | 4374.18 | 4374.18 | 30.0006 | 30.0106 | 2.78177e-05 | 11.4602 | 560536 | 0.000993488 | 564210000
|  |  |  | 1 | 30 | 0.001 | 4374.21 | 4374.21 | 29.9975 | 30.0081 | 2.80172e-05 | 11.6681 | 570705 | 0.00100061 | 570355000
|  |  |  | 1 | 30 | 0.001 | 4374.26 | 4374.26 | 29.995 | 30.0029 | 2.81036e-05 | 11.4369 | 559400 | 0.0010037 | 557337000
|  |  |  | 1 | 30 | 0.001 | 4374.29 | 4374.29 | 29.995 | 30.0029 | 2.79372e-05 | 11.6451 | 569584 | 0.000997757 | 570865000
|  |  |  | 1 | 30 | 0.001 | 4375.24 | 4375.24 | 30.0006 | 30.0085 | 2.78113e-05 | 11.4295 | 559035 | 0.00099326 | 562829000
|  |  |  | 1 | 30 | 0.001 | 4375.25 | 4375.25 | 30.0006 | 30.0085 | 2.78554e-05 | 11.653 | 569970 | 0.000994836 | 572929000
|  |  |  | 1 | 30 | 0.001 | 4375.38 | 4375.38 | 30.0007 | 30.0078 | 2.79891e-05 | 11.4486 | 559973 | 0.000999611 | 560190000
|  |  |  | 1 | 30 | 0.001 | 4375.41 | 4375.41 | 30.0007 | 30.0089 | 2.79923e-05 | 11.6773 | 571155 | 0.000999724 | 571312000
|  |  |  | 1 | 30 | 0.001 | 4375.74 | 4375.74 | 30.0007 | 30.0089 | 2.79714e-05 | 11.4731 | 561169 | 0.00099898 | 561742000
|  |  |  | 1 | 30 | 0.001 | 4375.75 | 4375.75 | 30.0007 | 30.0098 | 2.79911e-05 | 11.6982 | 572177 | 0.000999682 | 572359000
|  |  |  | 1 | 30 | 0.001 | 4375.8 | 4375.8 | 30.0007 | 30.0105 | 2.79478e-05 | 11.4592 | 560488 | 0.000998137 | 561534000
|  |  |  | 1 | 30 | 0.001 | 4375.83 | 4375.83 | 30.0007 | 30.0105 | 2.80006e-05 | 11.6738 | 570987 | 0.00100002 | 570974000
|  |  |  | 1 | 30 | 0.001 | 4375.9 | 4375.9 | 29.9976 | 30.008 | 2.79413e-05 | 11.4318 | 559149 | 0.000997903 | 560324000
|  |  |  | 1 | 30 | 0.001 | 4375.91 | 4375.91 | 29.9982 | 30.0091 | 2.80271e-05 | 11.6382 | 569246 | 0.00100097 | 568696000
|  |  |  | 1 | 30 | 0.001 | 4376.66 | 4376.66 | 30.0006 | 30.0085 | 2.80552e-05 | 11.43 | 559061 | 0.00100197 | 557960000
|  |  |  | 1 | 30 | 0.001 | 4376.69 | 4376.69 | 30.0006 | 30.0085 | 2.79598e-05 | 11.6756 | 571072 | 0.000998566 | 571892000
|  |  |  | 1 | 30 | 0.001 | 4376.98 | 4376.98 | 30.0007 | 30.0013 | 2.78738e-05 | 11.4736 | 561191 | 0.000995494 | 563732000
|  |  |  | 1 | 30 | 0.001 | 4377.01 | 4377.01 | 29.9976 | 30.0037 | 2.80151e-05 | 11.7044 | 572481 | 0.00100054 | 572172000
|  |  |  | 1 | 30 | 0.001 | 4377.12 | 4377.12 | 29.9987 | 30.0072 | 2.79877e-05 | 11.4739 | 561210 | 0.000999559 | 561458000
|  |  |  | 1 | 30 | 0.001 | 4377.17 | 4377.17 | 29.9991 | 30.0085 | 2.80643e-05 | 11.6981 | 572174 | 0.0010023 | 570864000
|  |  |  | 1 | 30 | 0.001 | 4377.2 | 4377.2 | 29.9991 | 30.0085 | 2.78909e-05 | 11.459 | 560479 | 0.000996104 | 562671000
|  |  |  | 1 | 30 | 0.001 | 4377.23 | 4377.23 | 29.9994 | 30.0095 | 2.81136e-05 | 11.6896 | 571759 | 0.00100406 | 569450000
|  |  |  | 1 | 30 | 0.001 | 4377.76 | 4377.76 | 29.9995 | 30.0068 | 2.79563e-05 | 11.4536 | 560213 | 0.000998439 | 561089000
|  |  |  | 1 | 30 | 0.001 | 4377.79 | 4377.79 | 29.9995 | 30.0068 | 2.80411e-05 | 11.6765 | 571117 | 0.00100147 | 570279000
|  |  |  | 1 | 30 | 0.001 | 4377.82 | 4377.82 | 29.9995 | 30.0068 | 2.79959e-05 | 11.4727 | 561150 | 0.000999852 | 561233000
|  |  |  | 1 | 30 | 0.001 | 4377.91 | 4377.91 | 30 | 30.0035 | 2.79749e-05 | 11.6962 | 572082 | 0.000999105 | 572595000
|  |  |  | 1 | 30 | 0.001 | 4378 | 4378 | 30.0003 | 30.0015 | 2.79783e-05 | 11.4961 | 562293 | 0.000999224 | 562730000
|  |  |  | 1 | 30 | 0.001 | 4378.05 | 4378.05 | 30.0003 | 30.0015 | 2.79668e-05 | 11.6964 | 572089 | 0.000998814 | 572768000
|  |  |  | 1 | 30 | 0.001 | 4379.36 | 4379.36 | 30.0008 | 30.0064 | 2.78167e-05 | 11.4767 | 561343 | 0.000993454 | 565042000
|  |  |  | 1 | 30 | 0.001 | 4379.41 | 4379.41 | 30.0008 | 30.0064 | 2.79838e-05 | 11.6829 | 571430 | 0.000999423 | 571760000
|  |  |  | 1 | 30 | 0.001 | 4379.54 | 4379.54 | 29.9976 | 30.0058 | 2.79489e-05 | 11.4416 | 559627 | 0.000998173 | 560652000
|  |  |  | 1 | 30 | 0.001 | 4379.61 | 4379.61 | 29.9962 | 30.0029 | 2.80017e-05 | 11.654 | 570018 | 0.00100006 | 569982000
|  |  |  | 1 | 30 | 0.001 | 4380.14 | 4380.14 | 29.9981 | 30.0055 | 2.79901e-05 | 11.4321 | 559165 | 0.000999645 | 559364000
|  |  |  | 1 | 30 | 0.001 | 4380.23 | 4380.23 | 29.9934 | 30.0084 | 2.80488e-05 | 11.6841 | 571487 | 0.00100174 | 570492000
|  |  |  | 1 | 30 | 0.001 | 4380.44 | 4380.44 | 29.9977 | 30.0057 | 2.79061e-05 | 11.4774 | 561381 | 0.000996648 | 563270000
|  |  |  | 1 | 30 | 0.001 | 4380.49 | 4380.49 | 29.9977 | 30.0057 | 2.79909e-05 | 11.7015 | 572339 | 0.000999675 | 572525000
|  |  |  | 1 | 30 | 0.001 | 4380.66 | 4380.66 | 29.9992 | 30.0039 | 2.79544e-05 | 11.4866 | 561828 | 0.000998372 | 562744000
|  |  |  | 1 | 30 | 0.001 | 4381.27 | 4381.27 | 29.9975 | 30.0111 | 2.81135e-05 | 11.6907 | 571813 | 0.00100405 | 569504000
|  |  |  | 1 | 30 | 0.001 | 4382.32 | 4382.32 | 30.0007 | 30.0064 | 2.79137e-05 | 11.4872 | 561859 | 0.000996918 | 563596000
|  |  |  | 1 | 30 | 0.001 | 4382.45 | 4382.45 | 30.0007 | 30.009 | 2.80405e-05 | 11.6875 | 571655 | 0.00100145 | 570829000
|  |  |  | 1 | 30 | 0.001 | 4382.64 | 4382.64 | 30.0007 | 30.0044 | 2.79405e-05 | 11.445 | 559795 | 0.000997876 | 560987000
|  |  |  | 1 | 30 | 0.001 | 4382.69 | 4382.69 | 30.0007 | 30.0044 | 2.79846e-05 | 11.6697 | 570784 | 0.00099945 | 571099000
|  |  |  | 1 | 30 | 0.001 | 4383.74 | 4383.74 | 29.9999 | 30.0051 | 2.7981e-05 | 11.4477 | 559925 | 0.000999323 | 560305000
|  |  |  | 1 | 30 | 0.001 | 4383.79 | 4383.79 | 30.0001 | 30.0068 | 2.81547e-05 | 11.6813 | 571351 | 0.00100553 | 568211000
|  |  |  | 1 | 30 | 0.001 | 4384.18 | 4384.18 | 30.0006 | 30.0086 | 2.79223e-05 | 11.4794 | 561476 | 0.000997224 | 563039000
|  |  |  | 1 | 30 | 0.001 | 4384.31 | 4384.31 | 30.0007 | 30.009 | 2.80161e-05 | 11.6879 | 571674 | 0.00100057 | 571346000
|  |  |  | 1 | 30 | 0.001 | 4384.38 | 4384.38 | 30.0007 | 30.0067 | 2.77919e-05 | 11.4847 | 561739 | 0.000992566 | 565946000
|  |  |  | 1 | 30 | 0.001 | 4384.43 | 4384.43 | 30.0007 | 30.0049 | 2.81781e-05 | 11.6996 | 572247 | 0.00100636 | 568631000
|  |  |  | 1 | 30 | 0.001 | 4384.46 | 4384.46 | 30.0007 | 30.0049 | 2.80357e-05 | 11.4875 | 561872 | 0.00100127 | 561157000
|  |  |  | 1 | 30 | 0.001 | 4384.73 | 4384.73 | 30.0007 | 30.0069 | 2.80149e-05 | 11.7088 | 572696 | 0.00100053 | 572392000
|  |  |  | 1 | 30 | 0.001 | 4384.94 | 4384.94 | 30.0007 | 30.0044 | 2.7994e-05 | 11.5046 | 562711 | 0.000999787 | 562831000
|  |  |  | 1 | 30 | 0.001 | 4385.47 | 4385.47 | 30.0008 | 30.0101 | 2.80558e-05 | 11.7048 | 572503 | 0.00100199 | 571365000
|  |  |  | 1 | 30 | 0.001 | 4385.5 | 4385.5 | 30.0008 | 30.0101 | 2.78651e-05 | 11.4847 | 561736 | 0.00099518 | 564456000
|  |  |  | 1 | 30 | 0.001 | 4385.55 | 4385.55 | 30.0008 | 30.0082 | 2.80975e-05 | 11.6855 | 571557 | 0.00100348 | 569573000
|  |  |  | 1 | 30 | 0.001 | 4385.56 | 4385.56 | 30.0008 | 30.0082 | 2.78011e-05 | 11.4659 | 560818 | 0.000992895 | 564831000
|  |  |  | 1 | 30 | 0.001 | 4385.59 | 4385.59 | 30.0008 | 30.0082 | 2.81299e-05 | 11.6883 | 571693 | 0.00100464 | 569053000
|  |  |  | 1 | 30 | 0.001 | 4385.8 | 4385.8 | 30.0008 | 30.0113 | 2.79065e-05 | 11.4708 | 561058 | 0.000996661 | 562938000
|  |  |  | 1 | 30 | 0.001 | 4385.83 | 4385.83 | 30.0008 | 30.0113 | 2.80464e-05 | 11.7259 | 573532 | 0.00100166 | 572583000
|  |  |  | 1 | 30 | 0.001 | 4386.06 | 4386.06 | 30.0008 | 30.011 | 2.80417e-05 | 11.5248 | 563696 | 0.00100149 | 562858000
|  |  |  | 1 | 30 | 0.001 | 4386.11 | 4386.11 | 29.9976 | 30.0084 | 2.83147e-05 | 11.7282 | 573646 | 0.00101124 | 567271000
|  |  |  | 1 | 30 | 0.001 | 4386.12 | 4386.12 | 29.9976 | 30.0084 | 2.80255e-05 | 11.5228 | 563601 | 0.00100091 | 563087000
|  |  |  | 1 | 30 | 0.001 | 4388.61 | 4388.61 | 30.001 | 30.0039 | 2.79894e-05 | 11.7279 | 573630 | 0.000999621 | 573848000
|  |  |  | 1 | 30 | 0.001 | 4388.68 | 4388.68 | 30.0009 | 30.0058 | 2.79795e-05 | 11.4741 | 561217 | 0.000999269 | 561628000
|  |  |  | 1 | 30 | 0.001 | 4388.73 | 4388.73 | 30.004 | 30.0074 | 2.80168e-05 | 11.6758 | 571082 | 0.0010006 | 570740000
|  |  |  | 1 | 30 | 0.001 | 4388.8 | 4388.8 | 30.0034 | 30.0055 | 2.78902e-05 | 11.4711 | 561071 | 0.00099608 | 563279000
|  |  |  | 1 | 30 | 0.001 | 4388.87 | 4388.87 | 30.006 | 30.0071 | 2.79501e-05 | 11.7032 | 572424 | 0.000998219 | 573445000
|  |  |  | 1 | 30 | 0.001 | 4389.22 | 4389.22 | 30.0021 | 30.0012 | 2.78482e-05 | 11.4949 | 562233 | 0.000994579 | 565298000
|  |  |  | 1 | 30 | 0.001 | 4389.33 | 4389.33 | 30.0016 | 30.0056 | 2.80884e-05 | 11.7032 | 572424 | 0.00100316 | 570623000
|  |  |  | 1 | 30 | 0.001 | 4389.42 | 4389.42 | 30.0015 | 30.0041 | 2.80525e-05 | 11.4773 | 561375 | 0.00100188 | 560324000
|  |  |  | 1 | 30 | 0.001 | 4389.65 | 4389.65 | 30.001 | 30.008 | 2.80492e-05 | 11.6774 | 571164 | 0.00100176 | 570162000
|  |  |  | 1 | 30 | 0.001 | 4389.96 | 4389.96 | 30.0008 | 30.0089 | 2.79147e-05 | 11.4707 | 561052 | 0.000996952 | 562767000
|  |  |  | 1 | 30 | 0.001 | 4389.99 | 4389.99 | 30.0008 | 30.0089 | 2.80397e-05 | 11.7018 | 572354 | 0.00100142 | 571545000
|  |  |  | 1 | 30 | 0.001 | 4390.06 | 4390.06 | 30.0008 | 30.0067 | 2.78409e-05 | 11.4796 | 561486 | 0.00099432 | 564693000
|  |  |  | 1 | 30 | 0.001 | 4390.09 | 4390.09 | 30.0039 | 30.008 | 2.80557e-05 | 11.7059 | 572557 | 0.00100199 | 571420000
|  |  |  | 1 | 30 | 0.001 | 4390.14 | 4390.14 | 30.0039 | 30.008 | 2.79467e-05 | 11.479 | 561457 | 0.000998097 | 562528000
|  |  |  | 1 | 30 | 0.001 | 4390.19 | 4390.19 | 30.0028 | 30.01 | 2.81199e-05 | 11.7203 | 573260 | 0.00100428 | 570815000
|  |  |  | 1 | 30 | 0.001 | 4390.22 | 4390.22 | 30.0028 | 30.01 | 2.79949e-05 | 11.4903 | 562011 | 0.000999816 | 562115000
|  |  |  | 1 | 30 | 0.001 | 4390.33 | 4390.33 | 30.0021 | 30.0113 | 2.80317e-05 | 11.6986 | 572200 | 0.00100113 | 571552000
|  |  |  | 1 | 30 | 0.001 | 4390.5 | 4390.5 | 30.0016 | 30.0121 | 2.8013e-05 | 11.4582 | 560438 | 0.00100046 | 560178000
|  |  |  | 1 | 30 | 0.001 | 4390.55 | 4390.55 | 30.0013 | 30.0126 | 2.8032e-05 | 11.6931 | 571930 | 0.00100114 | 571277000
|  |  |  | 1 | 30 | 0.001 | 4390.62 | 4390.62 | 30.0013 | 30.0126 | 2.80281e-05 | 11.4777 | 561394 | 0.001001 | 560831000
|  |  |  | 1 | 30 | 0.001 | 4390.65 | 4390.65 | 30.0012 | 30.0128 | 2.80075e-05 | 11.6957 | 572057 | 0.00100027 | 571904000
|  |  |  | 1 | 30 | 0.001 | 4390.74 | 4390.74 | 30.0011 | 30.0129 | 2.79956e-05 | 11.4782 | 561419 | 0.000999841 | 561509000
|  |  |  | 1 | 30 | 0.001 | 4390.79 | 4390.79 | 29.9978 | 30.0131 | 2.81375e-05 | 11.698 | 572171 | 0.00100491 | 569375000
|  |  |  | 1 | 30 | 0.001 | 4390.8 | 4390.8 | 29.9978 | 30.0131 | 2.80026e-05 | 11.4979 | 562382 | 0.00100009 | 562331000
|  |  |  | 1 | 30 | 0.001 | 4390.91 | 4390.91 | 30.002 | 30.0133 | 2.79585e-05 | 11.6998 | 572256 | 0.000998517 | 573107000
|  |  |  | 1 | 30 | 0.001 | 4391.08 | 4391.08 | 30.0016 | 30.0108 | 2.79801e-05 | 11.4642 | 560732 | 0.000999289 | 561131000
|  |  |  | 1 | 30 | 0.001 | 4391.13 | 4391.13 | 30.0014 | 30.0114 | 2.80737e-05 | 11.676 | 571091 | 0.00100263 | 569592000
|  |  |  | 1 | 30 | 0.001 | 4391.2 | 4391.2 | 30.0013 | 30.0086 | 2.7996e-05 | 11.4705 | 561043 | 0.000999857 | 561123000
|  |  |  | 1 | 30 | 0.001 | 4391.45 | 4391.45 | 30.001 | 30.0115 | 2.79925e-05 | 11.6729 | 570939 | 0.000999733 | 571091000
|  |  |  | 1 | 30 | 0.001 | 4391.56 | 4391.56 | 30.0009 | 30.0066 | 2.78338e-05 | 11.4632 | 560685 | 0.000994063 | 564034000
|  |  |  | 1 | 30 | 0.001 | 4391.59 | 4391.59 | 30.0009 | 30.0079 | 2.79846e-05 | 11.6697 | 570784 | 0.00099945 | 571099000
|  |  |  | 1 | 30 | 0.001 | 4392.36 | 4392.36 | 30.0008 | 30.0078 | 2.79812e-05 | 11.4455 | 559817 | 0.000999327 | 560194000
|  |  |  | 1 | 30 | 0.001 | 4392.39 | 4392.39 | 30.0008 | 30.0089 | 2.80567e-05 | 11.6894 | 571750 | 0.00100202 | 570595000
|  |  |  | 1 | 30 | 0.001 | 4392.42 | 4392.42 | 30.0008 | 30.0089 | 2.79644e-05 | 11.4534 | 560207 | 0.00099873 | 560919000
|  |  |  | 1 | 30 | 0.001 | 4392.45 | 4392.45 | 30.0008 | 30.0089 | 2.80729e-05 | 11.6892 | 571737 | 0.0010026 | 570252000
|  |  |  | 1 | 30 | 0.001 | 4392.52 | 4392.52 | 30.0008 | 30.0106 | 2.80611e-05 | 11.4706 | 561046 | 0.00100218 | 559825000
|  |  |  | 1 | 30 | 0.001 | 4392.57 | 4392.57 | 30.0008 | 30.0106 | 2.80561e-05 | 11.6982 | 572181 | 0.00100201 | 571036000
|  |  |  | 1 | 30 | 0.001 | 4392.6 | 4392.6 | 30.0008 | 30.0112 | 2.81002e-05 | 11.4963 | 562306 | 0.00100358 | 560300000
|  |  |  | 1 | 30 | 0.001 | 4392.93 | 4392.93 | 30.0033 | 30.0127 | 2.79989e-05 | 11.7035 | 572440 | 0.000999961 | 572462000
|  |  |  | 1 | 30 | 0.001 | 4392.98 | 4392.98 | 30.0028 | 30.0129 | 2.79807e-05 | 11.4543 | 560248 | 0.000999309 | 560635000
|  |  |  | 1 | 30 | 0.001 | 4393.03 | 4393.03 | 30.0024 | 30.013 | 2.80565e-05 | 11.6927 | 571911 | 0.00100202 | 570760000
|  |  |  | 1 | 30 | 0.001 | 4393.08 | 4393.08 | 30.002 | 30.0131 | 2.79791e-05 | 11.4807 | 561540 | 0.000999255 | 561958000
|  |  |  | 1 | 30 | 0.001 | 4393.13 | 4393.13 | 30.0018 | 30.0132 | 2.80161e-05 | 11.6868 | 571620 | 0.00100058 | 571291000
|  |  |  | 1 | 30 | 0.001 | 4393.24 | 4393.24 | 30.0014 | 30.0133 | 2.80686e-05 | 11.4804 | 561524 | 0.00100245 | 560151000
|  |  |  | 1 | 30 | 0.001 | 4393.31 | 4393.31 | 30.0013 | 30.0133 | 2.80476e-05 | 11.705 | 572510 | 0.0010017 | 571537000
|  |  |  | 1 | 30 | 0.001 | 4393.44 | 4393.44 | 30.0011 | 30.0134 | 2.79127e-05 | 11.5048 | 562720 | 0.000996882 | 564480000
|  |  |  | 1 | 30 | 0.001 | 4394.31 | 4394.31 | 30.0008 | 30.0133 | 2.78686e-05 | 11.7067 | 572595 | 0.000995307 | 575295000
|  |  |  | 1 | 30 | 0.001 | 4394.38 | 4394.38 | 30.0008 | 30.0134 | 2.80124e-05 | 11.4681 | 560922 | 0.00100044 | 560674000
|  |  |  | 1 | 30 | 0.001 | 4394.47 | 4394.47 | 30.0008 | 30.0134 | 2.80888e-05 | 11.6966 | 572101 | 0.00100317 | 570293000
|  |  |  | 1 | 30 | 0.001 | 4394.5 | 4394.5 | 30.0008 | 30.0134 | 2.80433e-05 | 11.4962 | 562297 | 0.00100155 | 561428000
|  |  |  | 1 | 30 | 0.001 | 4394.57 | 4394.57 | 30.0008 | 30.0134 | 2.80886e-05 | 11.6988 | 572209 | 0.00100317 | 570403000
|  |  |  | 1 | 30 | 0.001 | 4394.6 | 4394.6 | 30.0008 | 30.0134 | 2.79391e-05 | 11.4692 | 560979 | 0.000997826 | 562201000
|  |  |  | 1 | 30 | 0.001 | 4394.67 | 4394.67 | 30.0008 | 30.0134 | 2.81938e-05 | 11.7092 | 572719 | 0.00100692 | 568782000
|  |  |  | 1 | 30 | 0.001 | 4394.68 | 4394.68 | 30.0008 | 30.0134 | 2.81084e-05 | 11.4962 | 562300 | 0.00100387 | 560132000
|  |  |  | 1 | 30 | 0.001 | 4395.01 | 4395.01 | 30.0008 | 30.009 | 2.79501e-05 | 11.7032 | 572424 | 0.000998219 | 573445000
|  |  |  | 1 | 30 | 0.001 | 4395.1 | 4395.1 | 30.0008 | 30.0106 | 2.79747e-05 | 11.4159 | 558371 | 0.000999097 | 558875000
|  |  |  | 1 | 30 | 0.001 | 4395.13 | 4395.13 | 30.0008 | 30.0106 | 2.80242e-05 | 11.6888 | 571721 | 0.00100086 | 571229000
|  |  |  | 1 | 30 | 0.001 | 4395.22 | 4395.22 | 30.0008 | 30.0116 | 2.80049e-05 | 11.4572 | 560390 | 0.00100017 | 560293000
|  |  |  | 1 | 30 | 0.001 | 4395.31 | 4395.31 | 30.0008 | 30.0098 | 2.79607e-05 | 11.6613 | 570373 | 0.000998595 | 571175000
|  |  |  | 1 | 30 | 0.001 | 4396.06 | 4396.06 | 29.9987 | 30.0081 | 2.80631e-05 | 11.4354 | 559324 | 0.00100225 | 558066000
|  |  |  | 1 | 30 | 0.001 | 4396.11 | 4396.11 | 29.9991 | 30.0092 | 2.81053e-05 | 11.692 | 571873 | 0.00100376 | 569731000
|  |  |  | 1 | 30 | 0.001 | 4396.14 | 4396.14 | 29.9991 | 30.0092 | 2.80146e-05 | 11.4295 | 559039 | 0.00100052 | 558747000
|  |  |  | 1 | 30 | 0.001 | 4396.25 | 4396.25 | 29.9997 | 30.0076 | 2.80169e-05 | 11.6736 | 570974 | 0.0010006 | 570630000
|  |  |  | 1 | 30 | 0.001 | 4396.46 | 4396.46 | 30.0002 | 30.0105 | 2.80371e-05 | 11.4622 | 560634 | 0.00100133 | 559892000
|  |  |  | 1 | 30 | 0.001 | 4396.59 | 4396.59 | 30.0005 | 30.0119 | 2.79516e-05 | 11.6768 | 571132 | 0.000998273 | 572120000
|  |  |  | 1 | 30 | 0.001 | 4396.72 | 4396.72 | 30.0006 | 30.0125 | 2.8004e-05 | 11.4726 | 561144 | 0.00100014 | 561064000
|  |  |  | 1 | 30 | 0.001 | 4396.89 | 4396.89 | 30.0007 | 30.013 | 2.79677e-05 | 11.6798 | 571281 | 0.000998848 | 571940000
|  |  |  | 1 | 30 | 0.001 | 4396.96 | 4396.96 | 30.0038 | 30.0131 | 2.80688e-05 | 11.4782 | 561416 | 0.00100246 | 560041000
|  |  |  | 1 | 30 | 0.001 | 4397.05 | 4397.05 | 30.0027 | 30.0107 | 2.79351e-05 | 11.6815 | 571360 | 0.000997683 | 572687000
|  |  |  | 1 | 30 | 0.001 | 4397.12 | 4397.12 | 30.0023 | 30.0113 | 2.79964e-05 | 11.4628 | 560666 | 0.000999873 | 560737000
|  |  |  | 1 | 30 | 0.001 | 4397.25 | 4397.25 | 30.0018 | 30.0121 | 2.79973e-05 | 11.7321 | 573839 | 0.000999903 | 573895000
|  |  |  | 1 | 30 | 0.001 | 4397.28 | 4397.28 | 30.0016 | 30.0124 | 2.79302e-05 | 11.4837 | 561685 | 0.000997506 | 563089000
|  |  |  | 1 | 30 | 0.001 | 4397.37 | 4397.37 | 30.0014 | 30.0126 | 2.79662e-05 | 11.7063 | 572573 | 0.000998794 | 573264000
|  |  |  | 1 | 30 | 0.001 | 4397.42 | 4397.42 | 30.0013 | 30.0128 | 2.80521e-05 | 11.485 | 561752 | 0.00100186 | 560709000
|  |  |  | 1 | 30 | 0.001 | 4397.53 | 4397.53 | 30.0011 | 30.013 | 2.81522e-05 | 11.7253 | 573504 | 0.00100544 | 570403000
|  |  |  | 1 | 30 | 0.001 | 4397.54 | 4397.54 | 30.0011 | 30.013 | 2.80905e-05 | 11.5251 | 563712 | 0.00100323 | 561896000
|  |  |  | 1 | 30 | 0.001 | 4402.55 | 4402.55 | 30.0053 | 30.0099 | 2.8072e-05 | 11.5628 | 565554 | 0.00100257 | 564103000
|  |  |  | 1 | 30 | 0.001 | 4407.56 | 4407.56 | 30.0007 | 30.0133 | 2.79112e-05 | 11.5312 | 564012 | 0.000996828 | 565807000
|  |  |  | 1 | 30 | 0.001 | 4412.57 | 4412.57 | 30.0007 | 30.0116 | 2.81548e-05 | 11.5373 | 564307 | 0.00100553 | 561204000
|  |  |  | 1 | 30 | 0.001 | 4417.57 | 4417.57 | 29.9943 | 30.0035 | 2.80214e-05 | 11.5943 | 567099 | 0.00100077 | 566665000
|  |  |  | 1 | 30 | 0.001 | 4422.58 | 4422.58 | 29.9995 | 30.0041 | 2.79197e-05 | 11.6674 | 570673 | 0.00099713 | 572316000
|  |  |  | 1 | 30 | 0.001 | 4427.59 | 4427.59 | 29.9989 | 30.0088 | 2.80918e-05 | 11.6438 | 569518 | 0.00100328 | 567657000
|  |  |  | 1 | 30 | 0.001 | 4432.6 | 4432.6 | 30.0001 | 30.0128 | 2.79939e-05 | 11.6486 | 569755 | 0.000999783 | 569879000
|  |  |  | 1 | 30 | 0.001 | 4437.61 | 4437.61 | 30.0013 | 30.0012 | 2.81912e-05 | 11.6114 | 567935 | 0.00100683 | 564082000
|  |  |  | 1 | 30 | 0.001 | 4442.62 | 4442.62 | 30.0008 | 30.0113 | 2.79356e-05 | 11.6727 | 570930 | 0.000997701 | 572246000
|  |  |  | 1 | 30 | 0.001 | 4447.63 | 4447.63 | 30.0003 | 30.0124 | 2.81243e-05 | 11.6444 | 569546 | 0.00100444 | 567029000
|  |  |  | 1 | 30 | 0.001 | 4452.64 | 4452.64 | 30.0028 | 30.0082 | 2.80095e-05 | 11.6605 | 570335 | 0.00100034 | 570141000
|  |  |  | 1 | 30 | 0.001 | 4457.65 | 4457.65 | 29.9995 | 30.0091 | 2.788e-05 | 11.6505 | 569844 | 0.000995713 | 572297000
|  |  |  | 1 | 30 | 0.001 | 4462.66 | 4462.66 | 29.9981 | 30.0115 | 2.78156e-05 | 11.6383 | 569249 | 0.000993414 | 573023000
|  |  |  | 1 | 30 | 0.001 | 4467.67 | 4467.67 | 30.0005 | 30.0121 | 2.80394e-05 | 11.7073 | 572624 | 0.00100141 | 571820000
|  |  |  | 1 | 30 | 0.001 | 4472.68 | 4472.68 | 29.9999 | 30.0131 | 2.79638e-05 | 11.6074 | 567735 | 0.000998706 | 568471000
|  |  |  | 1 | 30 | 0.001 | 4477.58 | 4477.58 | 30.0007 | 30.0134 | 2.82258e-05 | 11.8593 | 580061 | 0.00100807 | 575419000
|  |  |  | 1 | 30 | 0.001 | 4477.61 | 4477.61 | 29.9976 | 30.0135 | 2.79693e-05 | 11.6523 | 569936 | 0.000998904 | 570561000
|  |  |  | 1 | 30 | 0.001 | 4482.62 | 4482.62 | 30.0003 | 30.011 | 2.80458e-05 | 11.5951 | 567134 | 0.00100164 | 566208000
|  |  |  | 1 | 30 | 0.001 | 4487.63 | 4487.63 | 30.0025 | 30.0134 | 2.79265e-05 | 11.6893 | 571743 | 0.000997376 | 573247000
|  |  |  | 1 | 30 | 0.001 | 4492.64 | 4492.64 | 30.0032 | 30.0115 | 2.80411e-05 | 11.6765 | 571117 | 0.00100147 | 570279000
|  |  |  | 1 | 30 | 0.001 | 4497.65 | 4497.65 | 30.0039 | 30.0128 | 2.79347e-05 | 11.6881 | 571683 | 0.000997669 | 573019000
|  |  |  | 1 | 30 | 0.001 | 4502.66 | 4502.66 | 30.0016 | 30.0132 | 2.80151e-05 | 11.7055 | 572535 | 0.00100054 | 572227000
|  |  |  | 1 | 30 | 0.001 | 4507.67 | 4507.67 | 29.9979 | 30.0113 | 2.79675e-05 | 11.6842 | 571496 | 0.000998839 | 572161000
|  |  |  | 1 | 30 | 0.001 | 4511.88 | 4511.88 | 29.9912 | 30.0061 | 2.83524e-05 | 11.9211 | 583081 | 0.00101259 | 575833000
|  |  |  | 1 | 30 | 0.001 | 4511.89 | 4511.89 | 29.9912 | 30.0061 | 2.79919e-05 | 11.6839 | 571477 | 0.000999711 | 571642000
|  |  |  | 1 | 30 | 0.001 | 4513.9 | 4513.9 | 29.9968 | 30.0062 | 2.83297e-05 | 11.8918 | 581647 | 0.00101178 | 574877000
|  |  |  | 1 | 30 | 0.001 | 4513.93 | 4513.93 | 29.9944 | 30.0076 | 2.7896e-05 | 11.6546 | 570046 | 0.000996285 | 572172000
|  |  |  | 1 | 30 | 0.001 | 4518.94 | 4518.94 | 30.0023 | 30.007 | 2.81557e-05 | 11.6637 | 570490 | 0.00100556 | 567335000
|  |  |  | 1 | 30 | 0.001 | 4523.95 | 4523.95 | 30.0065 | 30.0132 | 2.79454e-05 | 11.6439 | 569524 | 0.00099805 | 570637000
|  |  |  | 1 | 30 | 0.001 | 4528.96 | 4528.96 | 30.0008 | 30.0099 | 2.81146e-05 | 11.672 | 570898 | 0.00100409 | 568572000
|  |  |  | 1 | 30 | 0.001 | 4533.97 | 4533.97 | 30.0008 | 30.0114 | 2.79272e-05 | 11.6772 | 571151 | 0.000997401 | 572640000
|  |  |  | 1 | 30 | 0.001 | 4538.98 | 4538.98 | 30.0065 | 30.0117 | 2.80267e-05 | 11.6448 | 569568 | 0.00100095 | 569026000
|  |  |  | 1 | 30 | 0.001 | 4543.98 | 4543.98 | 30.001 | 30.0125 | 2.80502e-05 | 11.6598 | 570303 | 0.00100179 | 569282000
|  |  |  | 1 | 30 | 0.001 | 4548.99 | 4548.99 | 30.001 | 30.0135 | 2.81748e-05 | 11.615 | 568109 | 0.00100624 | 564585000
|  |  |  | 1 | 30 | 0.001 | 4554 | 4554 | 30.0008 | 30.0024 | 2.78991e-05 | 11.5996 | 567355 | 0.000996398 | 569406000
|  |  |  | 1 | 30 | 0.001 | 4559.01 | 4559.01 | 29.9952 | 30.0069 | 2.81049e-05 | 11.5567 | 565260 | 0.00100375 | 563150000
|  |  |  | 1 | 30 | 0.001 | 4560.56 | 4560.56 | 29.9977 | 30.0069 | 2.81894e-05 | 11.7863 | 576486 | 0.00100676 | 572613000
|  |  |  | 1 | 30 | 0.001 | 4560.59 | 4560.59 | 29.9977 | 30.0069 | 2.80384e-05 | 11.582 | 566494 | 0.00100137 | 565718000
|  |  |  | 1 | 30 | 0.001 | 4565.6 | 4565.6 | 29.9991 | 30.0116 | 2.80651e-05 | 11.6838 | 571474 | 0.00100233 | 570149000
|  |  |  | 1 | 30 | 0.001 | 4570.61 | 4570.61 | 29.996 | 30.0092 | 2.79287e-05 | 11.6508 | 569860 | 0.000997455 | 571314000
|  |  |  | 1 | 30 | 0.001 | 4575.62 | 4575.62 | 29.9993 | 29.9995 | 2.81218e-05 | 11.6873 | 571645 | 0.00100435 | 569169000
|  |  |  | 1 | 30 | 0.001 | 4580.63 | 4580.63 | 30.0007 | 30.009 | 2.79006e-05 | 11.5743 | 566117 | 0.00099645 | 568134000
|  |  |  | 1 | 30 | 0.001 | 4581.74 | 4581.74 | 30.0008 | 30.0078 | 2.81566e-05 | 11.7912 | 576727 | 0.00100559 | 573520000
|  |  |  | 1 | 30 | 0.001 | 4581.77 | 4581.77 | 29.9976 | 30.0058 | 2.7901e-05 | 11.5677 | 565794 | 0.000996463 | 567803000
|  |  |  | 1 | 30 | 0.001 | 4584.24 | 4584.24 | 29.9975 | 30.0058 | 2.81562e-05 | 11.7967 | 576996 | 0.00100558 | 573794000
|  |  |  | 1 | 30 | 0.001 | 4584.27 | 4584.27 | 29.9975 | 30.0058 | 2.81454e-05 | 11.5594 | 565389 | 0.00100519 | 562468000
|  |  |  | 1 | 30 | 0.001 | 4589.28 | 4589.28 | 30.0008 | 30.0119 | 2.80088e-05 | 11.6737 | 570981 | 0.00100031 | 570802000
|  |  |  | 1 | 30 | 0.001 | 4589.35 | 4589.35 | 30.0008 | 30.0093 | 2.78755e-05 | 11.4449 | 559792 | 0.000995552 | 562293000
|  |  |  | 1 | 30 | 0.001 | 4589.44 | 4589.44 | 30.0008 | 30.007 | 2.80657e-05 | 11.6728 | 570936 | 0.00100235 | 569599000
|  |  |  | 1 | 30 | 0.001 | 4589.47 | 4589.47 | 30.0008 | 30.0052 | 2.80046e-05 | 11.4627 | 560660 | 0.00100016 | 560568000
|  |  |  | 1 | 30 | 0.001 | 4589.56 | 4589.56 | 30.0008 | 30.0037 | 2.79439e-05 | 11.6703 | 570816 | 0.000997996 | 571962000
|  |  |  | 1 | 30 | 0.001 | 4589.61 | 4589.61 | 30.0008 | 30.0025 | 2.80046e-05 | 11.4627 | 560660 | 0.00100016 | 560568000
|  |  |  | 1 | 30 | 0.001 | 4589.72 | 4589.72 | 30.0008 | 30.0033 | 2.80981e-05 | 11.6756 | 571072 | 0.0010035 | 569078000
|  |  |  | 1 | 30 | 0.001 | 4589.75 | 4589.75 | 30.0008 | 30.0033 | 2.80142e-05 | 11.4361 | 559362 | 0.00100051 | 559078000
|  |  |  | 1 | 30 | 0.001 | 4589.86 | 4589.86 | 30.0008 | 30.0045 | 2.80431e-05 | 11.6424 | 569448 | 0.00100154 | 568573000
|  |  |  | 1 | 30 | 0.001 | 4589.95 | 4589.95 | 30.0008 | 30.0046 | 2.80303e-05 | 11.4403 | 559564 | 0.00100108 | 558960000
|  |  |  | 1 | 30 | 0.001 | 4590.04 | 4590.04 | 30.0008 | 30.0063 | 2.8089e-05 | 11.6922 | 571886 | 0.00100318 | 570074000
|  |  |  | 1 | 30 | 0.001 | 4590.09 | 4590.09 | 29.9976 | 30.0078 | 2.79395e-05 | 11.4637 | 560710 | 0.000997838 | 561925000
|  |  |  | 1 | 30 | 0.001 | 4590.28 | 4590.28 | 29.9991 | 30.0106 | 2.79684e-05 | 11.6677 | 570689 | 0.000998873 | 571333000
|  |  |  | 1 | 30 | 0.001 | 4590.33 | 4590.33 | 29.9995 | 30.0111 | 2.78425e-05 | 11.4521 | 560140 | 0.000994376 | 563308000
|  |  |  | 1 | 30 | 0.001 | 4590.4 | 4590.4 | 29.9997 | 30.0116 | 2.80744e-05 | 11.6639 | 570499 | 0.00100266 | 568988000
|  |  |  | 1 | 30 | 0.001 | 4590.43 | 4590.43 | 29.9999 | 30.012 | 2.79078e-05 | 11.4477 | 559928 | 0.000996708 | 561777000
|  |  |  | 1 | 30 | 0.001 | 4590.5 | 4590.5 | 29.9999 | 30.012 | 2.80016e-05 | 11.6573 | 570180 | 0.00100006 | 570148000
|  |  |  | 1 | 30 | 0.001 | 4590.57 | 4590.57 | 30.0002 | 30.0094 | 2.79979e-05 | 11.4364 | 559374 | 0.000999927 | 559415000
|  |  |  | 1 | 30 | 0.001 | 4590.62 | 4590.62 | 30.0002 | 30.0094 | 2.81728e-05 | 11.6502 | 569831 | 0.00100617 | 566337000
|  |  |  | 1 | 30 | 0.001 | 4590.65 | 4590.65 | 30.0003 | 30.0071 | 2.79568e-05 | 11.4448 | 559783 | 0.000998457 | 560648000
|  |  |  | 1 | 30 | 0.001 | 4590.74 | 4590.74 | 30.0004 | 30.0052 | 2.80914e-05 | 11.6504 | 569841 | 0.00100327 | 567986000
|  |  |  | 1 | 30 | 0.001 | 4590.83 | 4590.83 | 29.9974 | 30.0082 | 2.80055e-05 | 11.4473 | 559906 | 0.00100019 | 559797000
|  |  |  | 1 | 30 | 0.001 | 4590.98 | 4590.98 | 29.9961 | 30.0044 | 2.80503e-05 | 11.6587 | 570249 | 0.0010018 | 569227000
|  |  |  | 1 | 30 | 0.001 | 4591.35 | 4591.35 | 29.9969 | 30.0088 | 2.80135e-05 | 11.4483 | 559954 | 0.00100048 | 559683000
|  |  |  | 1 | 30 | 0.001 | 4591.44 | 4591.44 | 29.9983 | 30.0105 | 2.80983e-05 | 11.6723 | 570911 | 0.00100351 | 568914000
|  |  |  | 1 | 30 | 0.001 | 4591.51 | 4591.51 | 29.9988 | 30.0111 | 2.79967e-05 | 11.4584 | 560451 | 0.000999882 | 560517000
|  |  |  | 1 | 30 | 0.001 | 4592.4 | 4592.4 | 30.0007 | 30.0078 | 2.80584e-05 | 11.6597 | 570297 | 0.00100208 | 569111000
|  |  |  | 1 | 30 | 0.001 | 4592.45 | 4592.45 | 30.0007 | 30.0078 | 2.79162e-05 | 11.4443 | 559760 | 0.000997006 | 561441000
|  |  |  | 1 | 30 | 0.001 | 4592.62 | 4592.62 | 30.0007 | 30.0086 | 2.80587e-05 | 11.6531 | 569974 | 0.0010021 | 568781000
|  |  |  | 1 | 30 | 0.001 | 4592.73 | 4592.73 | 30.0007 | 30.0047 | 2.79812e-05 | 11.4444 | 559764 | 0.000999329 | 560139000
|  |  |  | 1 | 30 | 0.001 | 4593.26 | 4593.26 | 30.0008 | 30.0079 | 2.8124e-05 | 11.6488 | 569762 | 0.00100443 | 567249000
|  |  |  | 1 | 30 | 0.001 | 4593.83 | 4593.83 | 29.9982 | 30.0129 | 2.78671e-05 | 11.4484 | 559960 | 0.000995255 | 562630000
|  |  |  | 1 | 30 | 0.001 | 4595.5 | 4595.5 | 29.9976 | 30.0109 | 2.7969e-05 | 11.6578 | 570205 | 0.000998893 | 570837000
|  |  |  | 1 | 30 | 0.001 | 4600.51 | 4600.51 | 30.0008 | 30.0118 | 2.78983e-05 | 11.615 | 568109 | 0.000996366 | 570181000
|  |  |  | 1 | 30 | 0.001 | 4605.52 | 4605.52 | 30.0008 | 30.0117 | 2.81459e-05 | 11.5506 | 564959 | 0.00100521 | 562030000
|  |  |  | 1 | 30 | 0.001 | 4610.53 | 4610.53 | 30.0014 | 30.0055 | 2.80135e-05 | 11.5901 | 566890 | 0.00100048 | 566616000
|  |  |  | 1 | 30 | 0.001 | 4615.54 | 4615.54 | 30.001 | 30.0115 | 2.78597e-05 | 11.5782 | 566311 | 0.000994989 | 569162000
|  |  |  | 1 | 30 | 0.001 | 4620.55 | 4620.55 | 30.0008 | 30.0066 | 2.77761e-05 | 11.4762 | 561321 | 0.000992003 | 565846000
|  |  |  | 1 | 30 | 0.001 | 4620.58 | 4620.58 | 30.0008 | 30.0066 | 2.78945e-05 | 11.6799 | 571284 | 0.000996234 | 573444000
|  |  |  | 1 | 30 | 0.001 | 4620.65 | 4620.65 | 30.0008 | 30.008 | 2.80132e-05 | 11.4538 | 560223 | 0.00100047 | 559958000
|  |  |  | 1 | 30 | 0.001 | 4620.96 | 4620.96 | 30.0008 | 30.0097 | 2.80092e-05 | 11.666 | 570604 | 0.00100033 | 570417000
|  |  |  | 1 | 30 | 0.001 | 4621.11 | 4621.11 | 30.0008 | 30.0115 | 2.79313e-05 | 11.4638 | 560716 | 0.000997547 | 562095000
|  |  |  | 1 | 30 | 0.001 | 4621.22 | 4621.22 | 30.0008 | 30.0122 | 2.7992e-05 | 11.6817 | 571370 | 0.000999715 | 571532000
|  |  |  | 1 | 30 | 0.001 | 4621.29 | 4621.29 | 29.9976 | 30.0125 | 2.798e-05 | 11.4664 | 560840 | 0.000999284 | 561241000
|  |  |  | 1 | 30 | 0.001 | 4621.32 | 4621.32 | 29.9982 | 30.0127 | 2.80334e-05 | 11.67 | 570800 | 0.00100119 | 570121000
|  |  |  | 1 | 30 | 0.001 | 4621.39 | 4621.39 | 29.9987 | 30.0128 | 2.79718e-05 | 11.4676 | 560900 | 0.000998991 | 561466000
|  |  |  | 1 | 30 | 0.001 | 4621.5 | 4621.5 | 29.9991 | 30.013 | 2.80898e-05 | 11.679 | 571240 | 0.00100321 | 569414000
|  |  |  | 1 | 30 | 0.001 | 4621.55 | 4621.55 | 29.9997 | 30.0132 | 2.78502e-05 | 11.4596 | 560511 | 0.000994651 | 563525000
|  |  |  | 1 | 30 | 0.001 | 4621.58 | 4621.58 | 29.9997 | 30.0132 | 2.78945e-05 | 11.681 | 571338 | 0.000996231 | 573499000
|  |  |  | 1 | 30 | 0.001 | 4621.61 | 4621.61 | 29.9997 | 30.0132 | 2.79393e-05 | 11.467 | 560872 | 0.000997831 | 562091000
|  |  |  | 1 | 30 | 0.001 | 4621.68 | 4621.68 | 30.0001 | 30.0101 | 2.80641e-05 | 11.7014 | 572335 | 0.00100229 | 571028000
|  |  |  | 1 | 30 | 0.001 | 4621.71 | 4621.71 | 30.0001 | 30.0101 | 2.79967e-05 | 11.4573 | 560397 | 0.000999884 | 560462000
|  |  |  | 1 | 30 | 0.001 | 4621.84 | 4621.84 | 30.0028 | 30.0113 | 2.79754e-05 | 11.6885 | 571705 | 0.000999121 | 572209000
|  |  |  | 1 | 30 | 0.001 | 4621.91 | 4621.91 | 30.0021 | 30.0065 | 2.79655e-05 | 11.4347 | 559292 | 0.000998768 | 559982000
|  |  |  | 1 | 30 | 0.001 | 4622.08 | 4622.08 | 30.0016 | 30.0065 | 2.81381e-05 | 11.6881 | 571687 | 0.00100493 | 568882000
|  |  |  | 1 | 30 | 0.001 | 4622.13 | 4622.13 | 30.0014 | 30.0047 | 2.7948e-05 | 11.4559 | 560327 | 0.000998144 | 561369000
|  |  |  | 1 | 30 | 0.001 | 4622.18 | 4622.18 | 30.0013 | 30.0065 | 2.80576e-05 | 11.6729 | 570943 | 0.00100206 | 569771000
|  |  |  | 1 | 30 | 0.001 | 4622.23 | 4622.23 | 30.0012 | 30.0079 | 2.79399e-05 | 11.456 | 560333 | 0.000997853 | 561539000
|  |  |  | 1 | 30 | 0.001 | 4622.4 | 4622.4 | 30.001 | 30.0106 | 2.81306e-05 | 11.6762 | 571101 | 0.00100466 | 568449000
|  |  |  | 1 | 30 | 0.001 | 4622.43 | 4622.43 | 30.001 | 30.0106 | 2.79554e-05 | 11.469 | 560967 | 0.000998408 | 561861000
|  |  |  | 1 | 30 | 0.001 | 4622.44 | 4622.44 | 30.001 | 30.0106 | 2.80006e-05 | 11.6749 | 571041 | 0.00100002 | 571029000
|  |  |  | 1 | 30 | 0.001 | 4622.53 | 4622.53 | 30.0009 | 30.0091 | 2.79238e-05 | 11.453 | 560184 | 0.000997278 | 561713000
|  |  |  | 1 | 30 | 0.001 | 4622.64 | 4622.64 | 30.0034 | 30.0107 | 2.80407e-05 | 11.6842 | 571493 | 0.00100145 | 570664000
|  |  |  | 1 | 30 | 0.001 | 4622.67 | 4622.67 | 30.0034 | 30.0107 | 2.79632e-05 | 11.4754 | 561283 | 0.000998685 | 562022000
|  |  |  | 1 | 30 | 0.001 | 4622.92 | 4622.92 | 30.0002 | 30.0123 | 2.8122e-05 | 11.684 | 571484 | 0.00100436 | 569004000
|  |  |  | 1 | 30 | 0.001 | 4622.95 | 4622.95 | 30.0003 | 30.0126 | 2.79483e-05 | 11.4504 | 560058 | 0.000998155 | 561093000
|  |  |  | 1 | 30 | 0.001 | 4623.02 | 4623.02 | 29.9973 | 30.0128 | 2.80968e-05 | 11.6976 | 572149 | 0.00100346 | 570177000
|  |  |  | 1 | 30 | 0.001 | 4623.05 | 4623.05 | 29.9973 | 30.0128 | 2.80948e-05 | 11.4492 | 559998 | 0.00100339 | 558108000
|  |  |  | 1 | 30 | 0.001 | 4623.16 | 4623.16 | 29.9985 | 30.0099 | 2.79501e-05 | 11.7043 | 572478 | 0.000998217 | 573501000
|  |  |  | 1 | 30 | 0.001 | 4623.21 | 4623.21 | 29.999 | 30.0106 | 2.7956e-05 | 11.4591 | 560482 | 0.000998428 | 561365000
|  |  |  | 1 | 30 | 0.001 | 4623.24 | 4623.24 | 29.9993 | 30.008 | 2.80334e-05 | 11.67 | 570800 | 0.00100119 | 570121000
|  |  |  | 1 | 30 | 0.001 | 4623.27 | 4623.27 | 29.9993 | 30.008 | 2.79908e-05 | 11.4189 | 558519 | 0.000999672 | 558703000
|  |  |  | 1 | 30 | 0.001 | 4623.38 | 4623.38 | 29.9998 | 30.0043 | 2.80902e-05 | 11.6713 | 570863 | 0.00100322 | 569030000
|  |  |  | 1 | 30 | 0.001 | 4623.51 | 4623.51 | 30.0003 | 30.0068 | 2.81018e-05 | 11.4688 | 560960 | 0.00100364 | 558928000
|  |  |  | 1 | 30 | 0.001 | 4623.6 | 4623.6 | 30.0004 | 30.0081 | 2.81463e-05 | 11.6858 | 571573 | 0.00100523 | 568601000
|  |  |  | 1 | 30 | 0.001 | 4623.63 | 4623.63 | 30.0005 | 30.0061 | 2.80284e-05 | 11.4722 | 561125 | 0.00100102 | 560556000
|  |  |  | 1 | 30 | 0.001 | 4623.72 | 4623.72 | 30.0005 | 30.0075 | 2.80228e-05 | 11.713 | 572905 | 0.00100081 | 572440000
|  |  |  | 1 | 30 | 0.001 | 4623.75 | 4623.75 | 30.0006 | 30.0056 | 2.79882e-05 | 11.464 | 560726 | 0.00099958 | 560962000
|  |  |  | 1 | 30 | 0.001 | 4623.88 | 4623.88 | 30.0006 | 30.0028 | 2.80878e-05 | 11.7142 | 572962 | 0.00100313 | 571172000
|  |  |  | 1 | 30 | 0.001 | 4623.89 | 4623.89 | 30.0006 | 30.0028 | 2.80426e-05 | 11.5082 | 562888 | 0.00100152 | 562033000
|  |  |  | 1 | 30 | 0.001 | 4624.6 | 4624.6 | 29.9963 | 30.0078 | 2.79248e-05 | 11.719 | 573196 | 0.000997315 | 574739000
|  |  |  | 1 | 30 | 0.001 | 4624.63 | 4624.63 | 29.9963 | 30.0078 | 2.8092e-05 | 11.4976 | 562366 | 0.00100329 | 560524000
|  |  |  | 1 | 30 | 0.001 | 4624.84 | 4624.84 | 30.0005 | 30.0019 | 2.80556e-05 | 11.7081 | 572665 | 0.00100198 | 571530000
|  |  |  | 1 | 30 | 0.001 | 4624.85 | 4624.85 | 30.0005 | 30.0019 | 2.80597e-05 | 11.4948 | 562230 | 0.00100213 | 561034000
|  |  |  | 1 | 30 | 0.001 | 4624.9 | 4624.9 | 30.0005 | 30.0019 | 2.80557e-05 | 11.7059 | 572557 | 0.00100199 | 571420000
|  |  |  | 1 | 30 | 0.001 | 4624.93 | 4624.93 | 30.0005 | 30.0042 | 2.82136e-05 | 11.5044 | 562702 | 0.00100763 | 558441000
|  |  |  | 1 | 30 | 0.001 | 4625.2 | 4625.2 | 30.0007 | 30.0032 | 2.79822e-05 | 11.7115 | 572829 | 0.000999364 | 573194000
|  |  |  | 1 | 30 | 0.001 | 4625.23 | 4625.23 | 30.0007 | 30.0032 | 2.78663e-05 | 11.4638 | 560713 | 0.000995223 | 563405000
|  |  |  | 1 | 30 | 0.001 | 4625.26 | 4625.26 | 30.0007 | 30.0032 | 2.80065e-05 | 11.7133 | 572918 | 0.00100023 | 572785000
|  |  |  | 1 | 30 | 0.001 | 4625.29 | 4625.29 | 30.0007 | 30.0052 | 2.78908e-05 | 11.4612 | 560587 | 0.0009961 | 562782000
|  |  |  | 1 | 30 | 0.001 | 4625.38 | 4625.38 | 30.0007 | 30.0069 | 2.80727e-05 | 11.6925 | 571899 | 0.0010026 | 570417000
|  |  |  | 1 | 30 | 0.001 | 4625.41 | 4625.41 | 30.0007 | 30.0082 | 2.78738e-05 | 11.4747 | 561245 | 0.000995491 | 563787000
|  |  |  | 1 | 30 | 0.001 | 4625.44 | 4625.44 | 30.0007 | 30.0093 | 2.80163e-05 | 11.6846 | 571512 | 0.00100058 | 571181000
|  |  |  | 1 | 30 | 0.001 | 4625.51 | 4625.51 | 30.0007 | 30.0101 | 2.80046e-05 | 11.4616 | 560606 | 0.00100017 | 560513000
|  |  |  | 1 | 30 | 0.001 | 4625.6 | 4625.6 | 30.0039 | 30.0108 | 2.80166e-05 | 11.6791 | 571243 | 0.00100059 | 570905000
|  |  |  | 1 | 30 | 0.001 | 4625.69 | 4625.69 | 30.0028 | 30.0118 | 2.8005e-05 | 11.455 | 560283 | 0.00100018 | 560183000
|  |  |  | 1 | 30 | 0.001 | 4625.72 | 4625.72 | 30.0028 | 30.0118 | 2.80483e-05 | 11.694 | 571972 | 0.00100172 | 570987000
|  |  |  | 1 | 30 | 0.001 | 4625.75 | 4625.75 | 30.0024 | 30.0121 | 2.79641e-05 | 11.4589 | 560476 | 0.000998719 | 561195000
|  |  |  | 1 | 30 | 0.001 | 4625.78 | 4625.78 | 30.0024 | 30.0121 | 2.8041e-05 | 11.6787 | 571224 | 0.00100146 | 570389000
|  |  |  | 1 | 30 | 0.001 | 4625.85 | 4625.85 | 30.002 | 30.0124 | 2.8005e-05 | 11.4561 | 560337 | 0.00100018 | 560238000
|  |  |  | 1 | 30 | 0.001 | 4625.9 | 4625.9 | 30.0018 | 30.0126 | 2.80404e-05 | 11.6886 | 571709 | 0.00100144 | 570884000
|  |  |  | 1 | 30 | 0.001 | 4625.91 | 4625.91 | 30.0016 | 30.0096 | 2.80775e-05 | 11.4681 | 560926 | 0.00100277 | 559378000
|  |  |  | 1 | 30 | 0.001 | 4625.96 | 4625.96 | 30.0016 | 30.0096 | 2.79516e-05 | 11.6779 | 571186 | 0.000998271 | 572176000
|  |  |  | 1 | 30 | 0.001 | 4626.09 | 4626.09 | 29.9966 | 30.0039 | 2.80289e-05 | 11.4645 | 560748 | 0.00100103 | 560171000
|  |  |  | 1 | 30 | 0.001 | 4626.14 | 4626.14 | 29.9966 | 30.0039 | 2.80316e-05 | 11.7008 | 572307 | 0.00100113 | 571662000
|  |  |  | 1 | 30 | 0.001 | 4626.17 | 4626.17 | 29.9975 | 30.0026 | 2.80445e-05 | 11.4752 | 561274 | 0.00100159 | 560383000
|  |  |  | 1 | 30 | 0.001 | 4626.2 | 4626.2 | 29.9981 | 30.0017 | 2.79923e-05 | 11.6762 | 571101 | 0.000999727 | 571257000
|  |  |  | 1 | 30 | 0.001 | 4626.53 | 4626.53 | 29.9999 | 30.006 | 2.80773e-05 | 11.4714 | 561087 | 0.00100276 | 559543000
|  |  |  | 1 | 30 | 0.001 | 4626.58 | 4626.58 | 30.0001 | 30.0075 | 2.8064e-05 | 11.7025 | 572389 | 0.00100229 | 571083000
|  |  |  | 1 | 30 | 0.001 | 4626.61 | 4626.61 | 30.0001 | 30.0075 | 2.79887e-05 | 11.4552 | 560295 | 0.000999598 | 560521000
|  |  |  | 1 | 30 | 0.001 | 4626.66 | 4626.66 | 30.0002 | 30.0087 | 2.8025e-05 | 11.6745 | 571022 | 0.00100089 | 570513000
|  |  |  | 1 | 30 | 0.001 | 4626.69 | 4626.69 | 30.0003 | 30.0096 | 2.79964e-05 | 11.4628 | 560666 | 0.000999873 | 560737000
|  |  |  | 1 | 30 | 0.001 | 4626.72 | 4626.72 | 30.0003 | 30.0096 | 2.80495e-05 | 11.6719 | 570895 | 0.00100177 | 569887000
|  |  |  | 1 | 30 | 0.001 | 4626.75 | 4626.75 | 30.0004 | 30.0073 | 2.79635e-05 | 11.4699 | 561014 | 0.000998696 | 561747000
|  |  |  | 1 | 30 | 0.001 | 4626.78 | 4626.78 | 30.0004 | 30.0073 | 2.80165e-05 | 11.6813 | 571351 | 0.00100059 | 571015000
|  |  |  | 1 | 30 | 0.001 | 4626.85 | 4626.85 | 30.0005 | 30.0054 | 2.79484e-05 | 11.4493 | 560004 | 0.000998157 | 561038000
|  |  |  | 1 | 30 | 0.001 | 4626.88 | 4626.88 | 30.0005 | 30.0039 | 2.81448e-05 | 11.7122 | 572864 | 0.00100517 | 569917000
|  |  |  | 1 | 30 | 0.001 | 4626.91 | 4626.91 | 30.0006 | 30.0058 | 2.79477e-05 | 11.4614 | 560596 | 0.000998133 | 561645000
|  |  |  | 1 | 30 | 0.001 | 4626.98 | 4626.98 | 30.0006 | 30.0058 | 2.80246e-05 | 11.6811 | 571344 | 0.00100088 | 570843000
|  |  |  | 1 | 30 | 0.001 | 4627.09 | 4627.09 | 30.0006 | 30.0086 | 2.80043e-05 | 11.4671 | 560875 | 0.00100015 | 560788000
|  |  |  | 1 | 30 | 0.001 | 4627.22 | 4627.22 | 30.0007 | 30.0047 | 2.79997e-05 | 11.6903 | 571794 | 0.000999988 | 571801000
|  |  |  | 1 | 30 | 0.001 | 4627.35 | 4627.35 | 30.0007 | 30.009 | 2.79969e-05 | 11.454 | 560235 | 0.000999891 | 560297000
|  |  |  | 1 | 30 | 0.001 | 4627.4 | 4627.4 | 30.0007 | 30.0067 | 2.79597e-05 | 11.6778 | 571180 | 0.000998562 | 572003000
|  |  |  | 1 | 30 | 0.001 | 4627.43 | 4627.43 | 30.0007 | 30.0067 | 2.80039e-05 | 11.4748 | 561252 | 0.00100014 | 561174000
|  |  |  | 1 | 30 | 0.001 | 4627.46 | 4627.46 | 30.0007 | 30.0067 | 2.79915e-05 | 11.6905 | 571800 | 0.000999697 | 571973000
|  |  |  | 1 | 30 | 0.001 | 4627.55 | 4627.55 | 30.0007 | 30.0067 | 2.80302e-05 | 11.4414 | 559618 | 0.00100108 | 559015000
|  |  |  | 1 | 30 | 0.001 | 4627.58 | 4627.58 | 30.0007 | 30.0067 | 2.79616e-05 | 11.6459 | 569619 | 0.000998627 | 570402000
|  |  |  | 1 | 30 | 0.001 | 4629.03 | 4629.03 | 29.9989 | 30.0063 | 2.80145e-05 | 11.4317 | 559146 | 0.00100052 | 558857000
|  |  |  | 1 | 30 | 0.001 | 4629.08 | 4629.08 | 29.9993 | 30.0077 | 2.79824e-05 | 11.7071 | 572614 | 0.000999373 | 572973000
|  |  |  | 1 | 30 | 0.001 | 4629.15 | 4629.15 | 29.9995 | 30.0089 | 2.80765e-05 | 11.4857 | 561787 | 0.00100273 | 560257000
|  |  |  | 1 | 30 | 0.001 | 4629.2 | 4629.2 | 29.9998 | 30.0098 | 2.80559e-05 | 11.7026 | 572396 | 0.001002 | 571255000
|  |  |  | 1 | 30 | 0.001 | 4629.23 | 4629.23 | 30 | 30.0105 | 2.80352e-05 | 11.4952 | 562249 | 0.00100126 | 561542000
|  |  |  | 1 | 30 | 0.001 | 4629.28 | 4629.28 | 30 | 30.0105 | 2.79009e-05 | 11.7117 | 572839 | 0.000996459 | 574874000
|  |  |  | 1 | 30 | 0.001 | 4629.51 | 4629.51 | 30.0004 | 30.0091 | 2.78737e-05 | 11.4758 | 561299 | 0.000995489 | 563842000
|  |  |  | 1 | 30 | 0.001 | 4629.64 | 4629.64 | 30.0006 | 30.0107 | 2.80479e-05 | 11.6995 | 572240 | 0.00100171 | 571262000
|  |  |  | 1 | 30 | 0.001 | 4629.67 | 4629.67 | 30.0006 | 30.0113 | 2.80057e-05 | 11.4429 | 559691 | 0.0010002 | 559577000
|  |  |  | 1 | 30 | 0.001 | 4629.7 | 4629.7 | 30.0006 | 30.0113 | 2.79918e-05 | 11.685 | 571531 | 0.000999709 | 571698000
|  |  |  | 1 | 30 | 0.001 | 4629.81 | 4629.81 | 30.0007 | 30.0121 | 2.7987e-05 | 11.4849 | 561749 | 0.000999537 | 562009000
|  |  |  | 1 | 30 | 0.001 | 4629.86 | 4629.86 | 30.0007 | 30.0124 | 2.80062e-05 | 11.7188 | 573187 | 0.00100022 | 573061000
|  |  |  | 1 | 30 | 0.001 | 4630.39 | 4630.39 | 30.0007 | 30.0123 | 2.80833e-05 | 11.5087 | 562911 | 0.00100297 | 561241000
|  |  |  | 1 | 30 | 0.001 | 4630.74 | 4630.74 | 30.0008 | 30.01 | 2.79655e-05 | 11.7195 | 573219 | 0.000998767 | 573926000
|  |  |  | 1 | 30 | 0.001 | 4631.11 | 4631.11 | 29.9976 | 30.0035 | 2.79053e-05 | 11.4917 | 562081 | 0.000996618 | 563988000
|  |  |  | 1 | 30 | 0.001 | 4631.18 | 4631.18 | 29.9982 | 30.0055 | 2.80156e-05 | 11.6967 | 572105 | 0.00100056 | 571787000
|  |  |  | 1 | 30 | 0.001 | 4636.19 | 4636.19 | 29.9979 | 30.0134 | 2.77697e-05 | 11.5873 | 566757 | 0.000991775 | 571457000
|  |  |  | 1 | 30 | 0.001 | 4638.18 | 4638.18 | 30.0008 | 30.0102 | 2.82596e-05 | 11.8379 | 579013 | 0.00100927 | 573694000
|  |  |  | 1 | 30 | 0.001 | 4638.25 | 4638.25 | 29.9982 | 30.0114 | 2.79378e-05 | 11.6341 | 569046 | 0.000997779 | 570312000
|  |  |  | 1 | 30 | 0.001 | 4643.26 | 4643.26 | 30.0013 | 30.0097 | 2.8044e-05 | 11.6259 | 568641 | 0.00100157 | 567748000
|  |  |  | 1 | 30 | 0.001 | 4648.26 | 4648.26 | 30.0017 | 30.0119 | 2.80122e-05 | 11.7561 | 575011 | 0.00100043 | 574761000
|  |  |  | 1 | 30 | 0.001 | 4653.27 | 4653.27 | 30.0001 | 30.0112 | 2.8246e-05 | 11.649 | 569775 | 0.00100879 | 564812000
|  |  |  | 1 | 30 | 0.001 | 4658.28 | 4658.28 | 30.0007 | 30.0125 | 2.78581e-05 | 11.6057 | 567656 | 0.000994933 | 570547000
|  |  |  | 1 | 30 | 0.001 | 4663.28 | 4663.28 | 30.0007 | 30.0103 | 2.80378e-05 | 11.5919 | 566979 | 0.00100135 | 566214000
|  |  |  | 1 | 30 | 0.001 | 4668.29 | 4668.29 | 30.0008 | 30.009 | 2.81927e-05 | 11.5861 | 566697 | 0.00100688 | 562824000
|  |  |  | 1 | 30 | 0.001 | 4673.3 | 4673.3 | 30.0027 | 30.011 | 2.79491e-05 | 11.5801 | 566402 | 0.00099818 | 567435000
|  |  |  | 1 | 30 | 0.001 | 4678.31 | 4678.31 | 30.001 | 30.0134 | 2.80362e-05 | 11.6205 | 568378 | 0.00100129 | 567644000
|  |  |  | 1 | 30 | 0.001 | 4683.32 | 4683.32 | 30.001 | 30.0135 | 2.79929e-05 | 11.6674 | 570670 | 0.000999745 | 570816000
|  |  |  | 1 | 30 | 0.001 | 4688.33 | 4688.33 | 30.0009 | 30.0105 | 2.80329e-05 | 11.6788 | 571230 | 0.00100117 | 570561000
|  |  |  | 1 | 30 | 0.001 | 4692.47 | 4692.47 | 30.0015 | 30.0143 | 2.7947e-05 | 11.4746 | 561242 | 0.000998106 | 562307000
|  |  |  | 1 | 30 | 0.001 | 4693.72 | 4693.72 | 30.0018 | 30.0078 | 2.81379e-05 | 11.6914 | 571848 | 0.00100492 | 569046000
|  |  |  | 1 | 30 | 0.001 | 4693.81 | 4693.81 | 30.0016 | 30.009 | 2.79306e-05 | 11.476 | 561308 | 0.000997522 | 562703000
|  |  |  | 1 | 30 | 0.001 | 4696.16 | 4696.16 | 29.9976 | 30.0104 | 2.80963e-05 | 11.7064 | 572579 | 0.00100344 | 570616000
|  |  |  | 1 | 30 | 0.001 | 4696.24 | 4696.24 | 29.9982 | 30.011 | 2.79979e-05 | 11.4375 | 559428 | 0.000999924 | 559470000
|  |  |  | 1 | 30 | 0.001 | 4697.65 | 4697.65 | 29.9983 | 30.0131 | 2.78309e-05 | 11.6545 | 570043 | 0.000993962 | 573506000
|  |  |  | 1 | 30 | 0.001 | 4702.66 | 4702.66 | 29.9905 | 30.0043 | 2.8084e-05 | 11.6384 | 569255 | 0.001003 | 567553000
|  |  |  | 1 | 30 | 0.001 | 4707.67 | 4707.67 | 29.9996 | 30.0033 | 2.79871e-05 | 11.6257 | 568631 | 0.00099954 | 568893000
|  |  |  | 1 | 30 | 0.001 | 4710.79 | 4710.79 | 29.9938 | 30.0049 | 2.83271e-05 | 11.938 | 583907 | 0.00101168 | 577165000
|  |  |  | 1 | 30 | 0.001 | 4710.81 | 4710.81 | 29.9938 | 30.0049 | 2.80814e-05 | 11.6835 | 571462 | 0.00100291 | 569805000
|  |  |  | 1 | 30 | 0.001 | 4715.82 | 4715.82 | 29.9937 | 30.0078 | 2.80104e-05 | 11.6451 | 569581 | 0.00100037 | 569370000
|  |  |  | 1 | 30 | 0.001 | 4717.99 | 4717.99 | 29.995 | 30.0051 | 2.81672e-05 | 11.8889 | 581504 | 0.00100597 | 578052000
|  |  |  | 1 | 30 | 0.001 | 4718.02 | 4718.02 | 29.995 | 30.0051 | 2.80569e-05 | 11.685 | 571534 | 0.00100203 | 570375000
|  |  |  | 1 | 30 | 0.001 | 4723.03 | 4723.03 | 29.9961 | 30.0025 | 2.79651e-05 | 11.7261 | 573542 | 0.000998753 | 574258000
|  |  |  | 1 | 30 | 0.001 | 4724.66 | 4724.66 | 30.0004 | 30.0109 | 2.79785e-05 | 11.4917 | 562078 | 0.000999233 | 562510000
|  |  |  | 1 | 30 | 0.001 | 4724.87 | 4724.87 | 30.0006 | 30.0031 | 2.80872e-05 | 11.7241 | 573447 | 0.00100311 | 571666000
|  |  |  | 1 | 30 | 0.001 | 4724.92 | 4724.92 | 30.0007 | 30.0021 | 2.80203e-05 | 11.4723 | 561131 | 0.00100072 | 560725000
|  |  |  | 1 | 30 | 0.001 | 4724.95 | 4724.95 | 29.9975 | 30.0044 | 2.80238e-05 | 11.6954 | 572044 | 0.00100085 | 571559000
|  |  |  | 1 | 30 | 0.001 | 4724.98 | 4724.98 | 29.9975 | 30.0044 | 2.79627e-05 | 11.4831 | 561660 | 0.000998669 | 562408000
|  |  |  | 1 | 30 | 0.001 | 4725.25 | 4725.25 | 29.9978 | 30.0041 | 2.79654e-05 | 11.7206 | 573273 | 0.000998765 | 573982000
|  |  |  | 1 | 30 | 0.001 | 4725.28 | 4725.28 | 29.9984 | 30.006 | 2.80613e-05 | 11.4662 | 560831 | 0.00100219 | 559605000
|  |  |  | 1 | 30 | 0.001 | 4725.41 | 4725.41 | 29.9993 | 30.0055 | 2.79742e-05 | 11.7094 | 572728 | 0.000999078 | 573257000
|  |  |  | 1 | 30 | 0.001 | 4725.46 | 4725.46 | 29.9996 | 30.004 | 2.79473e-05 | 11.4691 | 560973 | 0.000998117 | 562031000
|  |  |  | 1 | 30 | 0.001 | 4725.59 | 4725.59 | 30.0001 | 30.0066 | 2.81218e-05 | 11.6884 | 571699 | 0.00100435 | 569224000
|  |  |  | 1 | 30 | 0.001 | 4725.62 | 4725.62 | 30.0001 | 30.0066 | 2.7956e-05 | 11.458 | 560428 | 0.00099843 | 561310000
|  |  |  | 1 | 30 | 0.001 | 4725.83 | 4725.83 | 29.9974 | 30.003 | 2.80004e-05 | 11.6782 | 571202 | 0.00100001 | 571195000
|  |  |  | 1 | 30 | 0.001 | 4725.88 | 4725.88 | 29.9974 | 30.003 | 2.79882e-05 | 11.464 | 560726 | 0.00099958 | 560962000
|  |  |  | 1 | 30 | 0.001 | 4726.05 | 4726.05 | 29.999 | 30.0036 | 2.80171e-05 | 11.6703 | 570813 | 0.00100061 | 570465000
|  |  |  | 1 | 30 | 0.001 | 4726.08 | 4726.08 | 29.9994 | 30.0056 | 2.7916e-05 | 11.4476 | 559922 | 0.000996999 | 561607000
|  |  |  | 1 | 30 | 0.001 | 4726.25 | 4726.25 | 29.9999 | 30.0028 | 2.80487e-05 | 11.6863 | 571595 | 0.00100174 | 570602000
|  |  |  | 1 | 30 | 0.001 | 4726.28 | 4726.28 | 30 | 30.0018 | 2.80136e-05 | 11.4472 | 559900 | 0.00100049 | 559628000
|  |  |  | 1 | 30 | 0.001 | 4726.37 | 4726.37 | 30.0002 | 30.001 | 2.7935e-05 | 11.6837 | 571468 | 0.000997678 | 572798000
|  |  |  | 1 | 30 | 0.001 | 4726.42 | 4726.42 | 30.0003 | 30.0035 | 2.79872e-05 | 11.4827 | 561641 | 0.000999541 | 561899000
|  |  |  | 1 | 30 | 0.001 | 4726.81 | 4726.81 | 30.0007 | 30.0075 | 2.79268e-05 | 11.6838 | 571474 | 0.000997387 | 572971000
|  |  |  | 1 | 30 | 0.001 | 4726.96 | 4726.96 | 30.0007 | 30.0071 | 2.80204e-05 | 11.4701 | 561024 | 0.00100073 | 560615000
|  |  |  | 1 | 30 | 0.001 | 4726.99 | 4726.99 | 30.0007 | 30.0084 | 2.80902e-05 | 11.6713 | 570863 | 0.00100322 | 569030000
|  |  |  | 1 | 30 | 0.001 | 4727.04 | 4727.04 | 30.0007 | 30.0094 | 2.80144e-05 | 11.4328 | 559200 | 0.00100051 | 558912000
|  |  |  | 1 | 30 | 0.001 | 4727.11 | 4727.11 | 30.0007 | 30.0071 | 2.80581e-05 | 11.6641 | 570512 | 0.00100208 | 569331000
|  |  |  | 1 | 30 | 0.001 | 4727.22 | 4727.22 | 30.0007 | 30.0052 | 2.79972e-05 | 11.4496 | 560020 | 0.0009999 | 560076000
|  |  |  | 1 | 30 | 0.001 | 4727.25 | 4727.25 | 30.0007 | 30.0069 | 2.80327e-05 | 11.681 | 571338 | 0.00100117 | 570671000
|  |  |  | 1 | 30 | 0.001 | 4727.36 | 4727.36 | 30.0007 | 30.0093 | 2.81095e-05 | 11.4764 | 561331 | 0.00100391 | 559144000
|  |  |  | 1 | 30 | 0.001 | 4727.43 | 4727.43 | 30.0007 | 30.0101 | 2.80153e-05 | 11.7022 | 572373 | 0.00100054 | 572062000
|  |  |  | 1 | 30 | 0.001 | 4727.46 | 4727.46 | 30.0007 | 30.0101 | 2.8003e-05 | 11.4902 | 562005 | 0.00100011 | 561945000
|  |  |  | 1 | 30 | 0.001 | 4727.63 | 4727.63 | 29.9991 | 30.0121 | 2.79662e-05 | 11.7074 | 572627 | 0.000998792 | 573319000
|  |  |  | 1 | 30 | 0.001 | 4727.68 | 4727.68 | 29.9991 | 30.0121 | 2.79378e-05 | 11.4934 | 562163 | 0.000997777 | 563416000
|  |  |  | 1 | 30 | 0.001 | 4727.85 | 4727.85 | 29.9999 | 30.0083 | 2.80481e-05 | 11.6962 | 572079 | 0.00100172 | 571097000
|  |  |  | 1 | 30 | 0.001 | 4727.88 | 4727.88 | 30.0001 | 30.0062 | 2.78977e-05 | 11.4831 | 561657 | 0.000996346 | 563717000
|  |  |  | 1 | 30 | 0.001 | 4728.55 | 4728.55 | 30.001 | 30.0056 | 2.80076e-05 | 11.6946 | 572003 | 0.00100027 | 571849000
|  |  |  | 1 | 30 | 0.001 | 4728.6 | 4728.6 | 30.001 | 30.0072 | 2.78428e-05 | 11.4477 | 559925 | 0.000994385 | 563087000
|  |  |  | 1 | 30 | 0.001 | 4728.75 | 4728.75 | 30.0009 | 30.0071 | 2.80986e-05 | 11.6679 | 570696 | 0.00100352 | 568694000
|  |  |  | 1 | 30 | 0.001 | 4728.98 | 4728.98 | 30.0008 | 30.0071 | 2.80049e-05 | 11.4572 | 560390 | 0.00100017 | 560293000
|  |  |  | 1 | 30 | 0.001 | 4729.07 | 4729.07 | 30.0008 | 30.0037 | 2.81311e-05 | 11.6674 | 570671 | 0.00100468 | 568011000
|  |  |  | 1 | 30 | 0.001 | 4729.3 | 4729.3 | 30.0008 | 30.0008 | 2.78338e-05 | 11.4621 | 560631 | 0.000994065 | 563978000
|  |  |  | 1 | 30 | 0.001 | 4729.59 | 4729.59 | 30.0008 | 30.0034 | 2.80416e-05 | 11.6677 | 570686 | 0.00100149 | 569839000
|  |  |  | 1 | 30 | 0.001 | 4729.64 | 4729.64 | 30.0008 | 30.0034 | 2.79964e-05 | 11.4639 | 560720 | 0.00099987 | 560792000
|  |  |  | 1 | 30 | 0.001 | 4729.79 | 4729.79 | 30.0008 | 30.0052 | 2.80661e-05 | 11.6673 | 570667 | 0.00100236 | 569324000
|  |  |  | 1 | 30 | 0.001 | 4729.86 | 4729.86 | 30.0008 | 30.0037 | 2.78834e-05 | 11.4481 | 559947 | 0.000995836 | 562288000
|  |  |  | 1 | 30 | 0.001 | 4729.89 | 4729.89 | 30.0008 | 30.0037 | 2.8065e-05 | 11.6849 | 571528 | 0.00100232 | 570203000
|  |  |  | 1 | 30 | 0.001 | 4730.02 | 4730.02 | 30.0008 | 30.0072 | 2.79803e-05 | 11.4598 | 560517 | 0.000999298 | 560911000
|  |  |  | 1 | 30 | 0.001 | 4730.11 | 4730.11 | 30.0008 | 30.007 | 2.80576e-05 | 11.6729 | 570943 | 0.00100206 | 569771000
|  |  |  | 1 | 30 | 0.001 | 4730.16 | 4730.16 | 30.0008 | 30.0083 | 2.79726e-05 | 11.4533 | 560200 | 0.000999021 | 560750000
|  |  |  | 1 | 30 | 0.001 | 4730.27 | 4730.27 | 30.0008 | 30.0101 | 2.81069e-05 | 11.6644 | 570528 | 0.00100382 | 568358000
|  |  |  | 1 | 30 | 0.001 | 4730.46 | 4730.46 | 30.0008 | 30.0118 | 2.78832e-05 | 11.4525 | 560162 | 0.000995827 | 562510000
|  |  |  | 1 | 30 | 0.001 | 4730.51 | 4730.51 | 30.0008 | 30.009 | 2.80661e-05 | 11.6673 | 570667 | 0.00100236 | 569324000
|  |  |  | 1 | 30 | 0.001 | 4730.58 | 4730.58 | 30.0008 | 30.0067 | 2.78421e-05 | 11.4598 | 560517 | 0.00099436 | 563696000
|  |  |  | 1 | 30 | 0.001 | 4730.87 | 4730.87 | 30.0008 | 30.0064 | 2.81053e-05 | 11.692 | 571873 | 0.00100376 | 569731000
|  |  |  | 1 | 30 | 0.001 | 4730.9 | 4730.9 | 30.0008 | 30.0064 | 2.79642e-05 | 11.4567 | 560368 | 0.000998723 | 561085000
|  |  |  | 1 | 30 | 0.001 | 4731.09 | 4731.09 | 30.0008 | 30.0106 | 2.80088e-05 | 11.6737 | 570981 | 0.00100031 | 570802000
|  |  |  | 1 | 30 | 0.001 | 4731.12 | 4731.12 | 30.0008 | 30.0106 | 2.79733e-05 | 11.4401 | 559555 | 0.000999048 | 560088000
|  |  |  | 1 | 30 | 0.001 | 4731.15 | 4731.15 | 30.0008 | 30.0112 | 2.80893e-05 | 11.6867 | 571617 | 0.00100319 | 569799000
|  |  |  | 1 | 30 | 0.001 | 4731.28 | 4731.28 | 30.0008 | 30.012 | 2.80197e-05 | 11.4822 | 561616 | 0.0010007 | 561220000
|  |  |  | 1 | 30 | 0.001 | 4731.51 | 4731.51 | 30.0008 | 30.0097 | 2.79748e-05 | 11.6984 | 572190 | 0.0009991 | 572705000
|  |  |  | 1 | 30 | 0.001 | 4731.56 | 4731.56 | 30.0008 | 30.0105 | 2.79642e-05 | 11.4567 | 560368 | 0.000998723 | 561085000
|  |  |  | 1 | 30 | 0.001 | 4731.61 | 4731.61 | 30.0008 | 30.0105 | 2.80888e-05 | 11.6955 | 572048 | 0.00100317 | 570238000
|  |  |  | 1 | 30 | 0.001 | 4731.68 | 4731.68 | 30.0008 | 30.0116 | 2.79059e-05 | 11.4807 | 561543 | 0.000996641 | 563435000
|  |  |  | 1 | 30 | 0.001 | 4731.91 | 4731.91 | 30.0008 | 30.007 | 2.80652e-05 | 11.6827 | 571420 | 0.00100233 | 570094000
|  |  |  | 1 | 30 | 0.001 | 4731.94 | 4731.94 | 30.0008 | 30.007 | 2.79803e-05 | 11.4598 | 560517 | 0.000999298 | 560911000
|  |  |  | 1 | 30 | 0.001 | 4732.03 | 4732.03 | 30.0008 | 30.0037 | 2.80335e-05 | 11.6678 | 570693 | 0.0010012 | 570011000
|  |  |  | 1 | 30 | 0.001 | 4732.28 | 4732.28 | 30.0008 | 30.0002 | 2.79314e-05 | 11.4627 | 560663 | 0.000997549 | 562040000
|  |  |  | 1 | 30 | 0.001 | 4732.63 | 4732.63 | 30.0008 | 30.01 | 2.79848e-05 | 11.6653 | 570569 | 0.000999458 | 570878000
|  |  |  | 1 | 30 | 0.001 | 4733.1 | 4733.1 | 30.0064 | 30.0128 | 2.79725e-05 | 11.4555 | 560308 | 0.000999016 | 560860000
|  |  |  | 1 | 30 | 0.001 | 4733.47 | 4733.47 | 30.004 | 30.0117 | 2.80178e-05 | 11.6582 | 570221 | 0.00100063 | 569859000
|  |  |  | 1 | 30 | 0.001 | 4733.78 | 4733.78 | 30.0018 | 30.0161 | 2.7932e-05 | 11.4517 | 560124 | 0.000997572 | 561488000
|  |  |  | 1 | 30 | 0.001 | 4733.93 | 4733.93 | 30.0014 | 30.0151 | 2.81955e-05 | 11.6784 | 571212 | 0.00100698 | 567250000
|  |  |  | 1 | 30 | 0.001 | 4733.96 | 4733.96 | 30.0013 | 30.0148 | 2.79154e-05 | 11.4575 | 560406 | 0.000996979 | 562104000
|  |  |  | 1 | 30 | 0.001 | 4734.05 | 4734.05 | 30.0012 | 30.0145 | 2.80826e-05 | 11.6615 | 570385 | 0.00100295 | 568707000
|  |  |  | 1 | 30 | 0.001 | 4734.26 | 4734.26 | 30.0009 | 30.0114 | 2.7834e-05 | 11.4588 | 560469 | 0.000994072 | 563812000
|  |  |  | 1 | 30 | 0.001 | 4734.63 | 4734.63 | 30.0024 | 30.0129 | 2.80258e-05 | 11.6602 | 570322 | 0.00100092 | 569797000
|  |  |  | 1 | 30 | 0.001 | 4734.7 | 4734.7 | 30.0021 | 30.0131 | 2.8021e-05 | 11.4591 | 560486 | 0.00100075 | 560065000
|  |  |  | 1 | 30 | 0.001 | 4734.83 | 4734.83 | 30.0014 | 30.0133 | 2.8009e-05 | 11.6693 | 570765 | 0.00100032 | 570582000
|  |  |  | 1 | 30 | 0.001 | 4735.04 | 4735.04 | 30.0011 | 30.0134 | 2.78989e-05 | 11.4622 | 560634 | 0.000996388 | 562666000
|  |  |  | 1 | 30 | 0.001 | 4735.09 | 4735.09 | 30.001 | 30.0103 | 2.80093e-05 | 11.6638 | 570496 | 0.00100033 | 570306000
|  |  |  | 1 | 30 | 0.001 | 4735.14 | 4735.14 | 30.001 | 30.0103 | 2.7907e-05 | 11.462 | 560628 | 0.000996679 | 562496000
|  |  |  | 1 | 30 | 0.001 | 4735.33 | 4735.33 | 30.0009 | 30.0106 | 2.81136e-05 | 11.6896 | 571759 | 0.00100406 | 569450000
|  |  |  | 1 | 30 | 0.001 | 4735.36 | 4735.36 | 30.0009 | 30.0106 | 2.78825e-05 | 11.4635 | 560701 | 0.000995805 | 563063000
|  |  |  | 1 | 30 | 0.001 | 4735.41 | 4735.41 | 30.0008 | 30.0111 | 2.80578e-05 | 11.6685 | 570727 | 0.00100207 | 569551000
|  |  |  | 1 | 30 | 0.001 | 4735.5 | 4735.5 | 30.0008 | 30.0116 | 2.7858e-05 | 11.465 | 560773 | 0.00099493 | 563631000
|  |  |  | 1 | 30 | 0.001 | 4735.57 | 4735.57 | 29.9983 | 30.0123 | 2.80734e-05 | 11.6804 | 571307 | 0.00100262 | 569812000
|  |  |  | 1 | 30 | 0.001 | 4735.74 | 4735.74 | 29.9995 | 30.0129 | 2.78822e-05 | 11.4701 | 561023 | 0.000995791 | 563395000
|  |  |  | 1 | 30 | 0.001 | 4736.15 | 4736.15 | 30.0005 | 30.0134 | 2.80817e-05 | 11.678 | 571192 | 0.00100292 | 569531000
|  |  |  | 1 | 30 | 0.001 | 4736.28 | 4736.28 | 30.0006 | 30.0109 | 2.78584e-05 | 11.4584 | 560450 | 0.000994944 | 563299000
|  |  |  | 1 | 30 | 0.001 | 4736.33 | 4736.33 | 30.0006 | 30.0114 | 2.80334e-05 | 11.6689 | 570746 | 0.00100119 | 570066000
|  |  |  | 1 | 30 | 0.001 | 4736.56 | 4736.56 | 30.0007 | 30.0106 | 2.80206e-05 | 11.4668 | 560862 | 0.00100074 | 560450000
|  |  |  | 1 | 30 | 0.001 | 4736.85 | 4736.85 | 30.0007 | 30.0123 | 2.80977e-05 | 11.6822 | 571395 | 0.00100349 | 569408000
|  |  |  | 1 | 30 | 0.001 | 4736.88 | 4736.88 | 30.0007 | 30.0126 | 2.80383e-05 | 11.4424 | 559666 | 0.00100137 | 558902000
|  |  |  | 1 | 30 | 0.001 | 4736.99 | 4736.99 | 30.0007 | 30.0129 | 2.81079e-05 | 11.6468 | 569667 | 0.00100385 | 567480000
|  |  |  | 1 | 30 | 0.001 | 4741.99 | 4741.99 | 30.0016 | 30.0111 | 2.80163e-05 | 11.5428 | 564576 | 0.00100058 | 564248000
|  |  |  | 1 | 30 | 0.001 | 4747 | 4747 | 30.0077 | 30.0135 | 2.80633e-05 | 11.5728 | 566045 | 0.00100226 | 564767000
|  |  |  | 1 | 30 | 0.001 | 4752 | 4752 | 29.9999 | 30.0079 | 2.78067e-05 | 11.5098 | 562964 | 0.000993096 | 566878000
|  |  |  | 1 | 30 | 0.001 | 4757.01 | 4757.01 | 30.0008 | 30.0066 | 2.81567e-05 | 11.6461 | 569629 | 0.0010056 | 566458000
|  |  |  | 1 | 30 | 0.001 | 4762.02 | 4762.02 | 30.0007 | 30.0086 | 2.7861e-05 | 11.5562 | 565234 | 0.000995034 | 568055000
|  |  |  | 1 | 30 | 0.001 | 4767.03 | 4767.03 | 29.9989 | 29.9997 | 2.79665e-05 | 11.5589 | 565367 | 0.000998805 | 566044000
|  |  |  | 1 | 30 | 0.001 | 4772.04 | 4772.04 | 29.9983 | 29.998 | 2.78889e-05 | 11.4942 | 562201 | 0.000996032 | 564441000
|  |  |  | 1 | 30 | 0.001 | 4773.91 | 4773.91 | 29.9978 | 30.0041 | 2.79828e-05 | 11.7005 | 572291 | 0.000999386 | 572642000
|  |  |  | 1 | 30 | 0.001 | 4773.94 | 4773.94 | 29.9978 | 30.0041 | 2.80188e-05 | 11.4976 | 562369 | 0.00100067 | 561991000
|  |  |  | 1 | 30 | 0.001 | 4774.83 | 4774.83 | 29.9987 | 29.999 | 2.80967e-05 | 11.6998 | 572256 | 0.00100345 | 570286000
|  |  |  | 1 | 30 | 0.001 | 4774.88 | 4774.88 | 29.9987 | 29.999 | 2.7881e-05 | 11.4899 | 561992 | 0.000995751 | 564390000
|  |  |  | 1 | 30 | 0.001 | 4774.91 | 4774.91 | 29.9991 | 29.9987 | 2.81207e-05 | 11.7071 | 572614 | 0.00100431 | 570156000
|  |  |  | 1 | 30 | 0.001 | 4774.94 | 4774.94 | 29.9991 | 29.9987 | 2.78983e-05 | 11.4721 | 561118 | 0.000996368 | 563164000
|  |  |  | 1 | 30 | 0.001 | 4774.97 | 4774.97 | 29.9994 | 30.0017 | 2.79098e-05 | 11.6973 | 572133 | 0.000996779 | 573982000
|  |  |  | 1 | 30 | 0.001 | 4775.02 | 4775.02 | 29.9994 | 30.0017 | 2.78242e-05 | 11.4886 | 561929 | 0.00099372 | 565480000
|  |  |  | 1 | 30 | 0.001 | 4775.05 | 4775.05 | 29.9997 | 30.004 | 2.80968e-05 | 11.6976 | 572149 | 0.00100346 | 570177000
|  |  |  | 1 | 30 | 0.001 | 4775.1 | 4775.1 | 29.9967 | 30.0028 | 2.80113e-05 | 11.4879 | 561891 | 0.0010004 | 561665000
|  |  |  | 1 | 30 | 0.001 | 4775.19 | 4775.19 | 29.9982 | 30.0035 | 2.81053e-05 | 11.692 | 571873 | 0.00100376 | 569731000
|  |  |  | 1 | 30 | 0.001 | 4775.22 | 4775.22 | 29.9982 | 30.0035 | 2.80536e-05 | 11.4586 | 560460 | 0.00100191 | 559389000
|  |  |  | 1 | 30 | 0.001 | 4775.29 | 4775.29 | 29.9987 | 30.0023 | 2.80239e-05 | 11.6932 | 571937 | 0.00100085 | 571449000
|  |  |  | 1 | 30 | 0.001 | 4775.38 | 4775.38 | 29.9994 | 30.0064 | 2.7889e-05 | 11.4931 | 562147 | 0.000996035 | 564385000
|  |  |  | 1 | 30 | 0.001 | 4775.41 | 4775.41 | 29.9994 | 30.0064 | 2.79663e-05 | 11.7052 | 572519 | 0.000998796 | 573209000
|  |  |  | 1 | 30 | 0.001 | 4775.5 | 4775.5 | 29.9999 | 30.0058 | 2.79625e-05 | 11.4875 | 561875 | 0.00099866 | 562629000
|  |  |  | 1 | 30 | 0.001 | 4775.61 | 4775.61 | 29.9946 | 30.0054 | 2.80241e-05 | 11.6899 | 571775 | 0.00100086 | 571284000
|  |  |  | 1 | 30 | 0.001 | 4775.68 | 4775.68 | 29.9958 | 30.0039 | 2.79164e-05 | 11.4399 | 559545 | 0.000997015 | 561220000
|  |  |  | 1 | 30 | 0.001 | 4775.87 | 4775.87 | 29.9982 | 30.0054 | 2.81222e-05 | 11.6807 | 571322 | 0.00100436 | 568840000
|  |  |  | 1 | 30 | 0.001 | 4776 | 4776 | 29.9935 | 30.0027 | 2.8069e-05 | 11.4738 | 561201 | 0.00100246 | 559821000
|  |  |  | 1 | 30 | 0.001 | 4776.19 | 4776.19 | 29.9978 | 30.0045 | 2.80081e-05 | 11.6847 | 571519 | 0.00100029 | 571353000
|  |  |  | 1 | 30 | 0.001 | 4776.22 | 4776.22 | 29.9978 | 30.0045 | 2.79469e-05 | 11.4757 | 561296 | 0.000998103 | 562362000
|  |  |  | 1 | 30 | 0.001 | 4776.63 | 4776.63 | 29.9988 | 30.0023 | 2.80874e-05 | 11.7208 | 573285 | 0.00100312 | 571502000
|  |  |  | 1 | 30 | 0.001 | 4776.68 | 4776.68 | 29.9992 | 30.0014 | 2.79232e-05 | 11.464 | 560723 | 0.000997256 | 562266000
|  |  |  | 1 | 30 | 0.001 | 4776.71 | 4776.71 | 29.9992 | 30.0014 | 2.80739e-05 | 11.6727 | 570930 | 0.00100264 | 569428000
|  |  |  | 1 | 30 | 0.001 | 4776.76 | 4776.76 | 29.9995 | 30.0007 | 2.79557e-05 | 11.4635 | 560698 | 0.000998419 | 561585000
|  |  |  | 1 | 30 | 0.001 | 4776.89 | 4776.89 | 30 | 29.9996 | 2.79824e-05 | 11.7082 | 572668 | 0.000999371 | 573029000
|  |  |  | 1 | 30 | 0.001 | 4776.98 | 4776.98 | 29.997 | 29.9993 | 2.80202e-05 | 11.4745 | 561239 | 0.00100072 | 560835000
|  |  |  | 1 | 30 | 0.001 | 4777.01 | 4777.01 | 29.9977 | 29.999 | 2.79496e-05 | 11.712 | 572855 | 0.000998201 | 573887000
|  |  |  | 1 | 30 | 0.001 | 4777.06 | 4777.06 | 29.9952 | 29.9987 | 2.79295e-05 | 11.4947 | 562223 | 0.000997484 | 563642000
|  |  |  | 1 | 30 | 0.001 | 4777.31 | 4777.31 | 29.9969 | 30.0038 | 2.80065e-05 | 11.7122 | 572864 | 0.00100023 | 572730000
|  |  |  | 1 | 30 | 0.001 | 4777.36 | 4777.36 | 29.9976 | 30.0057 | 2.8006e-05 | 11.4374 | 559422 | 0.00100022 | 559301000
|  |  |  | 1 | 30 | 0.001 | 4777.41 | 4777.41 | 29.9983 | 30.0042 | 2.81326e-05 | 11.6409 | 569379 | 0.00100474 | 566694000
|  |  |  | 1 | 30 | 0.001 | 4782.42 | 4782.42 | 29.9988 | 30.0022 | 2.79905e-05 | 11.5662 | 565725 | 0.000999661 | 565917000
|  |  |  | 1 | 30 | 0.001 | 4785.31 | 4785.31 | 29.9975 | 30.0075 | 2.80888e-05 | 11.8384 | 579038 | 0.00100317 | 577207000
|  |  |  | 1 | 30 | 0.001 | 4785.32 | 4785.32 | 29.9975 | 30.0075 | 2.81436e-05 | 11.5913 | 566950 | 0.00100513 | 564058000
|  |  |  | 1 | 30 | 0.001 | 4788.41 | 4788.41 | 29.9976 | 30.006 | 2.81306e-05 | 11.818 | 578037 | 0.00100466 | 575353000
|  |  |  | 1 | 30 | 0.001 | 4788.44 | 4788.44 | 29.9976 | 30.006 | 2.79392e-05 | 11.6099 | 567862 | 0.000997829 | 569098000
|  |  |  | 1 | 30 | 0.001 | 4790.85 | 4790.85 | 29.9971 | 30.0012 | 2.81138e-05 | 11.8281 | 578535 | 0.00100406 | 576193000
|  |  |  | 1 | 30 | 0.001 | 4790.88 | 4790.88 | 29.9971 | 30.0012 | 2.78906e-05 | 11.6063 | 567685 | 0.000996093 | 569911000
|  |  |  | 1 | 30 | 0.001 | 4792.35 | 4792.35 | 29.994 | 30.0072 | 2.80899e-05 | 11.8197 | 578123 | 0.00100321 | 576274000
|  |  |  | 1 | 30 | 0.001 | 4792.38 | 4792.38 | 29.994 | 30.0072 | 2.80041e-05 | 11.6122 | 567973 | 0.00100015 | 567889000
|  |  |  | 1 | 30 | 0.001 | 4794.27 | 4794.27 | 29.9998 | 30.0095 | 2.81059e-05 | 11.8239 | 578326 | 0.00100378 | 576147000
|  |  |  | 1 | 30 | 0.001 | 4794.3 | 4794.3 | 29.9998 | 30.0095 | 2.78992e-05 | 11.5985 | 567301 | 0.0009964 | 569351000
|  |  |  | 1 | 30 | 0.001 | 4794.35 | 4794.35 | 29.997 | 30.0084 | 2.80989e-05 | 11.8042 | 577363 | 0.00100353 | 575331000
|  |  |  | 1 | 30 | 0.001 | 4794.38 | 4794.38 | 29.997 | 30.0084 | 2.79562e-05 | 11.5965 | 567203 | 0.000998437 | 568091000
|  |  |  | 1 | 30 | 0.001 | 4794.61 | 4794.61 | 29.9992 | 30.0114 | 2.81148e-05 | 11.8094 | 577620 | 0.0010041 | 575260000
|  |  |  | 1 | 30 | 0.001 | 4794.8 | 4794.8 | 30 | 30.0068 | 2.7923e-05 | 11.6091 | 567821 | 0.00099725 | 569387000
|  |  |  | 1 | 30 | 0.001 | 4795.47 | 4795.47 | 30.0007 | 30.0084 | 2.8106e-05 | 11.8217 | 578218 | 0.00100379 | 576037000
|  |  |  | 1 | 30 | 0.001 | 4795.5 | 4795.5 | 30.0007 | 30.0084 | 2.79403e-05 | 11.5901 | 566893 | 0.000997869 | 568103000
|  |  |  | 1 | 30 | 0.001 | 4795.55 | 4795.55 | 30.0007 | 30.0094 | 2.81311e-05 | 11.8092 | 577607 | 0.00100468 | 574915000
|  |  |  | 1 | 30 | 0.001 | 4795.64 | 4795.64 | 30.0007 | 30.0102 | 2.807e-05 | 11.5991 | 567330 | 0.0010025 | 565916000
|  |  |  | 1 | 30 | 0.001 | 4795.73 | 4795.73 | 30.0007 | 30.0083 | 2.80498e-05 | 11.8083 | 577563 | 0.00100178 | 576536000
|  |  |  | 1 | 30 | 0.001 | 4795.78 | 4795.78 | 30.0007 | 30.0083 | 2.78673e-05 | 11.5869 | 566735 | 0.000995262 | 569433000
|  |  |  | 1 | 30 | 0.001 | 4795.81 | 4795.81 | 30.0007 | 30.0062 | 2.81968e-05 | 11.7982 | 577072 | 0.00100703 | 573044000
|  |  |  | 1 | 30 | 0.001 | 4795.88 | 4795.88 | 30.0007 | 30.0076 | 2.80303e-05 | 11.5821 | 566501 | 0.00100108 | 565889000
|  |  |  | 1 | 30 | 0.001 | 4796.05 | 4796.05 | 30.0007 | 30.006 | 2.81477e-05 | 11.8045 | 577379 | 0.00100527 | 574350000
|  |  |  | 1 | 30 | 0.001 | 4796.18 | 4796.18 | 30.0008 | 30.003 | 2.7965e-05 | 11.5864 | 566713 | 0.000998748 | 567423000
|  |  |  | 1 | 30 | 0.001 | 4796.39 | 4796.39 | 30.0008 | 30.0092 | 2.81073e-05 | 11.7997 | 577142 | 0.00100383 | 574939000
|  |  |  | 1 | 30 | 0.001 | 4796.42 | 4796.42 | 30.0008 | 30.0092 | 2.79728e-05 | 11.5907 | 566922 | 0.00099903 | 567472000
|  |  |  | 1 | 30 | 0.001 | 4796.53 | 4796.53 | 30.0008 | 30.0107 | 2.80669e-05 | 11.7948 | 576904 | 0.00100239 | 575529000
|  |  |  | 1 | 30 | 0.001 | 4796.8 | 4796.8 | 29.9987 | 30.0126 | 2.79322e-05 | 11.5903 | 566899 | 0.000997579 | 568275000
|  |  |  | 1 | 30 | 0.001 | 4797.03 | 4797.03 | 29.9999 | 30.0106 | 2.80905e-05 | 11.8087 | 577585 | 0.00100323 | 575724000
|  |  |  | 1 | 30 | 0.001 | 4797.08 | 4797.08 | 29.9999 | 30.0106 | 2.79482e-05 | 11.5955 | 567156 | 0.000998149 | 568208000
|  |  |  | 1 | 30 | 0.001 | 4797.29 | 4797.29 | 30.0004 | 30.0092 | 2.80824e-05 | 11.8077 | 577537 | 0.00100294 | 575842000
|  |  |  | 1 | 30 | 0.001 | 4797.32 | 4797.32 | 30.0004 | 30.0092 | 2.79077e-05 | 11.5928 | 567026 | 0.000996702 | 568902000
|  |  |  | 1 | 30 | 0.001 | 4797.35 | 4797.35 | 30.0005 | 30.01 | 2.81964e-05 | 11.8059 | 577449 | 0.00100701 | 573427000
|  |  |  | 1 | 30 | 0.001 | 4797.44 | 4797.44 | 30.0005 | 30.0107 | 2.79162e-05 | 11.5861 | 566697 | 0.000997006 | 568398000
|  |  |  | 1 | 30 | 0.001 | 4797.47 | 4797.47 | 30.0006 | 30.0113 | 2.80328e-05 | 11.8217 | 578221 | 0.00100117 | 577544000
|  |  |  | 1 | 30 | 0.001 | 4797.5 | 4797.5 | 30.0006 | 30.0113 | 2.79566e-05 | 11.591 | 566934 | 0.000998449 | 567815000
|  |  |  | 1 | 30 | 0.001 | 4798.25 | 4798.25 | 30.0016 | 30.0033 | 2.80831e-05 | 11.7956 | 576945 | 0.00100297 | 575238000
|  |  |  | 1 | 30 | 0.001 | 4798.34 | 4798.34 | 30.0014 | 30.0053 | 2.7974e-05 | 11.5698 | 565899 | 0.000999073 | 566424000
|  |  |  | 1 | 30 | 0.001 | 4798.93 | 4798.93 | 29.9998 | 30.0072 | 2.80681e-05 | 11.7728 | 575828 | 0.00100243 | 574430000
|  |  |  | 1 | 30 | 0.001 | 4799.4 | 4799.4 | 29.9981 | 30.0079 | 2.78359e-05 | 11.5676 | 565791 | 0.000994139 | 569127000
|  |  |  | 1 | 30 | 0.001 | 4799.95 | 4799.95 | 30.003 | 30.0106 | 2.81078e-05 | 11.7898 | 576657 | 0.00100385 | 574445000
|  |  |  | 1 | 30 | 0.001 | 4799.98 | 4799.98 | 30.003 | 30.0106 | 2.80382e-05 | 11.5864 | 566710 | 0.00100136 | 565938000
|  |  |  | 1 | 30 | 0.001 | 4800.03 | 4800.03 | 30.0025 | 30.008 | 2.81403e-05 | 11.7914 | 576739 | 0.00100501 | 573864000
|  |  |  | 1 | 30 | 0.001 | 4800.1 | 4800.1 | 30.0022 | 30.006 | 2.80871e-05 | 11.5845 | 566618 | 0.00100311 | 564862000
|  |  |  | 1 | 30 | 0.001 | 4805.1 | 4805.1 | 30.0018 | 30.0134 | 2.7924e-05 | 11.7344 | 573950 | 0.000997284 | 575513000
|  |  |  | 1 | 30 | 0.001 | 4809.1 | 4809.1 | 30.0004 | 30.0109 | 2.802e-05 | 11.4778 | 561400 | 0.00100071 | 561000000
|  |  |  | 1 | 30 | 0.001 | 4809.21 | 4809.21 | 30.0005 | 30.0118 | 2.80979e-05 | 11.68 | 571288 | 0.00100349 | 569298000
|  |  |  | 1 | 30 | 0.001 | 4809.27 | 4809.27 | 30.0006 | 30.0122 | 2.79316e-05 | 11.4583 | 560447 | 0.000997558 | 561819000
|  |  |  | 1 | 30 | 0.001 | 4809.31 | 4809.31 | 30.0006 | 30.0124 | 2.81459e-05 | 11.6935 | 571949 | 0.00100521 | 568985000
|  |  |  | 1 | 30 | 0.001 | 4809.34 | 4809.34 | 30.0006 | 30.0124 | 2.7924e-05 | 11.4497 | 560023 | 0.000997285 | 561548000
|  |  |  | 1 | 30 | 0.001 | 4809.37 | 4809.37 | 30.0006 | 30.0126 | 2.79995e-05 | 11.6925 | 571902 | 0.000999984 | 571911000
|  |  |  | 1 | 30 | 0.001 | 4809.4 | 4809.4 | 30.0006 | 30.0126 | 2.7963e-05 | 11.4787 | 561445 | 0.000998678 | 562188000
|  |  |  | 1 | 30 | 0.001 | 4809.49 | 4809.49 | 30.0007 | 30.0129 | 2.80731e-05 | 11.687 | 571629 | 0.00100261 | 570142000
|  |  |  | 1 | 30 | 0.001 | 4809.52 | 4809.52 | 30.0007 | 30.0129 | 2.80527e-05 | 11.4751 | 561268 | 0.00100188 | 560214000
|  |  |  | 1 | 30 | 0.001 | 4809.65 | 4809.65 | 30.0007 | 30.0131 | 2.81132e-05 | 11.6962 | 572082 | 0.00100404 | 569779000
|  |  |  | 1 | 30 | 0.001 | 4809.68 | 4809.68 | 30.0007 | 30.0132 | 2.79714e-05 | 11.4742 | 561223 | 0.000998978 | 561797000
|  |  |  | 1 | 30 | 0.001 | 4809.73 | 4809.73 | 30.0007 | 30.0133 | 2.79098e-05 | 11.6973 | 572133 | 0.000996779 | 573982000
|  |  |  | 1 | 30 | 0.001 | 4809.82 | 4809.82 | 30.0007 | 30.0133 | 2.80367e-05 | 11.4699 | 561011 | 0.00100131 | 560277000
|  |  |  | 1 | 30 | 0.001 | 4810.04 | 4810.04 | 30.0007 | 30.0134 | 2.79678e-05 | 11.6787 | 571227 | 0.00099885 | 571885000
|  |  |  | 1 | 30 | 0.001 | 4810.1 | 4810.1 | 30.0007 | 30.0134 | 2.80044e-05 | 11.4649 | 560767 | 0.00100016 | 560678000
|  |  |  | 1 | 30 | 0.001 | 4810.23 | 4810.23 | 30.0033 | 30.0135 | 2.8006e-05 | 11.721 | 573295 | 0.00100022 | 573171000
|  |  |  | 1 | 30 | 0.001 | 4810.26 | 4810.26 | 30.0033 | 30.0135 | 2.80918e-05 | 11.502 | 562581 | 0.00100328 | 560743000
|  |  |  | 1 | 30 | 0.001 | 4810.79 | 4810.79 | 30.0011 | 30.0135 | 2.80396e-05 | 11.7029 | 572408 | 0.00100141 | 571600000
|  |  |  | 1 | 30 | 0.001 | 4810.81 | 4810.81 | 30.0011 | 30.0135 | 2.80148e-05 | 11.4262 | 558877 | 0.00100053 | 558582000
|  |  |  | 1 | 30 | 0.001 | 4810.87 | 4810.87 | 30.001 | 30.0135 | 2.79528e-05 | 11.6559 | 570110 | 0.000998316 | 571071000
|  |  |  | 1 | 30 | 0.001 | 4811.02 | 4811.02 | 30.0009 | 30.0135 | 2.78995e-05 | 11.4512 | 560096 | 0.000996411 | 562114000
|  |  |  | 1 | 30 | 0.001 | 4811.13 | 4811.13 | 30.0009 | 30.0135 | 2.80417e-05 | 11.6666 | 570632 | 0.00100149 | 569784000
|  |  |  | 1 | 30 | 0.001 | 4811.26 | 4811.26 | 30.004 | 30.0135 | 2.79584e-05 | 11.4161 | 558383 | 0.000998516 | 559213000
|  |  |  | 1 | 30 | 0.001 | 4811.29 | 4811.29 | 30.0033 | 30.0135 | 2.79992e-05 | 11.698 | 572171 | 0.000999972 | 572187000
|  |  |  | 1 | 30 | 0.001 | 4811.35 | 4811.35 | 30.0028 | 30.0104 | 2.79225e-05 | 11.475 | 561261 | 0.000997233 | 562818000
|  |  |  | 1 | 30 | 0.001 | 4811.41 | 4811.41 | 30.0024 | 30.0078 | 2.80894e-05 | 11.6856 | 571563 | 0.00100319 | 569744000
|  |  |  | 1 | 30 | 0.001 | 4811.48 | 4811.48 | 30.0021 | 30.009 | 2.79164e-05 | 11.4399 | 559545 | 0.000997015 | 561220000
|  |  |  | 1 | 30 | 0.001 | 4811.5 | 4811.5 | 30.0018 | 30.0099 | 2.80012e-05 | 11.6628 | 570449 | 0.00100004 | 570423000
|  |  |  | 1 | 30 | 0.001 | 4811.58 | 4811.58 | 30.0016 | 30.0106 | 2.79728e-05 | 11.4489 | 559985 | 0.00099903 | 560529000
|  |  |  | 1 | 30 | 0.001 | 4811.6 | 4811.6 | 30.0016 | 30.0106 | 2.80158e-05 | 11.6934 | 571943 | 0.00100056 | 571621000
|  |  |  | 1 | 30 | 0.001 | 4811.64 | 4811.64 | 30.0046 | 30.008 | 2.802e-05 | 11.4778 | 561400 | 0.00100071 | 561000000
|  |  |  | 1 | 30 | 0.001 | 4811.73 | 4811.73 | 30.007 | 30.0091 | 2.8056e-05 | 11.7004 | 572288 | 0.001002 | 571145000
|  |  |  | 1 | 30 | 0.001 | 4811.84 | 4811.84 | 30.0047 | 30.005 | 2.785e-05 | 11.4629 | 560672 | 0.000994644 | 563691000
|  |  |  | 1 | 30 | 0.001 | 4811.91 | 4811.91 | 30.0033 | 30.0081 | 2.79833e-05 | 11.6928 | 571914 | 0.000999402 | 572256000
|  |  |  | 1 | 30 | 0.001 | 4811.94 | 4811.94 | 30.0033 | 30.0081 | 2.79875e-05 | 11.4772 | 561372 | 0.000999553 | 561623000
|  |  |  | 1 | 30 | 0.001 | 4812 | 4812 | 30.0028 | 30.0092 | 2.80964e-05 | 11.7053 | 572525 | 0.00100344 | 570561000
|  |  |  | 1 | 30 | 0.001 | 4812.08 | 4812.08 | 30.0024 | 30.01 | 2.80042e-05 | 11.4693 | 560983 | 0.00100015 | 560898000
|  |  |  | 1 | 30 | 0.001 | 4812.13 | 4812.13 | 30.0021 | 30.0107 | 2.80795e-05 | 11.7165 | 573076 | 0.00100284 | 571454000
|  |  |  | 1 | 30 | 0.001 | 4812.16 | 4812.16 | 30.0018 | 30.0081 | 2.79958e-05 | 11.4738 | 561204 | 0.00099985 | 561288000
|  |  |  | 1 | 30 | 0.001 | 4812.21 | 4812.21 | 30.0018 | 30.0081 | 2.80565e-05 | 11.6916 | 571857 | 0.00100202 | 570705000
|  |  |  | 1 | 30 | 0.001 | 4812.24 | 4812.24 | 29.9984 | 30.0061 | 2.80368e-05 | 11.4688 | 560957 | 0.00100131 | 560222000
|  |  |  | 1 | 30 | 0.001 | 4812.43 | 4812.43 | 29.9996 | 30.0097 | 2.78854e-05 | 11.6976 | 572152 | 0.000995907 | 574503000
|  |  |  | 1 | 30 | 0.001 | 4812.5 | 4812.5 | 29.9998 | 30.0104 | 2.7987e-05 | 11.486 | 561802 | 0.000999535 | 562064000
|  |  |  | 1 | 30 | 0.001 | 4812.65 | 4812.65 | 30.0003 | 30.0119 | 2.80075e-05 | 11.6957 | 572057 | 0.00100027 | 571904000
|  |  |  | 1 | 30 | 0.001 | 4812.76 | 4812.76 | 30.0004 | 30.0125 | 2.78831e-05 | 11.4536 | 560216 | 0.000995825 | 562565000
|  |  |  | 1 | 30 | 0.001 | 4812.79 | 4812.79 | 30.0005 | 30.0127 | 2.79934e-05 | 11.6585 | 570240 | 0.000999763 | 570375000
|  |  |  | 1 | 30 | 0.001 | 4812.86 | 4812.86 | 30.0005 | 30.0127 | 2.79886e-05 | 11.4574 | 560403 | 0.000999593 | 560631000
|  |  |  | 1 | 30 | 0.001 | 4812.93 | 4812.93 | 30.0006 | 30.013 | 2.78704e-05 | 11.6748 | 571034 | 0.000995373 | 573689000
|  |  |  | 1 | 30 | 0.001 | 4813.06 | 4813.06 | 30.0007 | 30.0132 | 2.80375e-05 | 11.4556 | 560311 | 0.00100134 | 559562000
|  |  |  | 1 | 30 | 0.001 | 4813.13 | 4813.13 | 30.0007 | 30.0101 | 2.80496e-05 | 11.6709 | 570841 | 0.00100177 | 569832000
|  |  |  | 1 | 30 | 0.001 | 4813.62 | 4813.62 | 30.0039 | 30.0129 | 2.79089e-05 | 11.429 | 559013 | 0.000996747 | 560838000
|  |  |  | 1 | 30 | 0.001 | 4813.71 | 4813.71 | 30.0028 | 30.0131 | 2.80832e-05 | 11.6527 | 569955 | 0.00100297 | 568267000
|  |  |  | 1 | 30 | 0.001 | 4814.28 | 4814.28 | 30.001 | 30.0134 | 2.78833e-05 | 11.4503 | 560055 | 0.000995832 | 562399000
|  |  |  | 1 | 30 | 0.001 | 4814.37 | 4814.37 | 30.0009 | 30.0135 | 2.80987e-05 | 11.6646 | 570534 | 0.00100353 | 568529000
|  |  |  | 1 | 30 | 0.001 | 4814.86 | 4814.86 | 30.0033 | 30.0135 | 2.79161e-05 | 11.4454 | 559814 | 0.000997004 | 561497000
|  |  |  | 1 | 30 | 0.001 | 4815.06 | 4815.06 | 30.0018 | 30.0103 | 2.79197e-05 | 11.6674 | 570673 | 0.00099713 | 572316000
|  |  |  | 1 | 30 | 0.001 | 4815.16 | 4815.16 | 30.0016 | 30.0078 | 2.7899e-05 | 11.46 | 560526 | 0.000996393 | 562556000
|  |  |  | 1 | 30 | 0.001 | 4820.17 | 4820.17 | 30.002 | 30.0122 | 2.79986e-05 | 11.5661 | 565719 | 0.000999952 | 565746000
|  |  |  | 1 | 30 | 0.001 | 4825.17 | 4825.17 | 30.0008 | 30.0102 | 2.78706e-05 | 11.6715 | 570873 | 0.000995379 | 573523000
|  |  |  | 1 | 30 | 0.001 | 4830.19 | 4830.19 | 29.9944 | 30.0044 | 2.79629e-05 | 11.7646 | 575425 | 0.000998675 | 576189000
|  |  |  | 1 | 30 | 0.001 | 4835.19 | 4835.19 | 30.0014 | 30.01 | 2.80968e-05 | 11.6976 | 572149 | 0.00100346 | 570177000
|  |  |  | 1 | 30 | 0.001 | 4840.21 | 4840.21 | 30.001 | 30.0041 | 2.81047e-05 | 11.703 | 572411 | 0.00100374 | 570279000
|  |  |  | 1 | 30 | 0.001 | 4845.21 | 4845.21 | 30.0007 | 30.0108 | 2.80329e-05 | 11.6788 | 571230 | 0.00100117 | 570561000
|  |  |  | 1 | 30 | 0.001 | 4850.22 | 4850.22 | 30.0053 | 30.0048 | 2.76382e-05 | 11.6114 | 567934 | 0.000987079 | 575369000
|  |  |  | 1 | 30 | 0.001 | 4855.23 | 4855.23 | 29.9985 | 30.0045 | 2.79187e-05 | 11.6839 | 571481 | 0.000997097 | 573145000
|  |  |  | 1 | 30 | 0.001 | 4860.24 | 4860.24 | 30.0007 | 30.0106 | 2.79002e-05 | 11.7238 | 573431 | 0.000996434 | 575483000
|  |  |  | 1 | 30 | 0.001 | 4865.24 | 4865.24 | 29.9988 | 30.0061 | 2.81118e-05 | 11.7204 | 573266 | 0.00100399 | 570986000
|  |  |  | 1 | 30 | 0.001 | 4870.25 | 4870.25 | 29.9991 | 30.0028 | 2.78856e-05 | 11.6932 | 571937 | 0.000995916 | 574282000
|  |  |  | 1 | 30 | 0.001 | 4875.26 | 4875.26 | 29.9971 | 30.0045 | 2.81265e-05 | 11.7477 | 574599 | 0.00100452 | 572015000
|  |  |  | 1 | 30 | 0.001 | 4879.95 | 4879.95 | 30.0007 | 30.006 | 2.80653e-05 | 11.5387 | 564376 | 0.00100233 | 563063000
|  |  |  | 1 | 30 | 0.001 | 4880.38 | 4880.38 | 30.0007 | 30.0059 | 2.79479e-05 | 11.7417 | 574308 | 0.00099814 | 575378000
|  |  |  | 1 | 30 | 0.001 | 4883.01 | 4883.01 | 29.9982 | 30.0027 | 2.80984e-05 | 11.5294 | 563921 | 0.00100351 | 561947000
|  |  |  | 1 | 30 | 0.001 | 4883.2 | 4883.2 | 29.9995 | 30.0023 | 2.8038e-05 | 11.7304 | 573754 | 0.00100136 | 572975000
|  |  |  | 1 | 30 | 0.001 | 4884.05 | 4884.05 | 29.9965 | 30.0097 | 2.81397e-05 | 11.5166 | 563297 | 0.00100499 | 560499000
|  |  |  | 1 | 30 | 0.001 | 4884.5 | 4884.5 | 30 | 30.0029 | 2.80061e-05 | 11.7199 | 573241 | 0.00100022 | 573116000
|  |  |  | 1 | 30 | 0.001 | 4885.55 | 4885.55 | 29.9956 | 30.0095 | 2.80826e-05 | 11.5197 | 563449 | 0.00100295 | 561791000
|  |  |  | 1 | 30 | 0.001 | 4887.32 | 4887.32 | 29.9971 | 30.0092 | 2.80937e-05 | 11.7526 | 574840 | 0.00100335 | 572923000
|  |  |  | 1 | 30 | 0.001 | 4887.37 | 4887.37 | 29.9947 | 30.0069 | 2.80817e-05 | 11.5362 | 564256 | 0.00100292 | 562614000
|  |  |  | 1 | 30 | 0.001 | 4892.38 | 4892.38 | 30.001 | 30.0098 | 2.80303e-05 | 11.5821 | 566501 | 0.00100108 | 565889000
|  |  |  | 1 | 30 | 0.001 | 4897.39 | 4897.39 | 30.0008 | 30.0135 | 2.78532e-05 | 11.6916 | 571854 | 0.000994757 | 574868000
|  |  |  | 1 | 30 | 0.001 | 4902.4 | 4902.4 | 30.0023 | 30.0119 | 2.81756e-05 | 11.7425 | 574346 | 0.00100627 | 570767000
|  |  |  | 1 | 30 | 0.001 | 4907.4 | 4907.4 | 30.0013 | 30.0109 | 2.80199e-05 | 11.7637 | 575381 | 0.00100071 | 574973000
|  |  |  | 1 | 30 | 0.001 | 4912.41 | 4912.41 | 29.9984 | 30.0128 | 2.81651e-05 | 11.7833 | 576344 | 0.0010059 | 572964000
|  |  |  | 1 | 30 | 0.001 | 4916.04 | 4916.04 | 30.0005 | 30.0088 | 2.79819e-05 | 11.5741 | 566108 | 0.000999355 | 566474000
|  |  |  | 1 | 30 | 0.001 | 4921.05 | 4921.05 | 30.0008 | 30.0101 | 2.80322e-05 | 11.6909 | 571823 | 0.00100115 | 571166000
|  |  |  | 1 | 30 | 0.001 | 4924.7 | 4924.7 | 30.0012 | 30.0056 | 2.78905e-05 | 11.4667 | 560856 | 0.000996089 | 563058000
|  |  |  | 1 | 30 | 0.001 | 4924.73 | 4924.73 | 30.0012 | 30.0056 | 2.80741e-05 | 11.6683 | 570715 | 0.00100265 | 569208000
|  |  |  | 1 | 30 | 0.001 | 4924.9 | 4924.9 | 29.9933 | 30.0018 | 2.78417e-05 | 11.4664 | 560840 | 0.000994347 | 564029000
|  |  |  | 1 | 30 | 0.001 | 4924.95 | 4924.95 | 29.9948 | 30.001 | 2.79925e-05 | 11.6729 | 570939 | 0.000999733 | 571091000
|  |  |  | 1 | 30 | 0.001 | 4925.06 | 4925.06 | 29.9969 | 29.9998 | 2.79963e-05 | 11.465 | 560774 | 0.000999868 | 560847000
|  |  |  | 1 | 30 | 0.001 | 4925.15 | 4925.15 | 29.9977 | 30.0026 | 2.80729e-05 | 11.6903 | 571791 | 0.0010026 | 570307000
|  |  |  | 1 | 30 | 0.001 | 4925.48 | 4925.48 | 30.0018 | 30.0032 | 2.79145e-05 | 11.4729 | 561160 | 0.000996947 | 562878000
|  |  |  | 1 | 30 | 0.001 | 4925.95 | 4925.95 | 29.9953 | 30.0002 | 2.819e-05 | 11.7753 | 575948 | 0.00100679 | 572066000
|  |  |  | 1 | 30 | 0.001 | 4925.98 | 4925.98 | 29.9953 | 30.0002 | 2.7974e-05 | 11.5709 | 565953 | 0.000999071 | 566479000
|  |  |  | 1 | 30 | 0.001 | 4930.98 | 4930.98 | 29.9977 | 30.0075 | 2.78216e-05 | 11.5338 | 564136 | 0.000993628 | 567754000
|  |  |  | 1 | 30 | 0.001 | 4931.37 | 4931.37 | 29.9958 | 30.0003 | 2.81592e-05 | 11.745 | 574467 | 0.00100569 | 571219000
|  |  |  | 1 | 30 | 0.001 | 4931.39 | 4931.39 | 29.9936 | 30.0029 | 2.80756e-05 | 11.5 | 562486 | 0.0010027 | 560971000
|  |  |  | 1 | 30 | 0.001 | 4931.87 | 4931.87 | 29.9946 | 29.9993 | 2.80151e-05 | 11.7044 | 572481 | 0.00100054 | 572172000
|  |  |  | 1 | 30 | 0.001 | 4932.28 | 4932.28 | 29.9938 | 30.0017 | 2.79866e-05 | 11.4927 | 562125 | 0.000999521 | 562395000
|  |  |  | 1 | 30 | 0.001 | 4932.57 | 4932.57 | 29.9956 | 30.0049 | 2.80306e-05 | 11.7184 | 573168 | 0.00100109 | 572543000
|  |  |  | 1 | 30 | 0.001 | 4932.64 | 4932.64 | 29.9966 | 30.0035 | 2.79221e-05 | 11.4827 | 561638 | 0.000997218 | 563205000
|  |  |  | 1 | 30 | 0.001 | 4932.87 | 4932.87 | 29.9991 | 30.0058 | 2.80893e-05 | 11.6867 | 571617 | 0.00100319 | 569799000
|  |  |  | 1 | 30 | 0.001 | 4933.2 | 4933.2 | 29.9942 | 30.0048 | 2.79636e-05 | 11.4688 | 560960 | 0.000998698 | 561691000
|  |  |  | 1 | 30 | 0.001 | 4933.27 | 4933.27 | 29.9965 | 30.0048 | 2.79521e-05 | 11.6691 | 570756 | 0.000998289 | 571734000
|  |  |  | 1 | 30 | 0.001 | 4933.44 | 4933.44 | 29.998 | 30.0054 | 2.78666e-05 | 11.4583 | 560444 | 0.000995234 | 563128000
|  |  |  | 1 | 30 | 0.001 | 4933.51 | 4933.51 | 29.999 | 30.0027 | 2.80808e-05 | 11.6934 | 571946 | 0.00100289 | 570300000
|  |  |  | 1 | 30 | 0.001 | 4933.66 | 4933.66 | 29.9996 | 30.0009 | 2.79555e-05 | 11.4668 | 560859 | 0.000998412 | 561751000
|  |  |  | 1 | 30 | 0.001 | 4933.73 | 4933.73 | 29.9999 | 30.0034 | 2.79846e-05 | 11.6697 | 570784 | 0.00099945 | 571099000
|  |  |  | 1 | 30 | 0.001 | 4934.22 | 4934.22 | 30.0006 | 30.0045 | 2.79721e-05 | 11.461 | 560577 | 0.000999005 | 561136000
|  |  |  | 1 | 30 | 0.001 | 4934.27 | 4934.27 | 30.0006 | 30.0045 | 2.81228e-05 | 11.6697 | 570785 | 0.00100439 | 568291000
|  |  |  | 1 | 30 | 0.001 | 4934.78 | 4934.78 | 29.9993 | 30.0046 | 2.78832e-05 | 11.4525 | 560162 | 0.000995827 | 562510000
|  |  |  | 1 | 30 | 0.001 | 4934.81 | 4934.81 | 29.9993 | 30.0046 | 2.8e-05 | 11.6848 | 571525 | 0.000999999 | 571525000
|  |  |  | 1 | 30 | 0.001 | 4934.94 | 4934.94 | 30 | 30.0013 | 2.79144e-05 | 11.4751 | 561267 | 0.000996943 | 562989000
|  |  |  | 1 | 30 | 0.001 | 4934.97 | 4934.97 | 30 | 30.0013 | 2.79833e-05 | 11.6928 | 571914 | 0.000999402 | 572256000
|  |  |  | 1 | 30 | 0.001 | 4935.04 | 4935.04 | 30.0001 | 30.0006 | 2.79067e-05 | 11.4675 | 560897 | 0.000996668 | 562772000
|  |  |  | 1 | 30 | 0.001 | 4935.07 | 4935.07 | 30.0003 | 30 | 2.79985e-05 | 11.7101 | 572763 | 0.000999948 | 572793000
|  |  |  | 1 | 30 | 0.001 | 4935.32 | 4935.32 | 30.0006 | 29.9987 | 2.78991e-05 | 11.4578 | 560419 | 0.000996397 | 562445000
|  |  |  | 1 | 30 | 0.001 | 4935.35 | 4935.35 | 30.0006 | 30.0016 | 2.79439e-05 | 11.6703 | 570816 | 0.000997996 | 571962000
|  |  |  | 1 | 30 | 0.001 | 4935.5 | 4935.5 | 30.0007 | 30.0059 | 2.79802e-05 | 11.462 | 560625 | 0.000999293 | 561021000
|  |  |  | 1 | 30 | 0.001 | 4935.57 | 4935.57 | 30.0007 | 30.0043 | 2.80412e-05 | 11.6754 | 571063 | 0.00100147 | 570224000
|  |  |  | 1 | 30 | 0.001 | 4936.24 | 4936.24 | 29.9976 | 30.0084 | 2.80231e-05 | 11.4239 | 558763 | 0.00100082 | 558303000
|  |  |  | 1 | 30 | 0.001 | 4936.27 | 4936.27 | 29.9982 | 30.0062 | 2.80024e-05 | 11.6419 | 569426 | 0.00100009 | 569376000
|  |  |  | 1 | 30 | 0.001 | 4941.28 | 4941.28 | 29.998 | 30.0111 | 2.78916e-05 | 11.4469 | 559887 | 0.000996129 | 562063000
|  |  |  | 1 | 30 | 0.001 | 4941.33 | 4941.33 | 29.9985 | 30.0116 | 2.79672e-05 | 11.6897 | 571766 | 0.000998828 | 572437000
|  |  |  | 1 | 30 | 0.001 | 4941.48 | 4941.48 | 29.9993 | 30.0123 | 2.79555e-05 | 11.4668 | 560859 | 0.000998412 | 561751000
|  |  |  | 1 | 30 | 0.001 | 4941.53 | 4941.53 | 29.9996 | 30.0125 | 2.79266e-05 | 11.6882 | 571690 | 0.000997378 | 573192000
|  |  |  | 1 | 30 | 0.001 | 4941.68 | 4941.68 | 30.0002 | 30.013 | 2.78326e-05 | 11.483 | 561653 | 0.000994022 | 565031000
|  |  |  | 1 | 30 | 0.001 | 4941.71 | 4941.71 | 30.0002 | 30.013 | 2.79425e-05 | 11.6945 | 572000 | 0.000997946 | 573177000
|  |  |  | 1 | 30 | 0.001 | 4941.78 | 4941.78 | 29.9979 | 30.0132 | 2.79001e-05 | 11.4413 | 559611 | 0.000996431 | 561616000
|  |  |  | 1 | 30 | 0.001 | 4941.81 | 4941.81 | 29.9979 | 30.0132 | 2.80891e-05 | 11.6911 | 571832 | 0.00100318 | 570018000
|  |  |  | 1 | 30 | 0.001 | 4941.84 | 4941.84 | 29.9979 | 30.0132 | 2.80036e-05 | 11.4792 | 561467 | 0.00100013 | 561394000
|  |  |  | 1 | 30 | 0.001 | 4941.87 | 4941.87 | 29.9984 | 30.0101 | 2.79419e-05 | 11.7044 | 572484 | 0.000997926 | 573674000
|  |  |  | 1 | 30 | 0.001 | 4942.08 | 4942.08 | 29.9996 | 30.0072 | 2.79957e-05 | 11.476 | 561312 | 0.000999846 | 561399000
|  |  |  | 1 | 30 | 0.001 | 4942.13 | 4942.13 | 29.9998 | 30.0085 | 2.7999e-05 | 11.7024 | 572386 | 0.000999963 | 572407000
|  |  |  | 1 | 30 | 0.001 | 4942.18 | 4942.18 | 30 | 30.0095 | 2.79064e-05 | 11.473 | 561166 | 0.000996657 | 563049000
|  |  |  | 1 | 30 | 0.001 | 4942.27 | 4942.27 | 29.9971 | 30.0078 | 2.80141e-05 | 11.7231 | 573396 | 0.0010005 | 573108000
|  |  |  | 1 | 30 | 0.001 | 4942.3 | 4942.3 | 29.9971 | 30.0078 | 2.79137e-05 | 11.4872 | 561859 | 0.000996918 | 563596000
|  |  |  | 1 | 30 | 0.001 | 4942.33 | 4942.33 | 29.9971 | 30.0078 | 2.79667e-05 | 11.6986 | 572196 | 0.000998809 | 572878000
|  |  |  | 1 | 30 | 0.001 | 4942.36 | 4942.36 | 29.9978 | 30.0058 | 2.7948e-05 | 11.457 | 560381 | 0.000998142 | 561424000
|  |  |  | 1 | 30 | 0.001 | 4942.39 | 4942.39 | 29.9984 | 30.0042 | 2.80234e-05 | 11.702 | 572367 | 0.00100084 | 571889000
|  |  |  | 1 | 30 | 0.001 | 4942.42 | 4942.42 | 29.9989 | 30.006 | 2.80191e-05 | 11.4932 | 562154 | 0.00100068 | 561771000
|  |  |  | 1 | 30 | 0.001 | 4942.59 | 4942.59 | 29.9964 | 30.0056 | 2.80801e-05 | 11.7066 | 572592 | 0.00100286 | 570959000
|  |  |  | 1 | 30 | 0.001 | 4942.62 | 4942.62 | 29.9941 | 30.0072 | 2.79802e-05 | 11.4631 | 560679 | 0.000999291 | 561076000
|  |  |  | 1 | 30 | 0.001 | 4942.67 | 4942.67 | 29.9955 | 30.0084 | 2.80165e-05 | 11.6813 | 571351 | 0.00100059 | 571015000
|  |  |  | 1 | 30 | 0.001 | 4943.54 | 4943.54 | 30.0005 | 30.0066 | 2.78251e-05 | 11.4721 | 561122 | 0.000993754 | 564649000
|  |  |  | 1 | 30 | 0.001 | 4943.57 | 4943.57 | 30.0005 | 30.0066 | 2.79583e-05 | 11.7031 | 572418 | 0.00099851 | 573272000
|  |  |  | 1 | 30 | 0.001 | 4943.8 | 4943.8 | 30.0007 | 30.0059 | 2.79473e-05 | 11.4691 | 560973 | 0.000998117 | 562031000
|  |  |  | 1 | 30 | 0.001 | 4943.83 | 4943.83 | 30.0007 | 30.0043 | 2.79838e-05 | 11.684 | 571484 | 0.00099942 | 571815000
|  |  |  | 1 | 30 | 0.001 | 4944.08 | 4944.08 | 29.9991 | 30.0061 | 2.79641e-05 | 11.4589 | 560476 | 0.000998719 | 561195000
|  |  |  | 1 | 30 | 0.001 | 4944.11 | 4944.11 | 29.9994 | 30.0076 | 2.80645e-05 | 11.6937 | 571959 | 0.00100231 | 570644000
|  |  |  | 1 | 30 | 0.001 | 4944.36 | 4944.36 | 30.0002 | 30.0111 | 2.79624e-05 | 11.4897 | 561983 | 0.000998656 | 562739000
|  |  |  | 1 | 30 | 0.001 | 4944.39 | 4944.39 | 30.0002 | 30.0111 | 2.80798e-05 | 11.711 | 572807 | 0.00100285 | 571179000
|  |  |  | 1 | 30 | 0.001 | 4944.68 | 4944.68 | 30.0006 | 30.0034 | 2.79704e-05 | 11.4907 | 562030 | 0.000998944 | 562624000
|  |  |  | 1 | 30 | 0.001 | 4944.71 | 4944.71 | 30.0006 | 30.0054 | 2.79981e-05 | 11.7178 | 573139 | 0.000999932 | 573178000
|  |  |  | 1 | 30 | 0.001 | 4949.72 | 4949.72 | 30.0035 | 30.0111 | 2.80784e-05 | 11.5934 | 567055 | 0.0010028 | 565471000
|  |  |  | 1 | 30 | 0.001 | 4954.73 | 4954.73 | 30.0014 | 30.0106 | 2.80078e-05 | 11.6902 | 571788 | 0.00100028 | 571628000
|  |  |  | 1 | 30 | 0.001 | 4959.74 | 4959.74 | 30.0021 | 30.0127 | 2.79332e-05 | 11.5738 | 566092 | 0.000997612 | 567447000
|  |  |  | 1 | 30 | 0.001 | 4962.73 | 4962.73 | 30.0008 | 30.0074 | 2.8042e-05 | 11.8029 | 577300 | 0.0010015 | 576435000
|  |  |  | 1 | 30 | 0.001 | 4962.78 | 4962.78 | 30.0008 | 30.0039 | 2.80317e-05 | 11.5579 | 565317 | 0.00100113 | 564678000
|  |  |  | 1 | 30 | 0.001 | 4963.53 | 4963.53 | 29.9976 | 30.0103 | 2.8056e-05 | 11.8433 | 579278 | 0.001002 | 578123000
|  |  |  | 1 | 30 | 0.001 | 4963.54 | 4963.54 | 29.9976 | 30.0103 | 2.80924e-05 | 11.6339 | 569034 | 0.0010033 | 567163000
|  |  |  | 1 | 30 | 0.001 | 4968.55 | 4968.55 | 30.0007 | 30.0123 | 2.8041e-05 | 11.6787 | 571224 | 0.00100146 | 570389000
|  |  |  | 1 | 30 | 0.001 | 4973.56 | 4973.56 | 30.0032 | 30.0092 | 2.80532e-05 | 11.6081 | 567773 | 0.0010019 | 566697000
|  |  |  | 1 | 30 | 0.001 | 4978.57 | 4978.57 | 30.0008 | 30.0135 | 2.78959e-05 | 11.6557 | 570100 | 0.000996283 | 572227000
|  |  |  | 1 | 30 | 0.001 | 4983.57 | 4983.57 | 29.9996 | 30.0134 | 2.79474e-05 | 11.7505 | 574738 | 0.000998122 | 575820000
|  |  |  | 1 | 30 | 0.001 | 4988.58 | 4988.58 | 30.0037 | 30.0066 | 2.81244e-05 | 11.784 | 576375 | 0.00100444 | 573825000
|  |  |  | 1 | 30 | 0.001 | 4992.03 | 4992.03 | 30.0004 | 30.0106 | 2.79896e-05 | 11.5817 | 566479 | 0.000999629 | 566688000
|  |  |  | 1 | 30 | 0.001 | 4997.04 | 4997.04 | 29.9947 | 30.0055 | 2.80572e-05 | 11.6806 | 571319 | 0.00100204 | 570155000
|  |  |  | 1 | 30 | 0.001 | 5002.05 | 5002.05 | 30.0004 | 30.0003 | 2.79493e-05 | 11.5757 | 566187 | 0.000998189 | 567214000
|  |  |  | 1 | 30 | 0.001 | 5007.05 | 5007.05 | 29.9986 | 30.0049 | 2.79273e-05 | 11.6761 | 571098 | 0.000997403 | 572584000
|  |  |  | 1 | 30 | 0.001 | 5012.06 | 5012.06 | 29.9999 | 30.0011 | 2.79604e-05 | 11.6657 | 570588 | 0.000998586 | 571396000
|  |  |  | 1 | 30 | 0.001 | 5017.06 | 5017.06 | 29.9972 | 30.0021 | 2.79052e-05 | 11.7776 | 576062 | 0.000996615 | 578018000
|  |  |  | 1 | 30 | 0.001 | 5022.07 | 5022.07 | 29.9983 | 30.0005 | 2.80773e-05 | 11.7551 | 574960 | 0.00100276 | 573377000
|  |  |  | 1 | 30 | 0.001 | 5027.08 | 5027.08 | 29.9991 | 30.0004 | 2.80467e-05 | 11.7204 | 573263 | 0.00100167 | 572308000
|  |  |  | 1 | 30 | 0.001 | 5027.91 | 5027.91 | 29.995 | 30.001 | 2.81807e-05 | 11.937 | 583860 | 0.00100645 | 580115000
|  |  |  | 1 | 30 | 0.001 | 5027.94 | 5027.94 | 29.995 | 30.001 | 2.81032e-05 | 11.7294 | 573703 | 0.00100368 | 571597000
|  |  |  | 1 | 30 | 0.001 | 5032.95 | 5032.95 | 30.0002 | 30.0024 | 2.80072e-05 | 11.7012 | 572326 | 0.00100026 | 572179000
|  |  |  | 1 | 30 | 0.001 | 5037.96 | 5037.96 | 30.0003 | 30.0041 | 2.79268e-05 | 11.5431 | 564591 | 0.000997385 | 566072000
|  |  |  | 1 | 30 | 0.001 | 5042.97 | 5042.97 | 30.0008 | 30.0071 | 2.80427e-05 | 11.649 | 569771 | 0.00100153 | 568903000
|  |  |  | 1 | 30 | 0.001 | 5047.98 | 5047.98 | 30.0008 | 30.0087 | 2.77529e-05 | 11.5964 | 567200 | 0.000991176 | 572250000
|  |  |  | 1 | 30 | 0.001 | 5052.99 | 5052.99 | 30.0014 | 30.0135 | 2.80729e-05 | 11.6903 | 571791 | 0.0010026 | 570307000
|  |  |  | 1 | 30 | 0.001 | 5058 | 5058 | 30.0016 | 30.0123 | 2.78374e-05 | 11.683 | 571436 | 0.000994194 | 574773000
|  |  |  | 1 | 30 | 0.001 | 5063.01 | 5063.01 | 30.0008 | 30.0128 | 2.79347e-05 | 11.6881 | 571683 | 0.000997669 | 573019000
|  |  |  | 1 | 30 | 0.001 | 5068.02 | 5068.02 | 30.0006 | 30.0063 | 2.7866e-05 | 11.7529 | 574855 | 0.000995213 | 577621000
|  |  |  | 1 | 30 | 0.001 | 5073.02 | 5073.02 | 30.0008 | 30.0097 | 2.81434e-05 | 11.7364 | 574048 | 0.00100512 | 571123000
|  |  |  | 1 | 30 | 0.001 | 5078.03 | 5078.03 | 30.0008 | 30.0118 | 2.79106e-05 | 11.6829 | 571433 | 0.000996808 | 573263000
|  |  |  | 1 | 30 | 0.001 | 5083.04 | 5083.04 | 30.0008 | 30.0134 | 2.79829e-05 | 11.6983 | 572184 | 0.000999391 | 572532000
|  |  |  | 1 | 30 | 0.001 | 5086.73 | 5086.73 | 30.0008 | 30.0099 | 2.78896e-05 | 11.4821 | 561609 | 0.000996057 | 563832000
|  |  |  | 1 | 30 | 0.001 | 5091.74 | 5091.74 | 30.0009 | 30.0129 | 2.79976e-05 | 11.5848 | 566634 | 0.000999913 | 566683000
|  |  |  | 1 | 30 | 0.001 | 5095.65 | 5095.65 | 29.9973 | 30.0077 | 2.80097e-05 | 11.799 | 577110 | 0.00100035 | 576910000
|  |  |  | 1 | 30 | 0.001 | 5100.65 | 5100.65 | 30.0008 | 30.0125 | 2.80777e-05 | 11.7485 | 574637 | 0.00100277 | 573048000
|  |  |  | 1 | 30 | 0.001 | 5105.66 | 5105.66 | 29.9982 | 30.0077 | 2.79548e-05 | 11.7636 | 575378 | 0.000998386 | 576308000
|  |  |  | 1 | 30 | 0.001 | 5110.67 | 5110.67 | 30.0007 | 30.007 | 2.80196e-05 | 11.7692 | 575650 | 0.0010007 | 575249000
|  |  |  | 1 | 30 | 0.001 | 5113.14 | 5113.14 | 30.0005 | 30.0048 | 2.79579e-05 | 11.5668 | 565750 | 0.000998498 | 566601000
|  |  |  | 1 | 30 | 0.001 | 5115.65 | 5115.65 | 30.0008 | 30.0061 | 2.8188e-05 | 11.8094 | 577616 | 0.00100672 | 573763000
|  |  |  | 1 | 30 | 0.001 | 5115.68 | 5115.68 | 29.9976 | 30.0044 | 2.80942e-05 | 11.602 | 567473 | 0.00100336 | 565570000
|  |  |  | 1 | 30 | 0.001 | 5120.69 | 5120.69 | 30.0008 | 30.0096 | 2.80871e-05 | 11.5834 | 566564 | 0.00100311 | 564807000
|  |  |  | 1 | 30 | 0.001 | 5125.7 | 5125.7 | 30.0039 | 30.0123 | 2.77975e-05 | 11.6705 | 570822 | 0.000992767 | 574981000
|  |  |  | 1 | 30 | 0.001 | 5130.71 | 5130.71 | 30.0005 | 30.0105 | 2.80695e-05 | 11.7497 | 574697 | 0.00100248 | 573275000
|  |  |  | 1 | 30 | 0.001 | 5135.71 | 5135.71 | 30.0008 | 30.0114 | 2.80289e-05 | 11.7481 | 574621 | 0.00100103 | 574029000
|  |  |  | 1 | 30 | 0.001 | 5140.72 | 5140.72 | 29.9993 | 30.0091 | 2.79346e-05 | 11.6903 | 571791 | 0.000997665 | 573129000
|  |  |  | 1 | 30 | 0.001 | 5145.73 | 5145.73 | 29.9994 | 30.0064 | 2.81044e-05 | 11.5655 | 565690 | 0.00100373 | 563589000
|  |  |  | 1 | 30 | 0.001 | 5150.74 | 5150.74 | 30.0012 | 30.0082 | 2.79727e-05 | 11.5929 | 567029 | 0.000999026 | 567582000
|  |  |  | 1 | 30 | 0.001 | 5155.75 | 5155.75 | 30.0007 | 30.0019 | 2.80077e-05 | 11.6913 | 571842 | 0.00100028 | 571683000
|  |  |  | 1 | 30 | 0.001 | 5160.76 | 5160.76 | 29.9996 | 30.004 | 2.79259e-05 | 11.5585 | 565345 | 0.000997353 | 566845000
|  |  |  | 1 | 30 | 0.001 | 5162.03 | 5162.03 | 29.9976 | 30.0046 | 2.80105e-05 | 11.7847 | 576410 | 0.00100038 | 576193000
|  |  |  | 1 | 30 | 0.001 | 5162.06 | 5162.06 | 29.9982 | 30.0064 | 2.80318e-05 | 11.5546 | 565155 | 0.00100114 | 564513000
|  |  |  | 1 | 30 | 0.001 | 5163.79 | 5163.79 | 29.9957 | 30.002 | 2.81063e-05 | 11.8173 | 578002 | 0.0010038 | 575817000
|  |  |  | 1 | 30 | 0.001 | 5163.82 | 5163.82 | 29.9936 | 30.0043 | 2.80633e-05 | 11.5739 | 566099 | 0.00100226 | 564822000
|  |  |  | 1 | 30 | 0.001 | 5166.91 | 5166.91 | 29.9976 | 30.0106 | 2.80835e-05 | 11.789 | 576622 | 0.00100298 | 574908000
|  |  |  | 1 | 30 | 0.001 | 5166.94 | 5166.94 | 29.9982 | 30.0112 | 2.80317e-05 | 11.5579 | 565317 | 0.00100113 | 564678000
|  |  |  | 1 | 30 | 0.001 | 5169.25 | 5169.25 | 29.9991 | 30.0068 | 2.79773e-05 | 11.7973 | 577027 | 0.000999188 | 577496000
|  |  |  | 1 | 30 | 0.001 | 5169.4 | 5169.4 | 29.9922 | 30.0075 | 2.8006e-05 | 11.5803 | 566412 | 0.00100021 | 566291000
|  |  |  | 1 | 30 | 0.001 | 5169.45 | 5169.45 | 29.9922 | 30.0075 | 2.80009e-05 | 11.8112 | 577708 | 0.00100003 | 577690000
|  |  |  | 1 | 30 | 0.001 | 5169.48 | 5169.48 | 29.9939 | 30.0087 | 2.79486e-05 | 11.5878 | 566779 | 0.000998165 | 567821000
|  |  |  | 1 | 30 | 0.001 | 5169.55 | 5169.55 | 29.9953 | 30.0097 | 2.80499e-05 | 11.8072 | 577509 | 0.00100178 | 576481000
|  |  |  | 1 | 30 | 0.001 | 5169.64 | 5169.64 | 29.9972 | 30.0054 | 2.79086e-05 | 11.5763 | 566219 | 0.000996736 | 568073000
|  |  |  | 1 | 30 | 0.001 | 5169.67 | 5169.67 | 29.9972 | 30.0054 | 2.81224e-05 | 11.8192 | 578098 | 0.00100437 | 575581000
|  |  |  | 1 | 30 | 0.001 | 5169.7 | 5169.7 | 29.9979 | 30.0039 | 2.79564e-05 | 11.5943 | 567096 | 0.000998442 | 567981000
|  |  |  | 1 | 30 | 0.001 | 5169.75 | 5169.75 | 29.9985 | 30.0058 | 2.79036e-05 | 11.8051 | 577407 | 0.000996558 | 579401000
|  |  |  | 1 | 30 | 0.001 | 5169.98 | 5169.98 | 29.9998 | 30.0047 | 2.79651e-05 | 11.5831 | 566551 | 0.000998755 | 567257000
|  |  |  | 1 | 30 | 0.001 | 5170.03 | 5170.03 | 29.9998 | 30.0047 | 2.79512e-05 | 11.8263 | 578446 | 0.000998258 | 579455000
|  |  |  | 1 | 30 | 0.001 | 5170.08 | 5170.08 | 30 | 30.0033 | 2.81266e-05 | 11.6037 | 567555 | 0.00100452 | 565000000
|  |  |  | 1 | 30 | 0.001 | 5170.17 | 5170.17 | 30.0002 | 30.0022 | 2.80491e-05 | 11.8215 | 578208 | 0.00100175 | 577196000
|  |  |  | 1 | 30 | 0.001 | 5170.4 | 5170.4 | 30.0005 | 30.0016 | 2.79875e-05 | 11.6191 | 568308 | 0.000999553 | 568562000
|  |  |  | 1 | 30 | 0.001 | 5170.49 | 5170.49 | 30.0006 | 30.0002 | 2.79431e-05 | 11.8253 | 578398 | 0.000997969 | 579575000
|  |  |  | 1 | 30 | 0.001 | 5170.56 | 5170.56 | 30.0006 | 29.9997 | 2.79646e-05 | 11.5919 | 566982 | 0.000998737 | 567699000
|  |  |  | 1 | 30 | 0.001 | 5170.69 | 5170.69 | 30.0007 | 30.0015 | 2.80344e-05 | 11.7942 | 576875 | 0.00100123 | 576168000
|  |  |  | 1 | 30 | 0.001 | 5170.84 | 5170.84 | 30.0007 | 30.0074 | 2.79241e-05 | 11.5904 | 566906 | 0.000997288 | 568447000
|  |  |  | 1 | 30 | 0.001 | 5170.87 | 5170.87 | 30.0007 | 30.0074 | 2.8025e-05 | 11.8153 | 577904 | 0.00100089 | 577388000
|  |  |  | 1 | 30 | 0.001 | 5170.96 | 5170.96 | 30.0007 | 30.0039 | 2.78679e-05 | 11.577 | 566250 | 0.000995282 | 568935000
|  |  |  | 1 | 30 | 0.001 | 5170.97 | 5170.97 | 30.0007 | 30.0039 | 2.79203e-05 | 11.7982 | 577072 | 0.000997153 | 578719000
|  |  |  | 1 | 30 | 0.001 | 5171.04 | 5171.04 | 30.0007 | 30.0027 | 2.79889e-05 | 11.5938 | 567071 | 0.000999605 | 567295000
|  |  |  | 1 | 30 | 0.001 | 5171.05 | 5171.05 | 30.0007 | 30.0027 | 2.8075e-05 | 11.7947 | 576898 | 0.00100268 | 575356000
|  |  |  | 1 | 30 | 0.001 | 5171.08 | 5171.08 | 30.0007 | 30.0017 | 2.79325e-05 | 11.5859 | 566684 | 0.000997588 | 568054000
|  |  |  | 1 | 30 | 0.001 | 5171.13 | 5171.13 | 30.0007 | 30.0017 | 2.80823e-05 | 11.8089 | 577591 | 0.00100294 | 575897000
|  |  |  | 1 | 30 | 0.001 | 5171.16 | 5171.16 | 30.0007 | 30.0041 | 2.78589e-05 | 11.5914 | 566956 | 0.000994962 | 569827000
|  |  |  | 1 | 30 | 0.001 | 5171.27 | 5171.27 | 30.0007 | 30.0074 | 2.79607e-05 | 11.8031 | 577309 | 0.000998596 | 578121000
|  |  |  | 1 | 30 | 0.001 | 5171.32 | 5171.32 | 30.0007 | 30.0087 | 2.78183e-05 | 11.591 | 566934 | 0.000993511 | 570637000
|  |  |  | 1 | 30 | 0.001 | 5171.35 | 5171.35 | 30.0007 | 30.0087 | 2.80264e-05 | 11.7921 | 576774 | 0.00100094 | 576231000
|  |  |  | 1 | 30 | 0.001 | 5171.4 | 5171.4 | 30.0007 | 30.0096 | 2.79568e-05 | 11.5877 | 566773 | 0.000998455 | 567650000
|  |  |  | 1 | 30 | 0.001 | 5171.49 | 5171.49 | 30.0008 | 30.0104 | 2.79368e-05 | 11.7947 | 576897 | 0.000997742 | 578203000
|  |  |  | 1 | 30 | 0.001 | 5171.66 | 5171.66 | 30.0008 | 30.0066 | 2.79332e-05 | 11.5738 | 566092 | 0.000997612 | 567447000
|  |  |  | 1 | 30 | 0.001 | 5171.75 | 5171.75 | 30.0008 | 30.0048 | 2.80505e-05 | 11.7962 | 576970 | 0.0010018 | 575931000
|  |  |  | 1 | 30 | 0.001 | 5171.9 | 5171.9 | 30.0008 | 30.0045 | 2.78427e-05 | 11.5917 | 566969 | 0.000994381 | 570173000
|  |  |  | 1 | 30 | 0.001 | 5171.99 | 5171.99 | 30.0008 | 30.0063 | 2.80255e-05 | 11.8076 | 577528 | 0.00100091 | 577002000
|  |  |  | 1 | 30 | 0.001 | 5172.08 | 5172.08 | 30.0008 | 30.0064 | 2.79325e-05 | 11.5859 | 566684 | 0.000997588 | 568054000
|  |  |  | 1 | 30 | 0.001 | 5172.11 | 5172.11 | 30.0008 | 30.0064 | 2.8173e-05 | 11.7876 | 576553 | 0.00100618 | 573012000
|  |  |  | 1 | 30 | 0.001 | 5172.48 | 5172.48 | 30.0008 | 30.0085 | 2.78844e-05 | 11.5723 | 566023 | 0.000995873 | 568368000
|  |  |  | 1 | 30 | 0.001 | 5172.51 | 5172.51 | 30.0008 | 30.0095 | 2.80098e-05 | 11.7979 | 577056 | 0.00100035 | 576855000
|  |  |  | 1 | 30 | 0.001 | 5173.28 | 5173.28 | 30.0008 | 30.0133 | 2.78678e-05 | 11.5792 | 566358 | 0.000995278 | 569045000
|  |  |  | 1 | 30 | 0.001 | 5173.31 | 5173.31 | 30.0008 | 30.0133 | 2.80187e-05 | 11.7846 | 576404 | 0.00100067 | 576019000
|  |  |  | 1 | 30 | 0.001 | 5178.32 | 5178.32 | 30.0008 | 30.01 | 2.78618e-05 | 11.6837 | 571471 | 0.000995064 | 574306000
|  |  |  | 1 | 30 | 0.001 | 5183.32 | 5183.32 | 30.0011 | 30.0097 | 2.78821e-05 | 11.7549 | 574950 | 0.00099579 | 577381000
|  |  |  | 1 | 30 | 0.001 | 5188.33 | 5188.33 | 30.0017 | 30.0027 | 2.78775e-05 | 11.6934 | 571943 | 0.000995625 | 574456000
|  |  |  | 1 | 30 | 0.001 | 5193.34 | 5193.34 | 30.0014 | 30.0094 | 2.80209e-05 | 11.6031 | 567530 | 0.00100075 | 567106000
|  |  |  | 1 | 30 | 0.001 | 5198.35 | 5198.35 | 30.0008 | 30.0077 | 2.80063e-05 | 11.5737 | 566089 | 0.00100023 | 565961000
|  |  |  | 1 | 30 | 0.001 | 5199.64 | 5199.64 | 29.9976 | 30.0104 | 2.80165e-05 | 11.822 | 578234 | 0.00100059 | 577892000
|  |  |  | 1 | 30 | 0.001 | 5199.67 | 5199.67 | 29.9976 | 30.0104 | 2.80973e-05 | 11.5481 | 564836 | 0.00100347 | 562880000
|  |  |  | 1 | 30 | 0.001 | 5201.84 | 5201.84 | 29.9969 | 30.0134 | 2.8017e-05 | 11.8143 | 577857 | 0.00100061 | 577507000
|  |  |  | 1 | 30 | 0.001 | 5201.87 | 5201.87 | 29.9969 | 30.0134 | 2.79824e-05 | 11.5653 | 565677 | 0.000999373 | 566033000
|  |  |  | 1 | 30 | 0.001 | 5202.12 | 5202.12 | 29.9976 | 30.0135 | 2.79377e-05 | 11.7782 | 576090 | 0.000997775 | 577375000
|  |  |  | 1 | 30 | 0.001 | 5202.29 | 5202.29 | 29.9991 | 30.0135 | 2.8039e-05 | 11.5721 | 566010 | 0.00100139 | 565223000
|  |  |  | 1 | 30 | 0.001 | 5202.58 | 5202.58 | 30.0002 | 30.0135 | 2.80586e-05 | 11.7982 | 577072 | 0.00100209 | 575867000
|  |  |  | 1 | 30 | 0.001 | 5202.61 | 5202.61 | 30.0002 | 30.0135 | 2.79824e-05 | 11.5653 | 565677 | 0.000999373 | 566033000
|  |  |  | 1 | 30 | 0.001 | 5202.64 | 5202.64 | 30.0003 | 30.0103 | 2.79293e-05 | 11.7827 | 576312 | 0.000997476 | 577770000
|  |  |  | 1 | 30 | 0.001 | 5202.73 | 5202.73 | 30.0004 | 30.0078 | 2.795e-05 | 11.5636 | 565595 | 0.000998214 | 566607000
|  |  |  | 1 | 30 | 0.001 | 5202.76 | 5202.76 | 30.0005 | 30.0058 | 2.81145e-05 | 11.8149 | 577889 | 0.00100409 | 575535000
|  |  |  | 1 | 30 | 0.001 | 5202.77 | 5202.77 | 30.0005 | 30.0058 | 2.79149e-05 | 11.6092 | 567827 | 0.000996959 | 569559000
|  |  |  | 1 | 30 | 0.001 | 5202.82 | 5202.82 | 30.0005 | 30.0074 | 2.80823e-05 | 11.8099 | 577645 | 0.00100294 | 575952000
|  |  |  | 1 | 30 | 0.001 | 5202.85 | 5202.85 | 30.0005 | 30.0074 | 2.79321e-05 | 11.5914 | 566953 | 0.000997577 | 568331000
|  |  |  | 1 | 30 | 0.001 | 5202.92 | 5202.92 | 29.9981 | 30.0039 | 2.80015e-05 | 11.8002 | 577170 | 0.00100005 | 577139000
|  |  |  | 1 | 30 | 0.001 | 5202.97 | 5202.97 | 29.9981 | 30.0039 | 2.78998e-05 | 11.5875 | 566763 | 0.000996423 | 568798000
|  |  |  | 1 | 30 | 0.001 | 5203.12 | 5203.12 | 29.9994 | 30.0061 | 2.80014e-05 | 11.8013 | 577224 | 0.00100005 | 577194000
|  |  |  | 1 | 30 | 0.001 | 5203.27 | 5203.27 | 30.0001 | 30.0065 | 2.79817e-05 | 11.5785 | 566323 | 0.000999346 | 566694000
|  |  |  | 1 | 30 | 0.001 | 5203.32 | 5203.32 | 30.0001 | 30.0065 | 2.80917e-05 | 11.7867 | 576508 | 0.00100328 | 574625000
|  |  |  | 1 | 30 | 0.001 | 5203.35 | 5203.35 | 30.0002 | 30.0048 | 2.79578e-05 | 11.569 | 565858 | 0.000998494 | 566712000
|  |  |  | 1 | 30 | 0.001 | 5203.38 | 5203.38 | 30.0003 | 30.0065 | 2.79611e-05 | 11.7954 | 576932 | 0.000998612 | 577734000
|  |  |  | 1 | 30 | 0.001 | 5203.47 | 5203.47 | 30.0004 | 30.0079 | 2.78928e-05 | 11.5678 | 565801 | 0.000996172 | 567975000
|  |  |  | 1 | 30 | 0.001 | 5203.5 | 5203.5 | 30.0005 | 30.009 | 2.80346e-05 | 11.7909 | 576714 | 0.00100123 | 576003000
|  |  |  | 1 | 30 | 0.001 | 5204.07 | 5204.07 | 30.0007 | 30.0121 | 2.79422e-05 | 11.5582 | 565332 | 0.000997935 | 566502000
|  |  |  | 1 | 30 | 0.001 | 5204.14 | 5204.14 | 29.9976 | 30.0094 | 2.79455e-05 | 11.7846 | 576407 | 0.000998053 | 577531000
|  |  |  | 1 | 30 | 0.001 | 5204.19 | 5204.19 | 29.9976 | 30.0094 | 2.79102e-05 | 11.5488 | 564873 | 0.000996792 | 566691000
|  |  |  | 1 | 30 | 0.001 | 5204.24 | 5204.24 | 29.9982 | 30.0071 | 2.80851e-05 | 11.7615 | 575277 | 0.00100304 | 573534000
|  |  |  | 1 | 30 | 0.001 | 5209.25 | 5209.25 | 30.0056 | 30.0137 | 2.78631e-05 | 11.6606 | 570341 | 0.000995111 | 573143000
|  |  |  | 1 | 30 | 0.001 | 5214.25 | 5214.25 | 30.0075 | 30.011 | 2.78253e-05 | 11.7536 | 574887 | 0.000993759 | 578497000
|  |  |  | 1 | 30 | 0.001 | 5219.26 | 5219.26 | 30.0028 | 30.0108 | 2.80829e-05 | 11.8 | 577161 | 0.00100296 | 575458000
|  |  |  | 1 | 30 | 0.001 | 5223.16 | 5223.16 | 30.0008 | 30.0075 | 2.80057e-05 | 11.5847 | 566627 | 0.0010002 | 566512000
|  |  |  | 1 | 30 | 0.001 | 5226.37 | 5226.37 | 29.9976 | 30.0094 | 2.80717e-05 | 11.8519 | 579697 | 0.00100256 | 578215000
|  |  |  | 1 | 30 | 0.001 | 5226.38 | 5226.38 | 29.9951 | 30.0102 | 2.80264e-05 | 11.6503 | 569838 | 0.00100094 | 569302000
|  |  |  | 1 | 30 | 0.001 | 5230.11 | 5230.11 | 29.9976 | 30.0125 | 2.80707e-05 | 11.8695 | 580557 | 0.00100253 | 579094000
|  |  |  | 1 | 30 | 0.001 | 5230.16 | 5230.16 | 29.9976 | 30.0125 | 2.79698e-05 | 11.6435 | 569505 | 0.000998922 | 570120000
|  |  |  | 1 | 30 | 0.001 | 5232.59 | 5232.59 | 29.9976 | 30.0114 | 2.82398e-05 | 11.8998 | 582039 | 0.00100856 | 577097000
|  |  |  | 1 | 30 | 0.001 | 5232.62 | 5232.62 | 29.9951 | 30.0118 | 2.79213e-05 | 11.6388 | 569274 | 0.000997189 | 570879000
|  |  |  | 1 | 30 | 0.001 | 5234.46 | 5234.46 | 29.9951 | 30.0116 | 2.7957e-05 | 11.8669 | 580431 | 0.000998465 | 581323000
|  |  |  | 1 | 30 | 0.001 | 5239.46 | 5239.46 | 30.0038 | 30.0102 | 2.80785e-05 | 11.7342 | 573938 | 0.0010028 | 572333000
|  |  |  | 1 | 30 | 0.001 | 5244.47 | 5244.47 | 30.0008 | 30.0135 | 2.80786e-05 | 11.5901 | 566893 | 0.00100281 | 565306000
|  |  |  | 1 | 30 | 0.001 | 5244.74 | 5244.74 | 30.0008 | 30.0135 | 2.80987e-05 | 11.8075 | 577525 | 0.00100352 | 575496000
|  |  |  | 1 | 30 | 0.001 | 5244.77 | 5244.77 | 30.0008 | 30.0135 | 2.80057e-05 | 11.5858 | 566681 | 0.0010002 | 566567000
|  |  |  | 1 | 30 | 0.001 | 5247.16 | 5247.16 | 30.0033 | 30.0162 | 2.81942e-05 | 11.8434 | 579279 | 0.00100694 | 575288000
|  |  |  | 1 | 30 | 0.001 | 5247.17 | 5247.17 | 30.0033 | 30.0162 | 2.81737e-05 | 11.6337 | 569024 | 0.0010062 | 565516000
|  |  |  | 1 | 30 | 0.001 | 5252.17 | 5252.17 | 30.0015 | 30.013 | 2.78652e-05 | 11.7661 | 575501 | 0.000995186 | 578285000
|  |  |  | 1 | 30 | 0.001 | 5257.18 | 5257.18 | 30.0009 | 30.0135 | 2.79861e-05 | 11.7851 | 576429 | 0.000999504 | 576715000
|  |  |  | 1 | 30 | 0.001 | 5261.56 | 5261.56 | 30.0008 | 30.0117 | 2.79899e-05 | 11.5761 | 566209 | 0.000999641 | 566413000
|  |  |  | 1 | 30 | 0.001 | 5265.89 | 5265.89 | 30.0053 | 30.013 | 2.80435e-05 | 11.7765 | 576008 | 0.00100155 | 575114000
|  |  |  | 1 | 30 | 0.001 | 5266.1 | 5266.1 | 30.0026 | 30.0108 | 2.79739e-05 | 11.572 | 566007 | 0.000999068 | 566534000
|  |  |  | 1 | 30 | 0.001 | 5266.13 | 5266.13 | 30.0026 | 30.0108 | 2.80573e-05 | 11.8202 | 578148 | 0.00100205 | 576968000
|  |  |  | 1 | 30 | 0.001 | 5266.26 | 5266.26 | 30.0017 | 30.0096 | 2.79569e-05 | 11.5855 | 566665 | 0.00099846 | 567539000
|  |  |  | 1 | 30 | 0.001 | 5266.31 | 5266.31 | 30.0015 | 30.0104 | 2.80348e-05 | 11.7865 | 576499 | 0.00100124 | 575782000
|  |  |  | 1 | 30 | 0.001 | 5266.52 | 5266.52 | 30.0011 | 30.0139 | 2.79e-05 | 11.5842 | 566602 | 0.000996429 | 568632000
|  |  |  | 1 | 30 | 0.001 | 5266.59 | 5266.59 | 30.001 | 30.0081 | 2.79529e-05 | 11.7977 | 577046 | 0.000998316 | 578020000
|  |  |  | 1 | 30 | 0.001 | 5271.59 | 5271.59 | 29.9994 | 30.0065 | 2.81166e-05 | 11.7786 | 576113 | 0.00100416 | 573723000
|  |  |  | 1 | 30 | 0.001 | 5276.6 | 5276.6 | 29.9971 | 30.0069 | 2.80461e-05 | 11.7314 | 573801 | 0.00100165 | 572858000
|  |  |  | 1 | 30 | 0.001 | 5281.61 | 5281.61 | 29.9999 | 30.0066 | 2.81396e-05 | 11.6606 | 570341 | 0.00100499 | 567511000
|  |  |  | 1 | 30 | 0.001 | 5285.58 | 5285.58 | 29.9947 | 30.0011 | 2.82542e-05 | 11.9314 | 583587 | 0.00100908 | 578336000
|  |  |  | 1 | 30 | 0.001 | 5285.59 | 5285.59 | 29.9947 | 30.0011 | 2.80464e-05 | 11.727 | 573586 | 0.00100166 | 572638000
|  |  |  | 1 | 30 | 0.001 | 5290.59 | 5290.59 | 30.0008 | 30.0071 | 2.78095e-05 | 11.745 | 574469 | 0.000993196 | 578405000
|  |  |  | 1 | 30 | 0.001 | 5295.6 | 5295.6 | 30.0007 | 29.9986 | 2.79052e-05 | 11.7776 | 576062 | 0.000996615 | 578018000
|  |  |  | 1 | 30 | 0.001 | 5300.61 | 5300.61 | 30.0005 | 30.0046 | 2.81347e-05 | 11.7476 | 574593 | 0.00100481 | 571843000
|  |  |  | 1 | 30 | 0.001 | 5301.18 | 5301.18 | 30.0007 | 30.0082 | 2.80086e-05 | 11.5352 | 564205 | 0.00100031 | 564033000
|  |  |  | 1 | 30 | 0.001 | 5301.61 | 5301.61 | 30.0007 | 30.0092 | 2.81184e-05 | 11.7478 | 574606 | 0.00100423 | 572187000
|  |  |  | 1 | 30 | 0.001 | 5301.64 | 5301.64 | 30.0007 | 30.0092 | 2.79675e-05 | 11.5424 | 564560 | 0.000998838 | 565216000
|  |  |  | 1 | 30 | 0.001 | 5301.79 | 5301.79 | 30.0008 | 30.0093 | 2.80533e-05 | 11.7477 | 574602 | 0.0010019 | 573510000
|  |  |  | 1 | 30 | 0.001 | 5301.84 | 5301.84 | 30.0008 | 30.0101 | 2.79593e-05 | 11.5426 | 564566 | 0.000998548 | 565387000
|  |  |  | 1 | 30 | 0.001 | 5301.89 | 5301.89 | 30.0008 | 30.0101 | 2.80933e-05 | 11.7592 | 575163 | 0.00100333 | 573252000
|  |  |  | 1 | 30 | 0.001 | 5301.92 | 5301.92 | 30.0008 | 30.0077 | 2.79913e-05 | 11.553 | 565079 | 0.000999688 | 565255000
|  |  |  | 1 | 30 | 0.001 | 5302.11 | 5302.11 | 30.0008 | 30.0028 | 2.81424e-05 | 11.7551 | 574963 | 0.00100508 | 572055000
|  |  |  | 1 | 30 | 0.001 | 5302.14 | 5302.14 | 30.0008 | 30.005 | 2.79841e-05 | 11.5356 | 564224 | 0.000999433 | 564544000
|  |  |  | 1 | 30 | 0.001 | 5302.43 | 5302.43 | 29.9979 | 30.0078 | 2.80928e-05 | 11.7691 | 575647 | 0.00100331 | 573747000
|  |  |  | 1 | 30 | 0.001 | 5302.46 | 5302.46 | 29.9979 | 30.0078 | 2.78846e-05 | 11.569 | 565861 | 0.000995879 | 568202000
|  |  |  | 1 | 30 | 0.001 | 5302.53 | 5302.53 | 29.9984 | 30.0089 | 2.80832e-05 | 11.7934 | 576838 | 0.00100297 | 575128000
|  |  |  | 1 | 30 | 0.001 | 5302.6 | 5302.6 | 29.9989 | 30.0098 | 2.80154e-05 | 11.5582 | 565329 | 0.00100055 | 565019000
|  |  |  | 1 | 30 | 0.001 | 5302.87 | 5302.87 | 30.0001 | 30.0078 | 2.81737e-05 | 11.7766 | 576015 | 0.0010062 | 572464000
|  |  |  | 1 | 30 | 0.001 | 5302.9 | 5302.9 | 30.0003 | 30.0089 | 2.80553e-05 | 11.5718 | 565997 | 0.00100197 | 564883000
|  |  |  | 1 | 30 | 0.001 | 5303.95 | 5303.95 | 30.0002 | 30.0019 | 2.81644e-05 | 11.7955 | 576936 | 0.00100587 | 573567000
|  |  |  | 1 | 30 | 0.001 | 5303.98 | 5303.98 | 30.0003 | 30.0043 | 2.79837e-05 | 11.5433 | 564601 | 0.000999418 | 564930000
|  |  |  | 1 | 30 | 0.001 | 5304.13 | 5304.13 | 29.9973 | 30.0044 | 2.80368e-05 | 11.7524 | 574830 | 0.00100131 | 574076000
|  |  |  | 1 | 30 | 0.001 | 5304.18 | 5304.18 | 29.998 | 30.0031 | 2.79835e-05 | 11.5466 | 564762 | 0.000999411 | 565095000
|  |  |  | 1 | 30 | 0.001 | 5304.33 | 5304.33 | 29.999 | 30.0068 | 2.80283e-05 | 11.758 | 575106 | 0.00100101 | 574524000
|  |  |  | 1 | 30 | 0.001 | 5304.46 | 5304.46 | 29.9999 | 30.0069 | 2.8105e-05 | 11.5556 | 565206 | 0.00100375 | 563095000
|  |  |  | 1 | 30 | 0.001 | 5304.71 | 5304.71 | 30.0004 | 30.0061 | 2.80364e-05 | 11.759 | 575153 | 0.0010013 | 574406000
|  |  |  | 1 | 30 | 0.001 | 5304.78 | 5304.78 | 30.0005 | 30.0044 | 2.80327e-05 | 11.5392 | 564402 | 0.00100117 | 563743000
|  |  |  | 1 | 30 | 0.001 | 5304.97 | 5304.97 | 30.0006 | 30.0057 | 2.81574e-05 | 11.7769 | 576027 | 0.00100562 | 572808000
|  |  |  | 1 | 30 | 0.001 | 5305.08 | 5305.08 | 30.0007 | 30.006 | 2.79502e-05 | 11.5592 | 565380 | 0.000998223 | 566386000
|  |  |  | 1 | 30 | 0.001 | 5305.29 | 5305.29 | 30.0007 | 30.0065 | 2.81637e-05 | 11.8087 | 577582 | 0.00100585 | 574225000
|  |  |  | 1 | 30 | 0.001 | 5305.32 | 5305.32 | 29.9976 | 30.0048 | 2.79088e-05 | 11.573 | 566057 | 0.000996743 | 567907000
|  |  |  | 1 | 30 | 0.001 | 5305.55 | 5305.55 | 29.9978 | 30.0043 | 2.79614e-05 | 11.7899 | 576663 | 0.000998623 | 577458000
|  |  |  | 1 | 30 | 0.001 | 5305.6 | 5305.6 | 29.9984 | 30.0061 | 2.80234e-05 | 11.5602 | 565431 | 0.00100084 | 564959000
|  |  |  | 1 | 30 | 0.001 | 5305.71 | 5305.71 | 29.9993 | 30.0088 | 2.80336e-05 | 11.8085 | 577575 | 0.0010012 | 576884000
|  |  |  | 1 | 30 | 0.001 | 5305.74 | 5305.74 | 29.9993 | 30.0088 | 2.7901e-05 | 11.5677 | 565794 | 0.000996463 | 567803000
|  |  |  | 1 | 30 | 0.001 | 5305.77 | 5305.77 | 29.9993 | 30.0088 | 2.8106e-05 | 11.8217 | 578218 | 0.00100379 | 576037000
|  |  |  | 1 | 30 | 0.001 | 5305.8 | 5305.8 | 29.9996 | 30.0097 | 2.81054e-05 | 11.549 | 564883 | 0.00100376 | 562765000
|  |  |  | 1 | 30 | 0.001 | 5306.05 | 5306.05 | 30.0003 | 30.0099 | 2.79294e-05 | 11.7816 | 576258 | 0.000997478 | 577715000
|  |  |  | 1 | 30 | 0.001 | 5306.12 | 5306.12 | 30.0004 | 30.0112 | 2.80715e-05 | 11.5727 | 566038 | 0.00100255 | 564597000
|  |  |  | 1 | 30 | 0.001 | 5306.71 | 5306.71 | 30.0007 | 30.0132 | 2.80108e-05 | 11.7792 | 576141 | 0.00100039 | 575918000
|  |  |  | 1 | 30 | 0.001 | 5306.74 | 5306.74 | 30.0007 | 30.0132 | 2.80066e-05 | 11.5693 | 565874 | 0.00100024 | 565740000
|  |  |  | 1 | 30 | 0.001 | 5307.27 | 5307.27 | 29.9951 | 30.0071 | 2.80103e-05 | 11.788 | 576571 | 0.00100037 | 576359000
|  |  |  | 1 | 30 | 0.001 | 5307.28 | 5307.28 | 29.9951 | 30.0071 | 2.80219e-05 | 11.5866 | 566722 | 0.00100078 | 566280000
|  |  |  | 1 | 30 | 0.001 | 5307.37 | 5307.37 | 29.9962 | 30.0084 | 2.79686e-05 | 11.8063 | 577464 | 0.00099888 | 578112000
|  |  |  | 1 | 30 | 0.001 | 5307.44 | 5307.44 | 29.9979 | 30.0102 | 2.80308e-05 | 11.5733 | 566070 | 0.0010011 | 565449000
|  |  |  | 1 | 30 | 0.001 | 5307.85 | 5307.85 | 30 | 30.0095 | 2.80591e-05 | 11.7883 | 576587 | 0.00100211 | 575372000
|  |  |  | 1 | 30 | 0.001 | 5307.9 | 5307.9 | 30.0003 | 30.0084 | 2.78687e-05 | 11.5627 | 565551 | 0.000995311 | 568215000
|  |  |  | 1 | 30 | 0.001 | 5307.97 | 5307.97 | 30.0003 | 30.0084 | 2.80832e-05 | 11.7945 | 576891 | 0.00100297 | 575183000
|  |  |  | 1 | 30 | 0.001 | 5308 | 5308 | 30.0004 | 30.0094 | 2.80564e-05 | 11.552 | 565029 | 0.00100201 | 563893000
|  |  |  | 1 | 30 | 0.001 | 5308.13 | 5308.13 | 30.0005 | 30.0078 | 2.79615e-05 | 11.7888 | 576609 | 0.000998625 | 577403000
|  |  |  | 1 | 30 | 0.001 | 5308.16 | 5308.16 | 30.0006 | 30.0058 | 2.79747e-05 | 11.5577 | 565307 | 0.000999098 | 565818000
|  |  |  | 1 | 30 | 0.001 | 5308.19 | 5308.19 | 30.0006 | 30.0058 | 2.79943e-05 | 11.785 | 576423 | 0.000999795 | 576541000
|  |  |  | 1 | 30 | 0.001 | 5308.22 | 5308.22 | 30.0006 | 30.0042 | 2.79822e-05 | 11.5697 | 565893 | 0.000999364 | 566253000
|  |  |  | 1 | 30 | 0.001 | 5308.33 | 5308.33 | 30.0006 | 30.0029 | 2.80914e-05 | 11.7933 | 576831 | 0.00100326 | 574955000
|  |  |  | 1 | 30 | 0.001 | 5308.36 | 5308.36 | 30.0007 | 30.0019 | 2.79102e-05 | 11.5477 | 564819 | 0.000996794 | 566636000
|  |  |  | 1 | 30 | 0.001 | 5308.47 | 5308.47 | 30.0007 | 30.0004 | 2.79943e-05 | 11.785 | 576423 | 0.000999795 | 576541000
|  |  |  | 1 | 30 | 0.001 | 5308.5 | 5308.5 | 30.0007 | 30.003 | 2.79498e-05 | 11.5669 | 565757 | 0.000998207 | 566772000
|  |  |  | 1 | 30 | 0.001 | 5308.53 | 5308.53 | 30.0007 | 30.003 | 2.80678e-05 | 11.7783 | 576097 | 0.00100242 | 574705000
|  |  |  | 1 | 30 | 0.001 | 5308.58 | 5308.58 | 30.0007 | 30.002 | 2.79828e-05 | 11.5587 | 565355 | 0.000999386 | 565702000
|  |  |  | 1 | 30 | 0.001 | 5308.83 | 5308.83 | 30.0007 | 30.0062 | 2.80432e-05 | 11.7831 | 576331 | 0.00100154 | 575444000
|  |  |  | 1 | 30 | 0.001 | 5308.88 | 5308.88 | 30.0007 | 30.0077 | 2.79822e-05 | 11.5697 | 565893 | 0.000999364 | 566253000
|  |  |  | 1 | 30 | 0.001 | 5308.91 | 5308.91 | 30.0007 | 30.0089 | 2.81251e-05 | 11.7719 | 575783 | 0.00100447 | 573222000
|  |  |  | 1 | 30 | 0.001 | 5308.94 | 5308.94 | 30.0007 | 30.0089 | 2.80392e-05 | 11.5677 | 565795 | 0.0010014 | 565003000
|  |  |  | 1 | 30 | 0.001 | 5309.11 | 5309.11 | 30.0007 | 30.0111 | 2.8051e-05 | 11.7885 | 576594 | 0.00100182 | 575546000
|  |  |  | 1 | 30 | 0.001 | 5309.14 | 5309.14 | 30.0008 | 30.0116 | 2.79741e-05 | 11.5687 | 565845 | 0.000999075 | 566369000
|  |  |  | 1 | 30 | 0.001 | 5309.21 | 5309.21 | 30.0008 | 30.0116 | 2.81248e-05 | 11.7774 | 576053 | 0.00100446 | 573496000
|  |  |  | 1 | 30 | 0.001 | 5309.24 | 5309.24 | 30.0008 | 30.0088 | 2.80327e-05 | 11.5392 | 564402 | 0.00100117 | 563743000
|  |  |  | 1 | 30 | 0.001 | 5309.31 | 5309.31 | 30.0008 | 30.0066 | 2.80114e-05 | 11.7693 | 575657 | 0.00100041 | 575422000
|  |  |  | 1 | 30 | 0.001 | 5309.36 | 5309.36 | 30.0008 | 30.008 | 2.79335e-05 | 11.5672 | 565769 | 0.000997626 | 567115000
|  |  |  | 1 | 30 | 0.001 | 5309.41 | 5309.41 | 30.0008 | 30.0091 | 2.80588e-05 | 11.7938 | 576856 | 0.0010021 | 575647000
|  |  |  | 1 | 30 | 0.001 | 5309.46 | 5309.46 | 29.9976 | 30.01 | 2.7957e-05 | 11.5833 | 566558 | 0.000998464 | 567429000
|  |  |  | 1 | 30 | 0.001 | 5310.05 | 5310.05 | 30.0023 | 30.0099 | 2.80506e-05 | 11.7951 | 576917 | 0.00100181 | 575876000
|  |  |  | 1 | 30 | 0.001 | 5310.08 | 5310.08 | 30.002 | 30.0106 | 2.80633e-05 | 11.5739 | 566099 | 0.00100226 | 564822000
|  |  |  | 1 | 30 | 0.001 | 5310.17 | 5310.17 | 30.0049 | 30.0112 | 2.81648e-05 | 11.7899 | 576667 | 0.00100588 | 573293000
|  |  |  | 1 | 30 | 0.001 | 5310.24 | 5310.24 | 30.0034 | 30.0064 | 2.78355e-05 | 11.5753 | 566168 | 0.000994124 | 569515000
|  |  |  | 1 | 30 | 0.001 | 5310.41 | 5310.41 | 30.0025 | 30.0033 | 2.81478e-05 | 11.8012 | 577218 | 0.00100528 | 574186000
|  |  |  | 1 | 30 | 0.001 | 5310.44 | 5310.44 | 30.0021 | 30.0053 | 2.79164e-05 | 11.5817 | 566482 | 0.000997015 | 568177000
|  |  |  | 1 | 30 | 0.001 | 5310.61 | 5310.61 | 30.0015 | 30.0093 | 2.79917e-05 | 11.8301 | 578629 | 0.000999702 | 578802000
|  |  |  | 1 | 30 | 0.001 | 5310.64 | 5310.64 | 30.0015 | 30.0093 | 2.80412e-05 | 11.5325 | 564072 | 0.00100147 | 563243000
|  |  |  | 1 | 30 | 0.001 | 5310.69 | 5310.69 | 30.0013 | 30.0101 | 2.81001e-05 | 11.7822 | 576287 | 0.00100358 | 574233000
|  |  |  | 1 | 30 | 0.001 | 5310.72 | 5310.72 | 30.0012 | 30.0108 | 2.79007e-05 | 11.5721 | 566010 | 0.000996454 | 568024000
|  |  |  | 1 | 30 | 0.001 | 5310.79 | 5310.79 | 30.0011 | 30.0113 | 2.80167e-05 | 11.8187 | 578072 | 0.0010006 | 577727000
|  |  |  | 1 | 30 | 0.001 | 5310.82 | 5310.82 | 30.001 | 30.0118 | 2.79812e-05 | 11.5873 | 566754 | 0.000999328 | 567135000
|  |  |  | 1 | 30 | 0.001 | 5310.89 | 5310.89 | 30.001 | 30.0118 | 2.80507e-05 | 11.794 | 576863 | 0.00100181 | 575821000
|  |  |  | 1 | 30 | 0.001 | 5310.96 | 5310.96 | 30.0041 | 30.0124 | 2.80491e-05 | 11.5378 | 564335 | 0.00100175 | 563348000
|  |  |  | 1 | 30 | 0.001 | 5311.01 | 5311.01 | 30.0041 | 30.0124 | 2.79481e-05 | 11.7395 | 574200 | 0.000998145 | 575267000
|  |  |  | 1 | 30 | 0.001 | 5316.02 | 5316.02 | 30.0079 | 30.011 | 2.7952e-05 | 11.6713 | 570863 | 0.000998284 | 571844000
|  |  |  | 1 | 30 | 0.001 | 5321.02 | 5321.02 | 30.0005 | 30.0135 | 2.78897e-05 | 11.7646 | 575428 | 0.00099606 | 577704000
|  |  |  | 1 | 30 | 0.001 | 5326.03 | 5326.03 | 30.0072 | 30.0131 | 2.79895e-05 | 11.7257 | 573523 | 0.000999625 | 573738000
|  |  |  | 1 | 30 | 0.001 | 5331.04 | 5331.04 | 30.0008 | 30.0112 | 2.80926e-05 | 11.7713 | 575755 | 0.00100331 | 573857000
|  |  |  | 1 | 30 | 0.001 | 5334.69 | 5334.69 | 30.0011 | 30.0089 | 2.79252e-05 | 11.5706 | 565937 | 0.000997328 | 567453000
|  |  |  | 1 | 30 | 0.001 | 5335.76 | 5335.76 | 30.0021 | 30.013 | 2.80995e-05 | 11.7932 | 576825 | 0.00100355 | 574782000
|  |  |  | 1 | 30 | 0.001 | 5335.79 | 5335.79 | 30.0018 | 30.0099 | 2.80548e-05 | 11.5795 | 566374 | 0.00100196 | 565267000
|  |  |  | 1 | 30 | 0.001 | 5337.5 | 5337.5 | 30.0028 | 30.0123 | 2.80259e-05 | 11.7999 | 577151 | 0.00100093 | 576617000
|  |  |  | 1 | 30 | 0.001 | 5337.53 | 5337.53 | 30.0028 | 30.0123 | 2.79011e-05 | 11.5655 | 565687 | 0.000996468 | 567692000
|  |  |  | 1 | 30 | 0.001 | 5337.62 | 5337.62 | 30.002 | 30.0096 | 2.80904e-05 | 11.8098 | 577639 | 0.00100323 | 575779000
|  |  |  | 1 | 30 | 0.001 | 5337.65 | 5337.65 | 30.002 | 30.0096 | 2.79749e-05 | 11.5555 | 565199 | 0.000999102 | 565707000
|  |  |  | 1 | 30 | 0.001 | 5337.7 | 5337.7 | 30.0049 | 30.0103 | 2.80333e-05 | 11.8129 | 577790 | 0.00100119 | 577104000
|  |  |  | 1 | 30 | 0.001 | 5337.75 | 5337.75 | 30.0041 | 30.011 | 2.8005e-05 | 11.5968 | 567219 | 0.00100018 | 567118000
|  |  |  | 1 | 30 | 0.001 | 5337.88 | 5337.88 | 30.0029 | 30.0119 | 2.79933e-05 | 11.8015 | 577230 | 0.000999761 | 577368000
|  |  |  | 1 | 30 | 0.001 | 5337.93 | 5337.93 | 30.0025 | 30.0122 | 2.79321e-05 | 11.5925 | 567007 | 0.000997574 | 568386000
|  |  |  | 1 | 30 | 0.001 | 5337.94 | 5337.94 | 30.0025 | 30.0122 | 2.80818e-05 | 11.8176 | 578021 | 0.00100292 | 576337000
|  |  |  | 1 | 30 | 0.001 | 5337.97 | 5337.97 | 30.0025 | 30.0122 | 2.8078e-05 | 11.6011 | 567432 | 0.00100278 | 565856000
|  |  |  | 1 | 30 | 0.001 | 5338.12 | 5338.12 | 30.0016 | 30.0128 | 2.7976e-05 | 11.8193 | 578104 | 0.000999143 | 578599000
|  |  |  | 1 | 30 | 0.001 | 5338.25 | 5338.25 | 30.0013 | 30.0131 | 2.80327e-05 | 11.5403 | 564455 | 0.00100117 | 563798000
|  |  |  | 1 | 30 | 0.001 | 5338.28 | 5338.28 | 30.0012 | 30.0132 | 2.79149e-05 | 11.7499 | 574710 | 0.000996962 | 576461000
|  |  |  | 1 | 30 | 0.001 | 5343.29 | 5343.29 | 30.0028 | 30.013 | 2.77797e-05 | 11.6971 | 572126 | 0.000992132 | 576664000
|  |  |  | 1 | 30 | 0.001 | 5346.36 | 5346.36 | 29.9976 | 30.0082 | 2.82696e-05 | 11.9466 | 584328 | 0.00100963 | 578755000
|  |  |  | 1 | 30 | 0.001 | 5346.4 | 5346.4 | 29.9976 | 30.0082 | 2.79166e-05 | 11.7213 | 573311 | 0.00099702 | 575024000
|  |  |  | 1 | 30 | 0.001 | 5351.41 | 5351.41 | 30.0033 | 30.0056 | 2.81011e-05 | 11.7646 | 575425 | 0.00100361 | 573354000
|  |  |  | 1 | 30 | 0.001 | 5356.42 | 5356.42 | 29.9973 | 30.0035 | 2.80653e-05 | 11.6805 | 571313 | 0.00100233 | 569983000
|  |  |  | 1 | 30 | 0.001 | 5361.43 | 5361.43 | 30.0014 | 30.0045 | 2.78509e-05 | 11.7323 | 573845 | 0.000994674 | 576918000
|  |  |  | 1 | 30 | 0.001 | 5366.44 | 5366.44 | 30.0008 | 30.012 | 2.79971e-05 | 11.5936 | 567064 | 0.000999896 | 567123000
|  |  |  | 1 | 30 | 0.001 | 5366.47 | 5366.47 | 30.0008 | 30.0123 | 2.80007e-05 | 11.8145 | 577869 | 0.00100002 | 577855000
|  |  |  | 1 | 30 | 0.001 | 5366.52 | 5366.52 | 30.0008 | 30.0123 | 2.80054e-05 | 11.5902 | 566896 | 0.00100019 | 566787000
|  |  |  | 1 | 30 | 0.001 | 5366.57 | 5366.57 | 30.0008 | 30.0125 | 2.805e-05 | 11.8061 | 577455 | 0.00100178 | 576426000
|  |  |  | 1 | 30 | 0.001 | 5366.66 | 5366.66 | 30.0033 | 30.0129 | 2.78916e-05 | 11.5898 | 566877 | 0.000996127 | 569081000
|  |  |  | 1 | 30 | 0.001 | 5366.69 | 5366.69 | 30.0033 | 30.0129 | 2.80993e-05 | 11.7976 | 577040 | 0.00100354 | 575002000
|  |  |  | 1 | 30 | 0.001 | 5366.72 | 5366.72 | 30.0028 | 30.013 | 2.79812e-05 | 11.5873 | 566754 | 0.000999328 | 567135000
|  |  |  | 1 | 30 | 0.001 | 5366.77 | 5366.77 | 30.0028 | 30.013 | 2.80093e-05 | 11.8056 | 577433 | 0.00100033 | 577240000
|  |  |  | 1 | 30 | 0.001 | 5366.88 | 5366.88 | 30.002 | 30.0132 | 2.80221e-05 | 11.5833 | 566561 | 0.00100079 | 566115000
|  |  |  | 1 | 30 | 0.001 | 5366.91 | 5366.91 | 30.0018 | 30.0132 | 2.79937e-05 | 11.7938 | 576853 | 0.000999777 | 576982000
|  |  |  | 1 | 30 | 0.001 | 5367.04 | 5367.04 | 30.0014 | 30.0133 | 2.78756e-05 | 11.5846 | 566621 | 0.000995557 | 569149000
|  |  |  | 1 | 30 | 0.001 | 5367.07 | 5367.07 | 30.0013 | 30.0134 | 2.78952e-05 | 11.8096 | 577629 | 0.000996259 | 579798000
|  |  |  | 1 | 30 | 0.001 | 5367.14 | 5367.14 | 30.0012 | 30.0134 | 2.79e-05 | 11.5842 | 566602 | 0.000996429 | 568632000
|  |  |  | 1 | 30 | 0.001 | 5367.21 | 5367.21 | 30.0011 | 30.0134 | 2.79772e-05 | 11.7984 | 577081 | 0.000999186 | 577551000
|  |  |  | 1 | 30 | 0.001 | 5368.12 | 5368.12 | 30.0008 | 30.0119 | 2.78102e-05 | 11.5911 | 566941 | 0.00099322 | 570811000
|  |  |  | 1 | 30 | 0.001 | 5368.15 | 5368.15 | 30.0008 | 30.0122 | 2.80338e-05 | 11.8052 | 577414 | 0.00100121 | 576718000
|  |  |  | 1 | 30 | 0.001 | 5368.22 | 5368.22 | 30.0008 | 30.0125 | 2.78928e-05 | 11.5678 | 565801 | 0.000996172 | 567975000
|  |  |  | 1 | 30 | 0.001 | 5368.25 | 5368.25 | 30.0008 | 30.0125 | 2.79195e-05 | 11.8125 | 577771 | 0.000997124 | 579438000
|  |  |  | 1 | 30 | 0.001 | 5368.92 | 5368.92 | 30.0008 | 30.0131 | 2.77698e-05 | 11.5851 | 566649 | 0.00099178 | 571346000
|  |  |  | 1 | 30 | 0.001 | 5368.97 | 5368.97 | 30.0008 | 30.0131 | 2.79774e-05 | 11.7951 | 576920 | 0.000999193 | 577386000
|  |  |  | 1 | 30 | 0.001 | 5373.98 | 5373.98 | 30.0002 | 30.0109 | 2.79011e-05 | 11.7073 | 572624 | 0.000996468 | 574653000
|  |  |  | 1 | 30 | 0.001 | 5378.98 | 5378.98 | 30.0049 | 30.0113 | 2.80189e-05 | 11.7813 | 576242 | 0.00100067 | 575854000
|  |  |  | 1 | 30 | 0.001 | 5383.99 | 5383.99 | 30.0007 | 30.0112 | 2.81483e-05 | 11.7924 | 576787 | 0.0010053 | 573747000
|  |  |  | 1 | 30 | 0.001 | 5389 | 5389 | 30.0008 | 30.0047 | 2.79383e-05 | 11.7683 | 575606 | 0.000997796 | 576877000
|  |  |  | 1 | 30 | 0.001 | 5394.01 | 5394.01 | 29.9945 | 30.0049 | 2.79147e-05 | 11.7532 | 574871 | 0.000996955 | 576627000
|  |  |  | 1 | 30 | 0.001 | 5399.01 | 5399.01 | 29.9996 | 30.0081 | 2.81362e-05 | 11.8619 | 580184 | 0.00100487 | 577375000
|  |  |  | 1 | 30 | 0.001 | 5399.32 | 5399.32 | 30.0004 | 30.0081 | 2.78066e-05 | 11.6538 | 570008 | 0.000993092 | 573973000
|  |  |  | 1 | 30 | 0.001 | 5399.43 | 5399.43 | 30.0005 | 30.0069 | 2.81116e-05 | 11.8655 | 580364 | 0.00100399 | 578060000
|  |  |  | 1 | 30 | 0.001 | 5399.66 | 5399.66 | 30.0007 | 30.0047 | 2.76522e-05 | 11.6508 | 569859 | 0.000987579 | 577026000
|  |  |  | 1 | 30 | 0.001 | 5399.89 | 5399.89 | 30.0007 | 30.0099 | 2.81523e-05 | 11.8649 | 580333 | 0.00100544 | 577192000
|  |  |  | 1 | 30 | 0.001 | 5400.26 | 5400.26 | 29.9997 | 30.0045 | 2.77909e-05 | 11.6431 | 569483 | 0.000992533 | 573767000
|  |  |  | 1 | 30 | 0.001 | 5400.29 | 5400.29 | 29.9997 | 30.0045 | 2.812e-05 | 11.861 | 580143 | 0.00100429 | 577667000
|  |  |  | 1 | 30 | 0.001 | 5400.44 | 5400.44 | 29.9951 | 30.0032 | 2.80018e-05 | 11.6529 | 569964 | 0.00100006 | 569927000
|  |  |  | 1 | 30 | 0.001 | 5400.53 | 5400.53 | 29.9962 | 30.0053 | 2.81439e-05 | 11.8694 | 580554 | 0.00100514 | 577585000
|  |  |  | 1 | 30 | 0.001 | 5400.94 | 5400.94 | 29.9958 | 30.0072 | 2.78721e-05 | 11.6462 | 569635 | 0.000995431 | 572249000
|  |  |  | 1 | 30 | 0.001 | 5400.97 | 5400.97 | 29.9958 | 30.0072 | 2.80705e-05 | 11.8728 | 580719 | 0.00100252 | 579259000
|  |  |  | 1 | 30 | 0.001 | 5401 | 5401 | 29.9968 | 30.0053 | 2.79366e-05 | 11.6562 | 570122 | 0.000997734 | 571417000
|  |  |  | 1 | 30 | 0.001 | 5401.15 | 5401.15 | 29.9982 | 30.0083 | 2.82087e-05 | 11.875 | 580827 | 0.00100745 | 576530000
|  |  |  | 1 | 30 | 0.001 | 5401.28 | 5401.28 | 29.9991 | 30.0101 | 2.79034e-05 | 11.6677 | 570686 | 0.000996549 | 572662000
|  |  |  | 1 | 30 | 0.001 | 5401.41 | 5401.41 | 29.9997 | 30.0113 | 2.81922e-05 | 11.8786 | 581001 | 0.00100686 | 577040000
|  |  |  | 1 | 30 | 0.001 | 5401.5 | 5401.5 | 30.0001 | 30.009 | 2.78641e-05 | 11.6441 | 569534 | 0.000995145 | 572312000
|  |  |  | 1 | 30 | 0.001 | 5401.53 | 5401.53 | 30.0001 | 30.009 | 2.81602e-05 | 11.8692 | 580542 | 0.00100572 | 577239000
|  |  |  | 1 | 30 | 0.001 | 5401.56 | 5401.56 | 29.9971 | 30.0099 | 2.7937e-05 | 11.6484 | 569746 | 0.00099775 | 571030000
|  |  |  | 1 | 30 | 0.001 | 5401.83 | 5401.83 | 29.9964 | 30.0043 | 2.81687e-05 | 11.8624 | 580212 | 0.00100603 | 576737000
|  |  |  | 1 | 30 | 0.001 | 5402 | 5402 | 29.998 | 30.0019 | 2.7847e-05 | 11.6587 | 570246 | 0.000994534 | 573380000
|  |  |  | 1 | 30 | 0.001 | 5402.03 | 5402.03 | 29.9985 | 30.0011 | 2.80779e-05 | 11.8859 | 581359 | 0.00100278 | 579745000
|  |  |  | 1 | 30 | 0.001 | 5402.08 | 5402.08 | 29.999 | 30.0004 | 2.79851e-05 | 11.6609 | 570354 | 0.000999467 | 570657000
|  |  |  | 1 | 30 | 0.001 | 5402.61 | 5402.61 | 30.0005 | 30.0039 | 2.82008e-05 | 11.8707 | 580618 | 0.00100717 | 576484000
|  |  |  | 1 | 30 | 0.001 | 5402.76 | 5402.76 | 30.0006 | 30.0009 | 2.78058e-05 | 11.6681 | 570708 | 0.000993063 | 574695000
|  |  |  | 1 | 30 | 0.001 | 5403.51 | 5403.51 | 29.9966 | 30.0029 | 2.81602e-05 | 11.8703 | 580596 | 0.00100572 | 577293000
|  |  |  | 1 | 30 | 0.001 | 5403.72 | 5403.72 | 29.9955 | 30.0049 | 2.78788e-05 | 11.6703 | 570813 | 0.000995672 | 573294000
|  |  |  | 1 | 30 | 0.001 | 5403.85 | 5403.85 | 29.9949 | 30.008 | 2.81916e-05 | 11.8896 | 581539 | 0.00100684 | 577587000
|  |  |  | 1 | 30 | 0.001 | 5403.88 | 5403.88 | 29.996 | 30.0091 | 2.79917e-05 | 11.6883 | 571693 | 0.000999702 | 571863000
|  |  |  | 1 | 30 | 0.001 | 5404.89 | 5404.89 | 29.9942 | 30.0032 | 2.80935e-05 | 11.8988 | 581992 | 0.00100334 | 580055000
|  |  |  | 1 | 30 | 0.001 | 5404.92 | 5404.92 | 29.9942 | 30.0032 | 2.79749e-05 | 11.6962 | 572082 | 0.000999105 | 572595000
|  |  |  | 1 | 30 | 0.001 | 5405.75 | 5405.75 | 29.9954 | 30.0067 | 2.80765e-05 | 11.9112 | 582596 | 0.00100273 | 581009000
|  |  |  | 1 | 30 | 0.001 | 5405.78 | 5405.78 | 29.9954 | 30.0067 | 2.79036e-05 | 11.6633 | 570471 | 0.000996558 | 572441000
|  |  |  | 1 | 30 | 0.001 | 5405.83 | 5405.83 | 29.9965 | 30.0081 | 2.80209e-05 | 11.8879 | 581457 | 0.00100075 | 581023000
|  |  |  | 1 | 30 | 0.001 | 5405.86 | 5405.86 | 29.9973 | 30.006 | 2.79999e-05 | 11.6859 | 571579 | 0.000999997 | 571580000
|  |  |  | 1 | 30 | 0.001 | 5405.93 | 5405.93 | 29.9973 | 30.006 | 2.81752e-05 | 11.892 | 581659 | 0.00100626 | 578043000
|  |  |  | 1 | 30 | 0.001 | 5405.96 | 5405.96 | 29.9949 | 30.0044 | 2.78702e-05 | 11.6781 | 571196 | 0.000995366 | 573855000
|  |  |  | 1 | 30 | 0.001 | 5406.11 | 5406.11 | 29.9977 | 30.0088 | 2.80942e-05 | 11.8856 | 581346 | 0.00100336 | 579396000
|  |  |  | 1 | 30 | 0.001 | 5406.2 | 5406.2 | 29.9983 | 30.0098 | 2.78864e-05 | 11.68 | 571291 | 0.000995943 | 573618000
|  |  |  | 1 | 30 | 0.001 | 5406.57 | 5406.57 | 29.9901 | 30.004 | 2.80685e-05 | 11.908 | 582441 | 0.00100245 | 581019000
|  |  |  | 1 | 30 | 0.001 | 5406.62 | 5406.62 | 29.9922 | 30.0027 | 2.78218e-05 | 11.6723 | 570911 | 0.000993635 | 574568000
|  |  |  | 1 | 30 | 0.001 | 5406.85 | 5406.85 | 29.9927 | 30.0043 | 2.81677e-05 | 11.8801 | 581074 | 0.00100599 | 577614000
|  |  |  | 1 | 30 | 0.001 | 5406.9 | 5406.9 | 29.9943 | 30.0062 | 2.79848e-05 | 11.6653 | 570569 | 0.000999458 | 570878000
|  |  |  | 1 | 30 | 0.001 | 5407.31 | 5407.31 | 29.9965 | 30.0027 | 2.81911e-05 | 11.8984 | 581970 | 0.00100682 | 578025000
|  |  |  | 1 | 30 | 0.001 | 5407.36 | 5407.36 | 29.9965 | 30.0027 | 2.79915e-05 | 11.6916 | 571854 | 0.000999695 | 572029000
|  |  |  | 1 | 30 | 0.001 | 5408.25 | 5408.25 | 30.0005 | 30.0084 | 2.81177e-05 | 11.9017 | 582134 | 0.0010042 | 579698000
|  |  |  | 1 | 30 | 0.001 | 5408.28 | 5408.28 | 29.9974 | 30.0094 | 2.78285e-05 | 11.6963 | 572088 | 0.000993876 | 575613000
|  |  |  | 1 | 30 | 0.001 | 5408.65 | 5408.65 | 29.9927 | 30.0044 | 2.80772e-05 | 11.898 | 581950 | 0.00100276 | 580349000
|  |  |  | 1 | 30 | 0.001 | 5408.68 | 5408.68 | 29.9943 | 30.0063 | 2.7959e-05 | 11.6899 | 571772 | 0.000998537 | 572610000
|  |  |  | 1 | 30 | 0.001 | 5408.95 | 5408.95 | 29.9934 | 30.0049 | 2.80675e-05 | 11.9267 | 583356 | 0.00100241 | 581954000
|  |  |  | 1 | 30 | 0.001 | 5408.98 | 5408.98 | 29.9917 | 30.0035 | 2.79828e-05 | 11.7016 | 572345 | 0.000999384 | 572698000
|  |  |  | 1 | 30 | 0.001 | 5413.99 | 5413.99 | 30.0005 | 30.0134 | 2.80666e-05 | 11.8003 | 577173 | 0.00100238 | 575804000
|  |  |  | 1 | 30 | 0.001 | 5416.98 | 5416.98 | 30.0001 | 30.0109 | 2.80321e-05 | 11.5502 | 564940 | 0.00100115 | 564293000
|  |  |  | 1 | 30 | 0.001 | 5417.23 | 5417.23 | 30.0005 | 30.0093 | 2.80846e-05 | 11.7692 | 575654 | 0.00100302 | 573919000
|  |  |  | 1 | 30 | 0.001 | 5417.38 | 5417.38 | 30.0006 | 30.0082 | 2.79187e-05 | 11.5421 | 564544 | 0.000997096 | 566188000
|  |  |  | 1 | 30 | 0.001 | 5417.67 | 5417.67 | 30.0007 | 30.0068 | 2.797e-05 | 11.7831 | 576334 | 0.000998927 | 576953000
|  |  |  | 1 | 30 | 0.001 | 5417.74 | 5417.74 | 30.0007 | 30.0082 | 2.79328e-05 | 11.5793 | 566361 | 0.000997601 | 567723000
|  |  |  | 1 | 30 | 0.001 | 5417.89 | 5417.89 | 30.0007 | 30.0101 | 2.79946e-05 | 11.7795 | 576154 | 0.000999806 | 576266000
|  |  |  | 1 | 30 | 0.001 | 5417.96 | 5417.96 | 30.0007 | 30.0108 | 2.79906e-05 | 11.564 | 565617 | 0.000999666 | 565806000
|  |  |  | 1 | 30 | 0.001 | 5418.01 | 5418.01 | 30.0007 | 30.0113 | 2.81494e-05 | 11.7737 | 575872 | 0.00100534 | 572815000
|  |  |  | 1 | 30 | 0.001 | 5418.04 | 5418.04 | 30.0007 | 30.0117 | 2.8039e-05 | 11.571 | 565956 | 0.00100139 | 565168000
|  |  |  | 1 | 30 | 0.001 | 5418.15 | 5418.15 | 30.0007 | 30.0067 | 2.8115e-05 | 11.8061 | 577458 | 0.00100411 | 575095000
|  |  |  | 1 | 30 | 0.001 | 5418.16 | 5418.16 | 30.0007 | 30.0067 | 2.80461e-05 | 11.5896 | 566865 | 0.00100165 | 565933000
|  |  |  | 1 | 30 | 0.001 | 5418.21 | 5418.21 | 30.0007 | 30.0081 | 2.80343e-05 | 11.7964 | 576983 | 0.00100122 | 576278000
|  |  |  | 1 | 30 | 0.001 | 5418.26 | 5418.26 | 30.0007 | 30.0092 | 2.7984e-05 | 11.5378 | 564332 | 0.000999429 | 564654000
|  |  |  | 1 | 30 | 0.001 | 5418.51 | 5418.51 | 30.0008 | 30.004 | 2.80929e-05 | 11.7669 | 575539 | 0.00100332 | 573637000
|  |  |  | 1 | 30 | 0.001 | 5418.58 | 5418.58 | 30.0008 | 30.0059 | 2.79585e-05 | 11.558 | 565320 | 0.000998516 | 566160000
|  |  |  | 1 | 30 | 0.001 | 5418.87 | 5418.87 | 30.0008 | 30.011 | 2.81497e-05 | 11.7693 | 575657 | 0.00100535 | 572596000
|  |  |  | 1 | 30 | 0.001 | 5418.94 | 5418.94 | 30.0008 | 30.0084 | 2.79667e-05 | 11.5556 | 565206 | 0.000998811 | 565878000
|  |  |  | 1 | 30 | 0.001 | 5419.07 | 5419.07 | 30.0008 | 30.0077 | 2.80849e-05 | 11.7637 | 575384 | 0.00100303 | 573644000
|  |  |  | 1 | 30 | 0.001 | 5419.2 | 5419.2 | 30.0039 | 30.0073 | 2.79261e-05 | 11.5552 | 565184 | 0.00099736 | 566680000
|  |  |  | 1 | 30 | 0.001 | 5419.59 | 5419.59 | 30.0022 | 30.0122 | 2.81256e-05 | 11.7631 | 575353 | 0.00100449 | 572783000
|  |  |  | 1 | 30 | 0.001 | 5419.74 | 5419.74 | 30.0015 | 30.0128 | 2.80233e-05 | 11.5613 | 565484 | 0.00100083 | 565014000
|  |  |  | 1 | 30 | 0.001 | 5419.99 | 5419.99 | 30.0011 | 30.0112 | 2.8084e-05 | 11.7791 | 576138 | 0.001003 | 574414000
|  |  |  | 1 | 30 | 0.001 | 5420.08 | 5420.08 | 30.001 | 30.0117 | 2.80224e-05 | 11.5767 | 566238 | 0.0010008 | 565785000
|  |  |  | 1 | 30 | 0.001 | 5424.8 | 5424.8 | 29.9946 | 30.0107 | 2.79533e-05 | 11.79 | 576669 | 0.000998332 | 577633000
|  |  |  | 1 | 30 | 0.001 | 5429.8 | 5429.8 | 30.0008 | 30.0019 | 2.77846e-05 | 11.7542 | 574919 | 0.000992306 | 579377000
|  |  |  | 1 | 30 | 0.001 | 5434.81 | 5434.81 | 30.0008 | 30.0086 | 2.79564e-05 | 11.735 | 573978 | 0.000998445 | 574873000
|  |  |  | 1 | 30 | 0.001 | 5436.94 | 5436.94 | 29.9946 | 30.0105 | 2.81068e-05 | 11.9492 | 584455 | 0.00100382 | 582233000
|  |  |  | 1 | 30 | 0.001 | 5436.97 | 5436.97 | 29.9946 | 30.0105 | 2.81028e-05 | 11.736 | 574026 | 0.00100367 | 571927000
|  |  |  | 1 | 30 | 0.001 | 5439.47 | 5439.47 | 29.9976 | 30.0054 | 2.81807e-05 | 11.937 | 583860 | 0.00100645 | 580115000
|  |  |  | 1 | 30 | 0.001 | 5439.5 | 5439.5 | 29.9951 | 30.007 | 2.80724e-05 | 11.6991 | 572222 | 0.00100258 | 570746000
|  |  |  | 1 | 30 | 0.001 | 5441.76 | 5441.76 | 29.9976 | 30.0092 | 2.8199e-05 | 11.9015 | 582125 | 0.00100711 | 578016000
|  |  |  | 1 | 30 | 0.001 | 5441.8 | 5441.8 | 29.9951 | 30.0101 | 2.80804e-05 | 11.7011 | 572323 | 0.00100287 | 570685000
|  |  |  | 1 | 30 | 0.001 | 5445.22 | 5445.22 | 29.9976 | 30.0003 | 2.82381e-05 | 11.9295 | 583492 | 0.0010085 | 578573000
|  |  |  | 1 | 30 | 0.001 | 5445.49 | 5445.49 | 29.9995 | 30.0033 | 2.7876e-05 | 11.7198 | 573234 | 0.000995571 | 575784000
|  |  |  | 1 | 30 | 0.001 | 5450.5 | 5450.5 | 30.0008 | 30.0092 | 2.82205e-05 | 11.8111 | 577699 | 0.00100787 | 573185000
|  |  |  | 1 | 30 | 0.001 | 5455.51 | 5455.51 | 30.0007 | 30.008 | 2.80128e-05 | 11.7451 | 574473 | 0.00100046 | 574210000
|  |  |  | 1 | 30 | 0.001 | 5460.52 | 5460.52 | 30.0004 | 30.0131 | 2.81606e-05 | 11.8626 | 580219 | 0.00100574 | 576910000
|  |  |  | 1 | 30 | 0.001 | 5460.83 | 5460.83 | 30.0006 | 30.0121 | 2.79125e-05 | 11.6499 | 569818 | 0.000996876 | 571604000
|  |  |  | 1 | 30 | 0.001 | 5460.92 | 5460.92 | 30.0007 | 30.0124 | 2.80716e-05 | 11.8552 | 579858 | 0.00100256 | 578380000
|  |  |  | 1 | 30 | 0.001 | 5461.17 | 5461.17 | 29.9976 | 30.0069 | 2.78716e-05 | 11.6539 | 570011 | 0.000995415 | 572637000
|  |  |  | 1 | 30 | 0.001 | 5461.34 | 5461.34 | 29.9991 | 30.0056 | 2.80386e-05 | 11.8623 | 580206 | 0.00100138 | 579407000
|  |  |  | 1 | 30 | 0.001 | 5461.55 | 5461.55 | 30.0001 | 30.0102 | 2.78227e-05 | 11.6569 | 570157 | 0.000993666 | 573791000
|  |  |  | 1 | 30 | 0.001 | 5461.66 | 5461.66 | 30.0003 | 30.0083 | 2.8133e-05 | 11.9191 | 582983 | 0.00100475 | 580227000
|  |  |  | 1 | 30 | 0.001 | 5461.67 | 5461.67 | 30.0003 | 30.0083 | 2.81128e-05 | 11.7039 | 572459 | 0.00100403 | 570163000
|  |  |  | 1 | 30 | 0.001 | 5466.68 | 5466.68 | 30.0008 | 30.0118 | 2.80019e-05 | 11.7925 | 576793 | 0.00100007 | 576753000
|  |  |  | 1 | 30 | 0.001 | 5471.69 | 5471.69 | 29.9978 | 30.0125 | 2.796e-05 | 11.6723 | 570911 | 0.000998573 | 571727000
|  |  |  | 1 | 30 | 0.001 | 5476.7 | 5476.7 | 29.9998 | 30.0131 | 2.78868e-05 | 11.6734 | 570968 | 0.000995956 | 573286000
|  |  |  | 1 | 30 | 0.001 | 5481.71 | 5481.71 | 30.0002 | 30.0095 | 2.7933e-05 | 11.7178 | 573136 | 0.000997608 | 574510000
|  |  |  | 1 | 30 | 0.001 | 5486.72 | 5486.72 | 30.0002 | 30.0102 | 2.78905e-05 | 11.7503 | 574729 | 0.000996089 | 576985000
|  |  |  | 1 | 30 | 0.001 | 5491.73 | 5491.73 | 30.0011 | 30.0079 | 2.82125e-05 | 11.8079 | 577544 | 0.00100759 | 573193000
|  |  |  | 1 | 30 | 0.001 | 5496.74 | 5496.74 | 30.0008 | 30.0126 | 2.80411e-05 | 11.6765 | 571117 | 0.00100147 | 570279000
|  |  |  | 1 | 30 | 0.001 | 5501.74 | 5501.74 | 29.9996 | 30.0059 | 2.78887e-05 | 11.6404 | 569353 | 0.000996024 | 571626000
|  |  |  | 1 | 30 | 0.001 | 5506.75 | 5506.75 | 30.0001 | 30.0103 | 2.78961e-05 | 11.6524 | 569939 | 0.00099629 | 572061000
|  |  |  | 1 | 30 | 0.001 | 5508.68 | 5508.68 | 29.9976 | 30.0002 | 2.79251e-05 | 11.8564 | 579918 | 0.000997325 | 581473000
|  |  |  | 1 | 30 | 0.001 | 5513.69 | 5513.69 | 29.9965 | 30.0118 | 2.80386e-05 | 11.8634 | 580260 | 0.00100138 | 579462000
|  |  |  | 1 | 30 | 0.001 | 5518.7 | 5518.7 | 30.0035 | 30.0119 | 2.79895e-05 | 11.8686 | 580513 | 0.000999624 | 580732000
|  |  |  | 1 | 30 | 0.001 | 5523.7 | 5523.7 | 29.9996 | 30.0054 | 2.81615e-05 | 11.8472 | 579465 | 0.00100577 | 576143000
|  |  |  | 1 | 30 | 0.001 | 5528.71 | 5528.71 | 30.0005 | 30.0103 | 2.78626e-05 | 11.8112 | 577708 | 0.000995093 | 580556000
|  |  |  | 1 | 30 | 0.001 | 5533.72 | 5533.72 | 30.0008 | 30.0055 | 2.79375e-05 | 11.7815 | 576252 | 0.000997769 | 577540000
|  |  |  | 1 | 30 | 0.001 | 5538.73 | 5538.73 | 30.0008 | 30.0123 | 2.82762e-05 | 11.6903 | 571795 | 0.00100986 | 566209000
|  |  |  | 1 | 30 | 0.001 | 5543.73 | 5543.73 | 30.0008 | 30.0052 | 2.80503e-05 | 11.6576 | 570195 | 0.0010018 | 569172000
|  |  |  | 1 | 30 | 0.001 | 5548.74 | 5548.74 | 30.0003 | 30.0106 | 2.79032e-05 | 11.671 | 570848 | 0.000996542 | 572828000
|  |  |  | 1 | 30 | 0.001 | 5553.75 | 5553.75 | 30.0038 | 30.013 | 2.80336e-05 | 11.6656 | 570585 | 0.0010012 | 569901000
|  |  |  | 1 | 30 | 0.001 | 5558.75 | 5558.75 | 30.0008 | 30.0068 | 2.79959e-05 | 11.6134 | 568033 | 0.000999855 | 568115000
|  |  |  | 1 | 30 | 0.001 | 5558.76 | 5558.76 | 30.0008 | 30.0068 | 2.79436e-05 | 11.8165 | 577968 | 0.000997987 | 579133000
|  |  |  | 1 | 30 | 0.001 | 5558.81 | 5558.81 | 30.0008 | 30.0081 | 2.79154e-05 | 11.6004 | 567397 | 0.000996977 | 569117000
|  |  |  | 1 | 30 | 0.001 | 5558.98 | 5558.98 | 30.0039 | 30.0062 | 2.80003e-05 | 11.8211 | 578192 | 0.00100001 | 578186000
|  |  |  | 1 | 30 | 0.001 | 5559.01 | 5559.01 | 30.0039 | 30.0062 | 2.7966e-05 | 11.5688 | 565852 | 0.000998784 | 566540000
|  |  |  | 1 | 30 | 0.001 | 5559.08 | 5559.08 | 30.0028 | 30.0088 | 2.80178e-05 | 11.8 | 577157 | 0.00100064 | 576791000
|  |  |  | 1 | 30 | 0.001 | 5559.13 | 5559.13 | 30.0028 | 30.0088 | 2.79085e-05 | 11.5785 | 566326 | 0.000996731 | 568184000
|  |  |  | 1 | 30 | 0.001 | 5559.2 | 5559.2 | 30.002 | 30.0105 | 2.81232e-05 | 11.806 | 577452 | 0.0010044 | 574923000
|  |  |  | 1 | 30 | 0.001 | 5559.23 | 5559.23 | 30.002 | 30.0105 | 2.80948e-05 | 11.591 | 566935 | 0.00100339 | 565021000
|  |  |  | 1 | 30 | 0.001 | 5559.36 | 5559.36 | 30.0016 | 30.0116 | 2.80887e-05 | 11.8395 | 579092 | 0.00100317 | 577262000
|  |  |  | 1 | 30 | 0.001 | 5559.39 | 5559.39 | 30.0014 | 30.012 | 2.79557e-05 | 11.6053 | 567634 | 0.000998419 | 568533000
|  |  |  | 1 | 30 | 0.001 | 5559.52 | 5559.52 | 29.998 | 30.0125 | 2.80819e-05 | 11.8166 | 577968 | 0.00100293 | 576282000
|  |  |  | 1 | 30 | 0.001 | 5559.55 | 5559.55 | 29.9954 | 30.0096 | 2.7991e-05 | 11.5574 | 565294 | 0.000999679 | 565476000
|  |  |  | 1 | 30 | 0.001 | 5559.64 | 5559.64 | 29.9934 | 30.0104 | 2.81053e-05 | 11.8349 | 578864 | 0.00100376 | 576696000
|  |  |  | 1 | 30 | 0.001 | 5559.65 | 5559.65 | 29.9934 | 30.0104 | 2.79955e-05 | 11.6211 | 568410 | 0.000999839 | 568501000
|  |  |  | 1 | 30 | 0.001 | 5560.06 | 5560.06 | 29.9992 | 30.0116 | 2.78538e-05 | 11.8224 | 578252 | 0.00099478 | 581287000
|  |  |  | 1 | 30 | 0.001 | 5560.15 | 5560.15 | 30.0029 | 30.0123 | 2.7803e-05 | 11.5747 | 566139 | 0.000992963 | 570152000
|  |  |  | 1 | 30 | 0.001 | 5560.18 | 5560.18 | 30.0029 | 30.0123 | 2.80023e-05 | 11.7859 | 576470 | 0.00100008 | 576422000
|  |  |  | 1 | 30 | 0.001 | 5560.63 | 5560.63 | 30.0018 | 30.0133 | 2.79815e-05 | 11.5818 | 566485 | 0.000999339 | 566860000
|  |  |  | 1 | 30 | 0.001 | 5560.66 | 5560.66 | 30.0018 | 30.0133 | 2.8042e-05 | 11.8029 | 577300 | 0.0010015 | 576435000
|  |  |  | 1 | 30 | 0.001 | 5560.69 | 5560.69 | 30.0018 | 30.0133 | 2.80064e-05 | 11.5726 | 566035 | 0.00100023 | 565906000
|  |  |  | 1 | 30 | 0.001 | 5560.74 | 5560.74 | 30.0016 | 30.0102 | 2.8018e-05 | 11.7956 | 576942 | 0.00100064 | 576570000
|  |  |  | 1 | 30 | 0.001 | 5560.77 | 5560.77 | 30.0014 | 30.0077 | 2.79335e-05 | 11.5683 | 565823 | 0.000997624 | 567171000
|  |  |  | 1 | 30 | 0.001 | 5560.8 | 5560.8 | 30.0014 | 30.0077 | 2.80417e-05 | 11.8084 | 577569 | 0.00100149 | 576710000
|  |  |  | 1 | 30 | 0.001 | 5560.89 | 5560.89 | 30.0012 | 30.0041 | 2.80074e-05 | 11.555 | 565174 | 0.00100027 | 565024000
|  |  |  | 1 | 30 | 0.001 | 5560.92 | 5560.92 | 30.0012 | 30.0041 | 2.80977e-05 | 11.8251 | 578386 | 0.00100349 | 576375000
|  |  |  | 1 | 30 | 0.001 | 5560.95 | 5560.95 | 30.0011 | 30.006 | 2.79407e-05 | 11.5846 | 566624 | 0.000997881 | 567827000
|  |  |  | 1 | 30 | 0.001 | 5560.98 | 5560.98 | 30.0011 | 30.006 | 2.79362e-05 | 11.8046 | 577382 | 0.000997721 | 578701000
|  |  |  | 1 | 30 | 0.001 | 5561.19 | 5561.19 | 30.0009 | 30.0028 | 2.78989e-05 | 11.604 | 567571 | 0.000996389 | 569628000
|  |  |  | 1 | 30 | 0.001 | 5561.26 | 5561.26 | 30.0009 | 30.0049 | 2.80736e-05 | 11.82 | 578136 | 0.00100263 | 576620000
|  |  |  | 1 | 30 | 0.001 | 5561.29 | 5561.29 | 30.0008 | 30.0066 | 2.79558e-05 | 11.6042 | 567580 | 0.000998422 | 568478000
|  |  |  | 1 | 30 | 0.001 | 5561.32 | 5561.32 | 30.0008 | 30.0066 | 2.81225e-05 | 11.817 | 577990 | 0.00100438 | 575471000
|  |  |  | 1 | 30 | 0.001 | 5561.35 | 5561.35 | 30.0008 | 30.0048 | 2.80134e-05 | 11.5934 | 567052 | 0.00100048 | 566781000
|  |  |  | 1 | 30 | 0.001 | 5561.4 | 5561.4 | 30.0008 | 30.0034 | 2.80018e-05 | 11.7958 | 576955 | 0.00100006 | 576918000
|  |  |  | 1 | 30 | 0.001 | 5561.47 | 5561.47 | 30.0008 | 30.0054 | 2.7893e-05 | 11.5656 | 565693 | 0.000996177 | 567864000
|  |  |  | 1 | 30 | 0.001 | 5561.5 | 5561.5 | 30.0008 | 30.0054 | 2.79786e-05 | 11.7742 | 575897 | 0.000999236 | 576338000
|  |  |  | 1 | 30 | 0.001 | 5562.51 | 5562.51 | 29.9976 | 30.0039 | 2.7958e-05 | 11.5657 | 565696 | 0.0009985 | 566546000
|  |  |  | 1 | 30 | 0.001 | 5562.54 | 5562.54 | 29.9976 | 30.0039 | 2.79129e-05 | 11.7852 | 576432 | 0.00099689 | 578230000
|  |  |  | 1 | 30 | 0.001 | 5563.47 | 5563.47 | 30.0003 | 30.0095 | 2.78676e-05 | 11.5825 | 566519 | 0.000995271 | 569211000
|  |  |  | 1 | 30 | 0.001 | 5563.5 | 5563.5 | 30.0003 | 30.0095 | 2.79419e-05 | 11.8474 | 579475 | 0.000997924 | 580680000
|  |  |  | 1 | 30 | 0.001 | 5564.55 | 5564.55 | 29.9997 | 30.0117 | 2.79876e-05 | 11.6169 | 568201 | 0.000999558 | 568452000
|  |  |  | 1 | 30 | 0.001 | 5564.66 | 5564.66 | 29.9999 | 30.0121 | 2.80321e-05 | 11.8338 | 578813 | 0.00100115 | 578150000
|  |  |  | 1 | 30 | 0.001 | 5565.81 | 5565.81 | 30.0007 | 30.0029 | 2.79964e-05 | 11.6046 | 567602 | 0.000999873 | 567675000
|  |  |  | 1 | 30 | 0.001 | 5565.88 | 5565.88 | 30.0007 | 30.0042 | 2.78625e-05 | 11.8134 | 577816 | 0.000995089 | 580667000
|  |  |  | 1 | 30 | 0.001 | 5570.89 | 5570.89 | 30.0006 | 30.0104 | 2.78926e-05 | 11.714 | 572953 | 0.000996164 | 575159000
|  |  |  | 1 | 30 | 0.001 | 5572.86 | 5572.86 | 29.9939 | 30.0034 | 2.8149e-05 | 11.9232 | 583185 | 0.00100532 | 580098000
|  |  |  | 1 | 30 | 0.001 | 5572.89 | 5572.89 | 29.9939 | 30.0034 | 2.7926e-05 | 11.6992 | 572228 | 0.000997356 | 573745000
|  |  |  | 1 | 30 | 0.001 | 5573.2 | 5573.2 | 29.991 | 30.0047 | 2.79688e-05 | 11.9448 | 584239 | 0.000998887 | 584890000
|  |  |  | 1 | 30 | 0.001 | 5573.25 | 5573.25 | 29.991 | 30.0047 | 2.7861e-05 | 11.6969 | 572117 | 0.000995037 | 574971000
|  |  |  | 1 | 30 | 0.001 | 5573.52 | 5573.52 | 29.9975 | 30.0021 | 2.81176e-05 | 11.9028 | 582188 | 0.0010042 | 579752000
|  |  |  | 1 | 30 | 0.001 | 5573.63 | 5573.63 | 29.9956 | 30.0062 | 2.7886e-05 | 11.6866 | 571614 | 0.000995929 | 573950000
|  |  |  | 1 | 30 | 0.001 | 5573.76 | 5573.76 | 29.9974 | 30.0063 | 2.80283e-05 | 11.8999 | 582042 | 0.00100101 | 581454000
|  |  |  | 1 | 30 | 0.001 | 5573.81 | 5573.81 | 29.9949 | 30.0077 | 2.78297e-05 | 11.6765 | 571120 | 0.000993917 | 574615000
|  |  |  | 1 | 30 | 0.001 | 5573.92 | 5573.92 | 29.9945 | 30.0073 | 2.80606e-05 | 11.9048 | 582286 | 0.00100216 | 581029000
|  |  |  | 1 | 30 | 0.001 | 5574.07 | 5574.07 | 29.9944 | 30.0072 | 2.78374e-05 | 11.6841 | 571490 | 0.000994192 | 574829000
|  |  |  | 1 | 30 | 0.001 | 5574.18 | 5574.18 | 29.9925 | 30.0084 | 2.81024e-05 | 11.8855 | 581340 | 0.00100366 | 579222000
|  |  |  | 1 | 30 | 0.001 | 5574.83 | 5574.83 | 29.9975 | 30.0054 | 2.79693e-05 | 11.6523 | 569936 | 0.000998904 | 570561000
|  |  |  | 1 | 30 | 0.001 | 5574.88 | 5574.88 | 29.9982 | 30.0039 | 2.80307e-05 | 11.8591 | 580051 | 0.0010011 | 579416000
|  |  |  | 1 | 30 | 0.001 | 5575.57 | 5575.57 | 29.9942 | 30.0022 | 2.78388e-05 | 11.6588 | 570252 | 0.000994243 | 573554000
|  |  |  | 1 | 30 | 0.001 | 5575.6 | 5575.6 | 29.9955 | 30.0013 | 2.80935e-05 | 11.8988 | 581992 | 0.00100334 | 580055000
|  |  |  | 1 | 30 | 0.001 | 5575.67 | 5575.67 | 29.9965 | 30.0006 | 2.76579e-05 | 11.6936 | 571952 | 0.000987782 | 579026000
|  |  |  | 1 | 30 | 0.001 | 5576.96 | 5576.96 | 29.9966 | 30.005 | 2.80692e-05 | 11.897 | 581903 | 0.00100247 | 580469000
|  |  |  | 1 | 30 | 0.001 | 5577.95 | 5577.95 | 29.9951 | 30.0028 | 2.78383e-05 | 11.6676 | 570683 | 0.000994225 | 573997000
|  |  |  | 1 | 30 | 0.001 | 5577.98 | 5577.98 | 29.9951 | 30.0028 | 2.81112e-05 | 11.8733 | 580741 | 0.00100397 | 578444000
|  |  |  | 1 | 30 | 0.001 | 5578.03 | 5578.03 | 29.9963 | 30.0018 | 2.7887e-05 | 11.669 | 570752 | 0.000995965 | 573065000
|  |  |  | 1 | 30 | 0.001 | 5578.06 | 5578.06 | 29.9963 | 30.0018 | 2.80119e-05 | 11.9023 | 582162 | 0.00100043 | 581914000
|  |  |  | 1 | 30 | 0.001 | 5578.25 | 5578.25 | 29.9908 | 29.9998 | 2.78863e-05 | 11.6811 | 571344 | 0.00099594 | 573673000
|  |  |  | 1 | 30 | 0.001 | 5578.68 | 5578.68 | 29.9945 | 30.0004 | 2.80942e-05 | 11.8856 | 581346 | 0.00100336 | 579396000
|  |  |  | 1 | 30 | 0.001 | 5578.75 | 5578.75 | 29.9926 | 29.9999 | 2.79268e-05 | 11.6849 | 571528 | 0.000997385 | 573026000
|  |  |  | 1 | 30 | 0.001 | 5578.88 | 5578.88 | 29.993 | 30.0016 | 2.7964e-05 | 11.8877 | 581447 | 0.000998713 | 582196000
|  |  |  | 1 | 30 | 0.001 | 5578.95 | 5578.95 | 29.9958 | 30.0059 | 2.7821e-05 | 11.6855 | 571556 | 0.000993608 | 575233000
|  |  |  | 1 | 30 | 0.001 | 5579.08 | 5579.08 | 29.9976 | 30.0061 | 2.81096e-05 | 11.9008 | 582087 | 0.00100391 | 579817000
|  |  |  | 1 | 30 | 0.001 | 5579.15 | 5579.15 | 29.9951 | 30.0076 | 2.79178e-05 | 11.6993 | 572234 | 0.000997065 | 573918000
|  |  |  | 1 | 30 | 0.001 | 5579.28 | 5579.28 | 29.9971 | 30.0072 | 2.81569e-05 | 11.9264 | 583340 | 0.00100561 | 580089000
|  |  |  | 1 | 30 | 0.001 | 5579.35 | 5579.35 | 29.9978 | 30.0085 | 2.77484e-05 | 11.6756 | 571075 | 0.000991014 | 576254000
|  |  |  | 1 | 30 | 0.001 | 5579.56 | 5579.56 | 29.9979 | 30.0114 | 2.81029e-05 | 11.8767 | 580909 | 0.00100367 | 578783000
|  |  |  | 1 | 30 | 0.001 | 5580.33 | 5580.33 | 29.9939 | 30.0018 | 2.77491e-05 | 11.6635 | 570483 | 0.000991039 | 575642000
|  |  |  | 1 | 30 | 0.001 | 5580.34 | 5580.34 | 29.9939 | 30.0018 | 2.80221e-05 | 11.867 | 580434 | 0.00100079 | 579976000
|  |  |  | 1 | 30 | 0.001 | 5581.73 | 5581.73 | 29.9987 | 29.9997 | 2.7961e-05 | 11.6547 | 570050 | 0.000998609 | 570844000
|  |  |  | 1 | 30 | 0.001 | 5581.8 | 5581.8 | 29.9991 | 29.9993 | 2.81354e-05 | 11.8773 | 580937 | 0.00100483 | 578143000
|  |  |  | 1 | 30 | 0.001 | 5581.83 | 5581.83 | 29.9963 | 29.999 | 2.78786e-05 | 11.6747 | 571028 | 0.000995663 | 573515000
|  |  |  | 1 | 30 | 0.001 | 5581.86 | 5581.86 | 29.9963 | 29.999 | 2.80757e-05 | 11.9244 | 583242 | 0.0010027 | 581669000
|  |  |  | 1 | 30 | 0.001 | 5581.91 | 5581.91 | 29.9941 | 29.9988 | 2.78528e-05 | 11.6993 | 572231 | 0.000994742 | 575256000
|  |  |  | 1 | 30 | 0.001 | 5582 | 5582 | 29.9939 | 29.9984 | 2.81904e-05 | 11.9105 | 582562 | 0.0010068 | 578627000
|  |  |  | 1 | 30 | 0.001 | 5582.03 | 5582.03 | 29.9939 | 29.9984 | 2.78685e-05 | 11.7078 | 572649 | 0.000995305 | 575350000
|  |  |  | 1 | 30 | 0.001 | 5582.22 | 5582.22 | 29.9941 | 29.9981 | 2.81164e-05 | 11.9237 | 583210 | 0.00100416 | 580795000
|  |  |  | 1 | 30 | 0.001 | 5582.25 | 5582.25 | 29.9923 | 30.0012 | 2.79337e-05 | 11.7068 | 572598 | 0.000997631 | 573958000
|  |  |  | 1 | 30 | 0.001 | 5582.36 | 5582.36 | 29.9897 | 29.9999 | 2.81887e-05 | 11.9402 | 584015 | 0.00100674 | 580105000
|  |  |  | 1 | 30 | 0.001 | 5582.39 | 5582.39 | 29.9897 | 29.9999 | 2.81209e-05 | 11.7038 | 572453 | 0.00100432 | 569992000
|  |  |  | 1 | 30 | 0.001 | 5584.28 | 5584.28 | 29.9962 | 30.0029 | 2.81313e-05 | 11.9477 | 584382 | 0.00100469 | 581654000
|  |  |  | 1 | 30 | 0.001 | 5584.33 | 5584.33 | 29.9971 | 30.0019 | 2.78685e-05 | 11.7089 | 572703 | 0.000995303 | 575405000
|  |  |  | 1 | 30 | 0.001 | 5584.42 | 5584.42 | 29.9947 | 30.0011 | 2.8043e-05 | 11.9282 | 583429 | 0.00100153 | 582535000
|  |  |  | 1 | 30 | 0.001 | 5584.47 | 5584.47 | 29.9928 | 30.0004 | 2.80065e-05 | 11.7133 | 572918 | 0.00100023 | 572785000
|  |  |  | 1 | 30 | 0.001 | 5584.58 | 5584.58 | 29.99 | 29.9995 | 2.80999e-05 | 11.9284 | 583438 | 0.00100357 | 581364000
|  |  |  | 1 | 30 | 0.001 | 5584.61 | 5584.61 | 29.99 | 29.9995 | 2.7999e-05 | 11.7024 | 572386 | 0.000999963 | 572407000
|  |  |  | 1 | 30 | 0.001 | 5584.84 | 5584.84 | 29.9963 | 29.9985 | 2.80599e-05 | 11.9169 | 582878 | 0.00100214 | 581634000
|  |  |  | 1 | 30 | 0.001 | 5584.89 | 5584.89 | 29.9972 | 29.9983 | 2.79098e-05 | 11.6973 | 572133 | 0.000996779 | 573982000
|  |  |  | 1 | 30 | 0.001 | 5585.34 | 5585.34 | 29.9971 | 30.0035 | 2.80758e-05 | 11.9233 | 583188 | 0.00100271 | 581614000
|  |  |  | 1 | 30 | 0.001 | 5585.39 | 5585.39 | 29.9984 | 30.0046 | 2.7968e-05 | 11.6754 | 571066 | 0.000998857 | 571719000
|  |  |  | 1 | 30 | 0.001 | 5585.82 | 5585.82 | 29.9942 | 30.0057 | 2.81489e-05 | 11.9243 | 583239 | 0.00100532 | 580153000
|  |  |  | 1 | 30 | 0.001 | 5585.85 | 5585.85 | 29.9924 | 30.0041 | 2.79344e-05 | 11.6947 | 572006 | 0.000997656 | 573350000
|  |  |  | 1 | 30 | 0.001 | 5586.94 | 5586.94 | 29.9885 | 29.9992 | 2.81506e-05 | 11.8957 | 581840 | 0.00100538 | 578728000
|  |  |  | 1 | 30 | 0.001 | 5586.99 | 5586.99 | 29.9872 | 29.9987 | 2.79766e-05 | 11.6676 | 570683 | 0.000999163 | 571161000
|  |  |  | 1 | 30 | 0.001 | 5592 | 5592 | 29.9915 | 30.0084 | 2.80331e-05 | 11.8173 | 578006 | 0.00100118 | 577324000
|  |  |  | 1 | 30 | 0.001 | 5594.97 | 5594.97 | 29.9964 | 30.0064 | 2.79484e-05 | 11.5911 | 566941 | 0.000998158 | 567987000
|  |  |  | 1 | 30 | 0.001 | 5595 | 5595 | 29.9973 | 30.0046 | 2.79262e-05 | 11.8366 | 578949 | 0.000997365 | 580478000
|  |  |  | 1 | 30 | 0.001 | 5595.03 | 5595.03 | 29.998 | 30.0033 | 2.8014e-05 | 11.5824 | 566513 | 0.0010005 | 566230000
|  |  |  | 1 | 30 | 0.001 | 5595.2 | 5595.2 | 29.9933 | 30.0013 | 2.79916e-05 | 11.8312 | 578683 | 0.0009997 | 578857000
|  |  |  | 1 | 30 | 0.001 | 5595.47 | 5595.47 | 29.9932 | 30.0063 | 2.80279e-05 | 11.6239 | 568546 | 0.001001 | 567980000
|  |  |  | 1 | 30 | 0.001 | 5595.64 | 5595.64 | 29.9923 | 30.0022 | 2.80407e-05 | 11.826 | 578430 | 0.00100145 | 577590000
|  |  |  | 1 | 30 | 0.001 | 5595.75 | 5595.75 | 29.9954 | 30.0062 | 2.79559e-05 | 11.602 | 567473 | 0.000998426 | 568367000
|  |  |  | 1 | 30 | 0.001 | 5595.8 | 5595.8 | 29.9964 | 30.0077 | 2.79849e-05 | 11.8071 | 577506 | 0.000999459 | 577818000
|  |  |  | 1 | 30 | 0.001 | 5595.87 | 5595.87 | 29.9973 | 30.0088 | 2.78917e-05 | 11.5876 | 566770 | 0.000996132 | 568971000
|  |  |  | 1 | 30 | 0.001 | 5595.9 | 5595.9 | 29.9973 | 30.0088 | 2.80826e-05 | 11.8044 | 577376 | 0.00100295 | 575678000
|  |  |  | 1 | 30 | 0.001 | 5595.99 | 5595.99 | 29.9985 | 30.0105 | 2.79328e-05 | 11.5793 | 566361 | 0.000997601 | 567723000
|  |  |  | 1 | 30 | 0.001 | 5596.1 | 5596.1 | 29.999 | 30.0111 | 2.80329e-05 | 11.8195 | 578113 | 0.00100118 | 577434000
|  |  |  | 1 | 30 | 0.001 | 5596.19 | 5596.19 | 29.9971 | 30.0095 | 2.79812e-05 | 11.5873 | 566754 | 0.000999328 | 567135000
|  |  |  | 1 | 30 | 0.001 | 5596.24 | 5596.24 | 29.9978 | 30.0103 | 2.80411e-05 | 11.8194 | 578107 | 0.00100147 | 577260000
|  |  |  | 1 | 30 | 0.001 | 5596.31 | 5596.31 | 29.9984 | 30.0078 | 2.80779e-05 | 11.6022 | 567485 | 0.00100278 | 565911000
|  |  |  | 1 | 30 | 0.001 | 5596.36 | 5596.36 | 29.9957 | 30.0058 | 2.80175e-05 | 11.8055 | 577426 | 0.00100062 | 577066000
|  |  |  | 1 | 30 | 0.001 | 5596.49 | 5596.49 | 29.9919 | 30.0029 | 2.79896e-05 | 11.5828 | 566532 | 0.000999627 | 566743000
|  |  |  | 1 | 30 | 0.001 | 5596.56 | 5596.56 | 29.9905 | 30.0019 | 2.79447e-05 | 11.7978 | 577053 | 0.000998026 | 578194000
|  |  |  | 1 | 30 | 0.001 | 5596.63 | 5596.63 | 29.9885 | 30.006 | 2.80388e-05 | 11.5754 | 566171 | 0.00100139 | 565388000
|  |  |  | 1 | 30 | 0.001 | 5596.66 | 5596.66 | 29.9885 | 30.006 | 2.80021e-05 | 11.7892 | 576631 | 0.00100008 | 576587000
|  |  |  | 1 | 30 | 0.001 | 5596.69 | 5596.69 | 29.9885 | 30.006 | 2.79001e-05 | 11.582 | 566494 | 0.000996434 | 568522000
|  |  |  | 1 | 30 | 0.001 | 5596.84 | 5596.84 | 29.9925 | 30.002 | 2.80746e-05 | 11.8013 | 577221 | 0.00100267 | 575686000
|  |  |  | 1 | 30 | 0.001 | 5596.93 | 5596.93 | 29.9941 | 30.0012 | 2.79243e-05 | 11.5871 | 566744 | 0.000997295 | 568282000
|  |  |  | 1 | 30 | 0.001 | 5597.12 | 5597.12 | 29.9935 | 30.0028 | 2.80181e-05 | 11.7945 | 576888 | 0.00100065 | 576515000
|  |  |  | 1 | 30 | 0.001 | 5597.15 | 5597.15 | 29.9935 | 30.0028 | 2.79579e-05 | 11.5679 | 565804 | 0.000998496 | 566656000
|  |  |  | 1 | 30 | 0.001 | 5597.18 | 5597.18 | 29.9935 | 30.0028 | 2.79855e-05 | 11.7961 | 576967 | 0.000999481 | 577267000
|  |  |  | 1 | 30 | 0.001 | 5597.37 | 5597.37 | 29.9978 | 30.0046 | 2.79812e-05 | 11.5862 | 566700 | 0.00099933 | 567080000
|  |  |  | 1 | 30 | 0.001 | 5597.46 | 5597.46 | 29.9984 | 30.0064 | 2.81068e-05 | 11.8074 | 577518 | 0.00100382 | 575323000
|  |  |  | 1 | 30 | 0.001 | 5597.53 | 5597.53 | 29.9957 | 30.0046 | 2.80871e-05 | 11.5845 | 566618 | 0.00100311 | 564862000
|  |  |  | 1 | 30 | 0.001 | 5597.58 | 5597.58 | 29.9936 | 30.0064 | 2.79613e-05 | 11.7921 | 576771 | 0.000998618 | 577569000
|  |  |  | 1 | 30 | 0.001 | 5597.61 | 5597.61 | 29.9919 | 30.0078 | 2.79811e-05 | 11.5884 | 566808 | 0.000999325 | 567190000
|  |  |  | 1 | 30 | 0.001 | 5597.66 | 5597.66 | 29.9919 | 30.0078 | 2.82136e-05 | 11.931 | 583565 | 0.00100763 | 579147000
|  |  |  | 1 | 30 | 0.001 | 5597.67 | 5597.67 | 29.9905 | 30.009 | 2.81371e-05 | 11.7046 | 572494 | 0.0010049 | 569704000
|  |  |  | 1 | 30 | 0.001 | 5602.68 | 5602.68 | 29.9914 | 30.0086 | 2.80001e-05 | 11.8244 | 578354 | 0.001 | 578351000
|  |  |  | 1 | 30 | 0.001 | 5602.75 | 5602.75 | 29.9901 | 30.0065 | 2.79496e-05 | 11.5702 | 565918 | 0.000998201 | 566938000
|  |  |  | 1 | 30 | 0.001 | 5602.86 | 5602.86 | 29.994 | 30.0065 | 2.79948e-05 | 11.7751 | 575938 | 0.000999815 | 576045000
|  |  |  | 1 | 30 | 0.001 | 5603.13 | 5603.13 | 29.9964 | 30.0059 | 2.79911e-05 | 11.5552 | 565187 | 0.000999684 | 565366000
|  |  |  | 1 | 30 | 0.001 | 5603.16 | 5603.16 | 29.9972 | 30.0042 | 2.81477e-05 | 11.8045 | 577379 | 0.00100527 | 574350000
|  |  |  | 1 | 30 | 0.001 | 5603.23 | 5603.23 | 29.996 | 30.0051 | 2.78682e-05 | 11.5715 | 565981 | 0.000995293 | 568658000
|  |  |  | 1 | 30 | 0.001 | 5603.26 | 5603.26 | 29.996 | 30.0051 | 2.80675e-05 | 11.7849 | 576420 | 0.00100241 | 575034000
|  |  |  | 1 | 30 | 0.001 | 5603.41 | 5603.41 | 29.9977 | 30.0081 | 2.80151e-05 | 11.5637 | 565598 | 0.00100054 | 565294000
|  |  |  | 1 | 30 | 0.001 | 5603.5 | 5603.5 | 29.9988 | 30.01 | 2.80681e-05 | 11.7739 | 575882 | 0.00100243 | 574485000
|  |  |  | 1 | 30 | 0.001 | 5603.91 | 5603.91 | 29.9913 | 30.0049 | 2.80149e-05 | 11.567 | 565760 | 0.00100053 | 565460000
|  |  |  | 1 | 30 | 0.001 | 5603.98 | 5603.98 | 29.99 | 30.0035 | 2.80349e-05 | 11.7854 | 576445 | 0.00100125 | 575727000
|  |  |  | 1 | 30 | 0.001 | 5604.07 | 5604.07 | 29.9939 | 30.0071 | 2.79588e-05 | 11.5514 | 564997 | 0.00099853 | 565829000
|  |  |  | 1 | 30 | 0.001 | 5604.12 | 5604.12 | 29.9939 | 30.0071 | 2.80187e-05 | 11.7846 | 576404 | 0.00100067 | 576019000
|  |  |  | 1 | 30 | 0.001 | 5604.25 | 5604.25 | 29.9932 | 30.0062 | 2.78844e-05 | 11.5734 | 566076 | 0.00099587 | 568424000
|  |  |  | 1 | 30 | 0.001 | 5604.28 | 5604.28 | 29.9916 | 30.0045 | 2.80188e-05 | 11.7824 | 576296 | 0.00100067 | 575909000
|  |  |  | 1 | 30 | 0.001 | 5604.35 | 5604.35 | 29.9934 | 30.0032 | 2.80397e-05 | 11.5589 | 565364 | 0.00100142 | 564563000
|  |  |  | 1 | 30 | 0.001 | 5604.42 | 5604.42 | 29.9949 | 30.0052 | 2.79296e-05 | 11.7772 | 576043 | 0.000997487 | 577494000
|  |  |  | 1 | 30 | 0.001 | 5604.49 | 5604.49 | 29.996 | 30.0038 | 2.80473e-05 | 11.5686 | 565842 | 0.00100169 | 564888000
|  |  |  | 1 | 30 | 0.001 | 5604.68 | 5604.68 | 29.9988 | 30.0034 | 2.80912e-05 | 11.7966 | 576993 | 0.00100326 | 575120000
|  |  |  | 1 | 30 | 0.001 | 5604.73 | 5604.73 | 29.9988 | 30.0034 | 2.78439e-05 | 11.5708 | 565947 | 0.000994424 | 569120000
|  |  |  | 1 | 30 | 0.001 | 5604.76 | 5604.76 | 29.9992 | 30.0054 | 2.80679e-05 | 11.7772 | 576043 | 0.00100242 | 574649000
|  |  |  | 1 | 30 | 0.001 | 5605.31 | 5605.31 | 29.9938 | 30.0065 | 2.79498e-05 | 11.5669 | 565757 | 0.000998207 | 566772000
|  |  |  | 1 | 30 | 0.001 | 5605.34 | 5605.34 | 29.9938 | 30.0065 | 2.80517e-05 | 11.7753 | 575948 | 0.00100185 | 574886000
|  |  |  | 1 | 30 | 0.001 | 5605.61 | 5605.61 | 29.9947 | 30.0051 | 2.79831e-05 | 11.5532 | 565085 | 0.000999397 | 565426000
|  |  |  | 1 | 30 | 0.001 | 5605.74 | 5605.74 | 29.9968 | 30.0081 | 2.80267e-05 | 11.7866 | 576505 | 0.00100095 | 575956000
|  |  |  | 1 | 30 | 0.001 | 5605.87 | 5605.87 | 29.9956 | 30.0062 | 2.78928e-05 | 11.5678 | 565801 | 0.000996172 | 567975000
|  |  |  | 1 | 30 | 0.001 | 5605.9 | 5605.9 | 29.9956 | 30.0062 | 2.80114e-05 | 11.7693 | 575657 | 0.00100041 | 575422000
|  |  |  | 1 | 30 | 0.001 | 5606.17 | 5606.17 | 29.9958 | 30.0034 | 2.77469e-05 | 11.5602 | 565430 | 0.000990959 | 570589000
|  |  |  | 1 | 30 | 0.001 | 5606.2 | 5606.2 | 29.9958 | 30.0034 | 2.80188e-05 | 11.7824 | 576296 | 0.00100067 | 575909000
|  |  |  | 1 | 30 | 0.001 | 5606.35 | 5606.35 | 29.9982 | 30.0007 | 2.79092e-05 | 11.5653 | 565680 | 0.000996758 | 567520000
|  |  |  | 1 | 30 | 0.001 | 5606.4 | 5606.4 | 29.9956 | 30.0001 | 2.80355e-05 | 11.7755 | 575961 | 0.00100127 | 575232000
|  |  |  | 1 | 30 | 0.001 | 5606.85 | 5606.85 | 29.994 | 29.9983 | 2.7966e-05 | 11.5688 | 565852 | 0.000998784 | 566540000
|  |  |  | 1 | 30 | 0.001 | 5606.98 | 5606.98 | 29.9939 | 29.9981 | 2.80276e-05 | 11.7712 | 575752 | 0.00100098 | 575185000
|  |  |  | 1 | 30 | 0.001 | 5607.69 | 5607.69 | 29.9954 | 30.0093 | 2.79094e-05 | 11.562 | 565519 | 0.000996765 | 567355000
|  |  |  | 1 | 30 | 0.001 | 5607.8 | 5607.8 | 29.9973 | 30.0051 | 2.80765e-05 | 11.7694 | 575660 | 0.00100273 | 574092000
|  |  |  | 1 | 30 | 0.001 | 5612.81 | 5612.81 | 30.0001 | 29.9985 | 2.77543e-05 | 11.7151 | 573006 | 0.000991224 | 578080000
|  |  |  | 1 | 30 | 0.001 | 5617.81 | 5617.81 | 29.9987 | 30.0048 | 2.79202e-05 | 11.7993 | 577125 | 0.000997151 | 578774000
|  |  |  | 1 | 30 | 0.001 | 5620.39 | 5620.39 | 29.9934 | 29.9992 | 2.82176e-05 | 12.0035 | 587111 | 0.00100777 | 582584000
|  |  |  | 1 | 30 | 0.001 | 5620.43 | 5620.43 | 29.9934 | 29.9992 | 2.80766e-05 | 11.7672 | 575552 | 0.00100274 | 573982000
|  |  |  | 1 | 30 | 0.001 | 5625.44 | 5625.44 | 29.9947 | 30.0048 | 2.81047e-05 | 11.703 | 572411 | 0.00100374 | 570279000
|  |  |  | 1 | 30 | 0.001 | 5630.45 | 5630.45 | 29.996 | 30.0039 | 2.81215e-05 | 11.6928 | 571915 | 0.00100434 | 569443000
|  |  |  | 1 | 30 | 0.001 | 5635.46 | 5635.46 | 30.0003 | 30.0094 | 2.81053e-05 | 11.8349 | 578864 | 0.00100376 | 576696000
|  |  |  | 1 | 30 | 0.001 | 5640.46 | 5640.46 | 30 | 30.0077 | 2.81433e-05 | 11.8804 | 581093 | 0.00100512 | 578134000
|  |  |  | 1 | 30 | 0.001 | 5643.65 | 5643.65 | 29.9989 | 30.008 | 2.796e-05 | 11.6734 | 570965 | 0.000998571 | 571782000
|  |  |  | 1 | 30 | 0.001 | 5645.22 | 5645.22 | 30.0006 | 30.0037 | 2.81919e-05 | 11.8841 | 581270 | 0.00100685 | 577313000
|  |  |  | 1 | 30 | 0.001 | 5645.37 | 5645.37 | 29.9987 | 30.0008 | 2.79921e-05 | 11.6806 | 571316 | 0.000999718 | 571477000
|  |  |  | 1 | 30 | 0.001 | 5650.38 | 5650.38 | 30.0033 | 30.0084 | 2.81673e-05 | 11.7459 | 574514 | 0.00100597 | 571102000
|  |  |  | 1 | 30 | 0.001 | 5655.39 | 5655.39 | 30.0052 | 30.0133 | 2.7764e-05 | 11.6864 | 571601 | 0.000991573 | 576459000
|  |  |  | 1 | 30 | 0.001 | 5659.89 | 5659.89 | 30.0008 | 30.0085 | 2.79881e-05 | 11.8928 | 581697 | 0.000999574 | 581945000
|  |  |  | 1 | 30 | 0.001 | 5664.9 | 5664.9 | 30.0062 | 30.0118 | 2.79546e-05 | 11.7669 | 575539 | 0.000998379 | 576474000
|  |  |  | 1 | 30 | 0.001 | 5669.91 | 5669.91 | 30.0008 | 30.0132 | 2.80079e-05 | 11.8309 | 578671 | 0.00100028 | 578508000
|  |  |  | 1 | 30 | 0.001 | 5673.48 | 5673.48 | 30.0008 | 30.0122 | 2.79474e-05 | 11.6098 | 567856 | 0.00099812 | 568925000
|  |  |  | 1 | 30 | 0.001 | 5678.49 | 5678.49 | 29.9982 | 30.015 | 2.79297e-05 | 11.6332 | 568999 | 0.000997491 | 570430000
|  |  |  | 1 | 30 | 0.001 | 5682.72 | 5682.72 | 30.0018 | 30.0134 | 2.80804e-05 | 11.843 | 579259 | 0.00100287 | 577601000
|  |  |  | 1 | 30 | 0.001 | 5687.73 | 5687.73 | 30.0009 | 30.0137 | 2.8024e-05 | 11.691 | 571829 | 0.00100086 | 571339000
|  |  |  | 1 | 30 | 0.001 | 5688.94 | 5688.94 | 30.0008 | 30.0084 | 2.82798e-05 | 11.9113 | 582600 | 0.00100999 | 576835000
|  |  |  | 1 | 30 | 0.001 | 5688.97 | 5688.97 | 30.0008 | 30.0094 | 2.80901e-05 | 11.6735 | 570971 | 0.00100322 | 569140000
|  |  |  | 1 | 30 | 0.001 | 5693.98 | 5693.98 | 30.0024 | 30.0099 | 2.79356e-05 | 11.6738 | 570984 | 0.000997698 | 572301000
|  |  |  | 1 | 30 | 0.001 | 5698.98 | 5698.98 | 30.0027 | 30.0068 | 2.78331e-05 | 11.7589 | 575150 | 0.000994039 | 578599000
|  |  |  | 1 | 30 | 0.001 | 5703.99 | 5703.99 | 30.0022 | 30.0131 | 2.82549e-05 | 11.9193 | 582995 | 0.00100911 | 577735000
|  |  |  | 1 | 30 | 0.001 | 5704.6 | 5704.6 | 30.0009 | 30.0135 | 2.80242e-05 | 11.6888 | 571721 | 0.00100086 | 571229000
|  |  |  | 1 | 30 | 0.001 | 5706.55 | 5706.55 | 29.9976 | 30.0117 | 2.81177e-05 | 11.9017 | 582134 | 0.0010042 | 579698000
|  |  |  | 1 | 30 | 0.001 | 5706.76 | 5706.76 | 29.9995 | 30.0128 | 2.81061e-05 | 11.6787 | 571227 | 0.00100379 | 569072000
|  |  |  | 1 | 30 | 0.001 | 5711.77 | 5711.77 | 30.0009 | 30.0073 | 2.78879e-05 | 11.6536 | 569999 | 0.000995997 | 572290000
|  |  |  | 1 | 30 | 0.001 | 5714.36 | 5714.36 | 30.0008 | 30.0077 | 2.81343e-05 | 11.896 | 581852 | 0.0010048 | 579075000
|  |  |  | 1 | 30 | 0.001 | 5718.69 | 5718.69 | 30.0008 | 30.0131 | 2.80647e-05 | 11.6904 | 571797 | 0.00100231 | 570478000
|  |  |  | 1 | 30 | 0.001 | 5723.7 | 5723.7 | 30.0008 | 30.011 | 2.81391e-05 | 11.6694 | 570772 | 0.00100497 | 567950000
|  |  |  | 1 | 30 | 0.001 | 5726.62 | 5726.62 | 30.0008 | 30.0103 | 2.78666e-05 | 11.8837 | 581254 | 0.000995236 | 584036000
|  |  |  | 1 | 30 | 0.001 | 5731.38 | 5731.38 | 30.0008 | 30.0066 | 2.80495e-05 | 11.6719 | 570895 | 0.00100177 | 569887000
|  |  |  | 1 | 30 | 0.001 | 5736.39 | 5736.39 | 29.9979 | 30.0109 | 2.78539e-05 | 11.6795 | 571262 | 0.000994782 | 574258000
|  |  |  | 1 | 30 | 0.001 | 5741.39 | 5741.39 | 30.0007 | 30.0064 | 2.80902e-05 | 11.8142 | 577854 | 0.00100322 | 575999000
|  |  |  | 1 | 30 | 0.001 | 5746.4 | 5746.4 | 30.0006 | 30.0026 | 2.81495e-05 | 11.7715 | 575764 | 0.00100534 | 572706000
|  |  |  | 1 | 30 | 0.001 | 5751.4 | 5751.4 | 30.0007 | 30.008 | 2.79528e-05 | 11.7988 | 577100 | 0.000998314 | 578075000
|  |  |  | 1 | 30 | 0.001 | 5756.41 | 5756.41 | 29.9998 | 30.0129 | 2.80616e-05 | 11.8872 | 581425 | 0.0010022 | 580149000
|  |  |  | 1 | 30 | 0.001 | 5757.86 | 5757.86 | 30.0007 | 30.006 | 2.7992e-05 | 11.6828 | 571424 | 0.000999713 | 571588000
|  |  |  | 1 | 30 | 0.001 | 5760.63 | 5760.63 | 29.9973 | 30.0078 | 2.8158e-05 | 11.9088 | 582479 | 0.00100564 | 579212000
|  |  |  | 1 | 30 | 0.001 | 5760.66 | 5760.66 | 29.9973 | 30.0078 | 2.808e-05 | 11.7077 | 572646 | 0.00100286 | 571014000
|  |  |  | 1 | 30 | 0.001 | 5765.67 | 5765.67 | 29.9996 | 30.009 | 2.79744e-05 | 11.7061 | 572567 | 0.000999085 | 573091000
|  |  |  | 1 | 30 | 0.001 | 5770.67 | 5770.67 | 30.0017 | 30.0091 | 2.79313e-05 | 11.7475 | 574590 | 0.000997548 | 576002000
|  |  |  | 1 | 30 | 0.001 | 5775.68 | 5775.68 | 30.0021 | 30.0087 | 2.80619e-05 | 11.8817 | 581156 | 0.00100221 | 579874000
|  |  |  | 1 | 30 | 0.001 | 5779.83 | 5779.83 | 30.0008 | 30.0132 | 2.80493e-05 | 11.6763 | 571110 | 0.00100176 | 570107000
|  |  |  | 1 | 30 | 0.001 | 5784.84 | 5784.84 | 30.0011 | 30.0114 | 2.81617e-05 | 11.7009 | 572314 | 0.00100578 | 569027000
|  |  |  | 1 | 30 | 0.001 | 5789.85 | 5789.85 | 29.9996 | 30.0084 | 2.78115e-05 | 11.7098 | 572747 | 0.000993268 | 576629000
|  |  |  | 1 | 30 | 0.001 | 5794.86 | 5794.86 | 29.9973 | 30.0104 | 2.79815e-05 | 11.8654 | 580358 | 0.00099934 | 580741000
|  |  |  | 1 | 30 | 0.001 | 5799.86 | 5799.86 | 29.9997 | 30.009 | 2.78565e-05 | 11.7762 | 575992 | 0.000994875 | 578959000
|  |  |  | 1 | 30 | 0.001 | 5804.87 | 5804.87 | 29.9997 | 30.0036 | 2.80382e-05 | 11.87 | 580583 | 0.00100136 | 579792000
|  |  |  | 1 | 30 | 0.001 | 5807.34 | 5807.34 | 29.9987 | 30.0062 | 2.80175e-05 | 11.6626 | 570436 | 0.00100063 | 570079000
|  |  |  | 1 | 30 | 0.001 | 5807.45 | 5807.45 | 29.9969 | 30.0089 | 2.80786e-05 | 11.8749 | 580820 | 0.00100281 | 579195000
|  |  |  | 1 | 30 | 0.001 | 5807.52 | 5807.52 | 29.9983 | 30.0049 | 2.79771e-05 | 11.6588 | 570252 | 0.000999181 | 570719000
|  |  |  | 1 | 30 | 0.001 | 5807.57 | 5807.57 | 29.9983 | 30.0049 | 2.8006e-05 | 11.8639 | 580285 | 0.00100021 | 580161000
|  |  |  | 1 | 30 | 0.001 | 5809.78 | 5809.78 | 29.9996 | 30.0057 | 2.81235e-05 | 11.6576 | 570192 | 0.00100441 | 567688000
|  |  |  | 1 | 30 | 0.001 | 5814.01 | 5814.01 | 29.9976 | 30.0123 | 2.82733e-05 | 11.8828 | 581207 | 0.00100976 | 575589000
|  |  |  | 1 | 30 | 0.001 | 5814.06 | 5814.06 | 29.9951 | 30.0125 | 2.80088e-05 | 11.6737 | 570981 | 0.00100031 | 570802000
|  |  |  | 1 | 30 | 0.001 | 5819.06 | 5819.06 | 30.0005 | 30.0089 | 2.79525e-05 | 11.6625 | 570433 | 0.000998302 | 571403000
|  |  |  | 1 | 30 | 0.001 | 5824.07 | 5824.07 | 30.0008 | 30.0067 | 2.80218e-05 | 11.7296 | 573713 | 0.00100078 | 573266000
|  |  |  | 1 | 30 | 0.001 | 5829.08 | 5829.08 | 29.9966 | 30.0116 | 2.81238e-05 | 11.6532 | 569977 | 0.00100442 | 567468000
|  |  |  | 1 | 30 | 0.001 | 5830.51 | 5830.51 | 29.9975 | 30.0093 | 2.82243e-05 | 11.8868 | 581406 | 0.00100801 | 576786000
|  |  |  | 1 | 30 | 0.001 | 5830.54 | 5830.54 | 29.9975 | 30.0093 | 2.79003e-05 | 11.5787 | 566333 | 0.000996441 | 568356000
|  |  |  | 1 | 30 | 0.001 | 5830.81 | 5830.81 | 29.9997 | 30.0076 | 2.81399e-05 | 11.798 | 577062 | 0.001005 | 574194000
|  |  |  | 1 | 30 | 0.001 | 5830.98 | 5830.98 | 30.0001 | 30.0097 | 2.79261e-05 | 11.5541 | 565130 | 0.000997362 | 566624000
|  |  |  | 1 | 30 | 0.001 | 5831.01 | 5831.01 | 30.0002 | 30.0073 | 2.80267e-05 | 11.7866 | 576505 | 0.00100095 | 575956000
|  |  |  | 1 | 30 | 0.001 | 5831.28 | 5831.28 | 30.0006 | 30.0066 | 2.7974e-05 | 11.5698 | 565899 | 0.000999073 | 566424000
|  |  |  | 1 | 30 | 0.001 | 5831.53 | 5831.53 | 30.0007 | 30.009 | 2.80515e-05 | 11.7797 | 576163 | 0.00100184 | 575106000
|  |  |  | 1 | 30 | 0.001 | 5831.56 | 5831.56 | 30.0007 | 30.009 | 2.79986e-05 | 11.5672 | 565772 | 0.00099995 | 565801000
|  |  |  | 1 | 30 | 0.001 | 5831.61 | 5831.61 | 30.0007 | 30.0099 | 2.80108e-05 | 11.7792 | 576141 | 0.00100039 | 575918000
|  |  |  | 1 | 30 | 0.001 | 5831.94 | 5831.94 | 30.0007 | 30.0074 | 2.79248e-05 | 11.5783 | 566314 | 0.000997313 | 567840000
|  |  |  | 1 | 30 | 0.001 | 5831.97 | 5831.97 | 30.0007 | 30.0074 | 2.80343e-05 | 11.7953 | 576929 | 0.00100123 | 576223000
|  |  |  | 1 | 30 | 0.001 | 5832 | 5832 | 30.0007 | 30.0086 | 2.79187e-05 | 11.5421 | 564544 | 0.000997096 | 566188000
|  |  |  | 1 | 30 | 0.001 | 5832.03 | 5832.03 | 30.0007 | 30.0096 | 2.79787e-05 | 11.772 | 575789 | 0.00099924 | 576227000
|  |  |  | 1 | 30 | 0.001 | 5832.1 | 5832.1 | 30.0007 | 30.0096 | 2.78936e-05 | 11.5535 | 565101 | 0.000996202 | 567256000
|  |  |  | 1 | 30 | 0.001 | 5832.15 | 5832.15 | 30.0007 | 30.0079 | 2.81401e-05 | 11.7947 | 576901 | 0.001005 | 574029000
|  |  |  | 1 | 30 | 0.001 | 5832.36 | 5832.36 | 30.0028 | 30.0106 | 2.79183e-05 | 11.5487 | 564867 | 0.000997083 | 566520000
|  |  |  | 1 | 30 | 0.001 | 5832.39 | 5832.39 | 30.0024 | 30.0112 | 2.8043e-05 | 11.7853 | 576438 | 0.00100154 | 575554000
|  |  |  | 1 | 30 | 0.001 | 5832.48 | 5832.48 | 30.002 | 30.0116 | 2.79991e-05 | 11.5584 | 565342 | 0.000999967 | 565360000
|  |  |  | 1 | 30 | 0.001 | 5832.53 | 5832.53 | 30.0018 | 30.012 | 2.80025e-05 | 11.7837 | 576362 | 0.00100009 | 576312000
|  |  |  | 1 | 30 | 0.001 | 5832.56 | 5832.56 | 30.0018 | 30.012 | 2.79982e-05 | 11.5738 | 566095 | 0.000999936 | 566132000
|  |  |  | 1 | 30 | 0.001 | 5832.61 | 5832.61 | 30.0016 | 30.0123 | 2.79938e-05 | 11.7927 | 576799 | 0.000999779 | 576927000
|  |  |  | 1 | 30 | 0.001 | 5832.68 | 5832.68 | 30.0014 | 30.0125 | 2.79895e-05 | 11.5839 | 566586 | 0.000999625 | 566799000
|  |  |  | 1 | 30 | 0.001 | 5832.75 | 5832.75 | 30.0012 | 30.0129 | 2.80508e-05 | 11.7918 | 576755 | 0.00100181 | 575711000
|  |  |  | 1 | 30 | 0.001 | 5832.78 | 5832.78 | 30.0012 | 30.0129 | 2.78675e-05 | 11.5847 | 566627 | 0.000995266 | 569322000
|  |  |  | 1 | 30 | 0.001 | 5832.85 | 5832.85 | 29.9979 | 30.013 | 2.801e-05 | 11.7935 | 576841 | 0.00100036 | 576634000
|  |  |  | 1 | 30 | 0.001 | 5832.98 | 5832.98 | 29.999 | 30.0132 | 2.80892e-05 | 11.5471 | 564788 | 0.00100319 | 562994000
|  |  |  | 1 | 30 | 0.001 | 5833.03 | 5833.03 | 29.9993 | 30.0132 | 2.79695e-05 | 11.7908 | 576711 | 0.000998911 | 577339000
|  |  |  | 1 | 30 | 0.001 | 5833.18 | 5833.18 | 29.9998 | 30.0133 | 2.79816e-05 | 11.5807 | 566431 | 0.000999341 | 566804000
|  |  |  | 1 | 30 | 0.001 | 5833.25 | 5833.25 | 30.0002 | 30.0134 | 2.79366e-05 | 11.7969 | 577005 | 0.000997737 | 578314000
|  |  |  | 1 | 30 | 0.001 | 5833.3 | 5833.3 | 30.0002 | 30.0134 | 2.79319e-05 | 11.5958 | 567169 | 0.000997567 | 568552000
|  |  |  | 1 | 30 | 0.001 | 5833.37 | 5833.37 | 30.0004 | 30.0103 | 2.79772e-05 | 11.7984 | 577081 | 0.000999186 | 577551000
|  |  |  | 1 | 30 | 0.001 | 5833.42 | 5833.42 | 30.0004 | 30.0103 | 2.80709e-05 | 11.5826 | 566523 | 0.00100253 | 565092000
|  |  |  | 1 | 30 | 0.001 | 5833.51 | 5833.51 | 30.0005 | 30.0058 | 2.8083e-05 | 11.7978 | 577053 | 0.00100296 | 575348000
|  |  |  | 1 | 30 | 0.001 | 5833.54 | 5833.54 | 30.0005 | 30.0058 | 2.79562e-05 | 11.5965 | 567203 | 0.000998437 | 568091000
|  |  |  | 1 | 30 | 0.001 | 5833.73 | 5833.73 | 29.999 | 30.0087 | 2.79515e-05 | 11.8208 | 578177 | 0.000998269 | 579179000
|  |  |  | 1 | 30 | 0.001 | 5833.78 | 5833.78 | 29.999 | 30.0087 | 2.79072e-05 | 11.6017 | 567457 | 0.000996684 | 569345000
|  |  |  | 1 | 30 | 0.001 | 5834.47 | 5834.47 | 29.9972 | 30.0123 | 2.80168e-05 | 11.8165 | 577964 | 0.0010006 | 577617000
|  |  |  | 1 | 30 | 0.001 | 5834.5 | 5834.5 | 29.9972 | 30.0123 | 2.79721e-05 | 11.6039 | 567568 | 0.000999003 | 568134000
|  |  |  | 1 | 30 | 0.001 | 5834.99 | 5834.99 | 29.9993 | 30.0076 | 2.80907e-05 | 11.8054 | 577423 | 0.00100324 | 575559000
|  |  |  | 1 | 30 | 0.001 | 5835.1 | 5835.1 | 29.9998 | 30.0097 | 2.80377e-05 | 11.5941 | 567086 | 0.00100135 | 566324000
|  |  |  | 1 | 30 | 0.001 | 5835.27 | 5835.27 | 30.0003 | 30.0116 | 2.80501e-05 | 11.8039 | 577347 | 0.00100179 | 576316000
|  |  |  | 1 | 30 | 0.001 | 5835.32 | 5835.32 | 30.0004 | 30.012 | 2.78594e-05 | 11.5837 | 566580 | 0.000994978 | 569439000
|  |  |  | 1 | 30 | 0.001 | 5835.39 | 5835.39 | 30.0005 | 30.0123 | 2.80263e-05 | 11.7932 | 576828 | 0.00100094 | 576286000
|  |  |  | 1 | 30 | 0.001 | 5835.42 | 5835.42 | 30.0005 | 30.0123 | 2.79029e-05 | 11.5347 | 564180 | 0.000996531 | 566144000
|  |  |  | 1 | 30 | 0.001 | 5835.45 | 5835.45 | 30.0005 | 30.0125 | 2.79467e-05 | 11.7626 | 575330 | 0.000998098 | 576427000
|  |  |  | 1 | 30 | 0.001 | 5835.62 | 5835.62 | 30.0006 | 30.0072 | 2.79592e-05 | 11.5448 | 564674 | 0.000998543 | 565498000
|  |  |  | 1 | 30 | 0.001 | 5835.65 | 5835.65 | 30.0006 | 30.0085 | 2.80117e-05 | 11.7649 | 575441 | 0.00100042 | 575202000
|  |  |  | 1 | 30 | 0.001 | 5835.88 | 5835.88 | 30.0007 | 30.0114 | 2.79911e-05 | 11.5563 | 565241 | 0.000999681 | 565421000
|  |  |  | 1 | 30 | 0.001 | 5835.93 | 5835.93 | 30.0007 | 30.0118 | 2.805e-05 | 11.805 | 577401 | 0.00100179 | 576371000
|  |  |  | 1 | 30 | 0.001 | 5836.04 | 5836.04 | 30.0007 | 30.0093 | 2.80792e-05 | 11.5791 | 566355 | 0.00100283 | 564757000
|  |  |  | 1 | 30 | 0.001 | 5836.09 | 5836.09 | 30.0007 | 30.0093 | 2.80813e-05 | 11.8276 | 578506 | 0.0010029 | 576832000
|  |  |  | 1 | 30 | 0.001 | 5836.12 | 5836.12 | 30.0007 | 30.007 | 2.79591e-05 | 11.5459 | 564728 | 0.000998541 | 565553000
|  |  |  | 1 | 30 | 0.001 | 5836.15 | 5836.15 | 30.0007 | 30.0083 | 2.79541e-05 | 11.7768 | 576024 | 0.000998359 | 576971000
|  |  |  | 1 | 30 | 0.001 | 5836.28 | 5836.28 | 30.0007 | 30.0102 | 2.8039e-05 | 11.571 | 565956 | 0.00100139 | 565168000
|  |  |  | 1 | 30 | 0.001 | 5836.33 | 5836.33 | 30.0007 | 30.0102 | 2.80589e-05 | 11.7916 | 576749 | 0.0010021 | 575537000
|  |  |  | 1 | 30 | 0.001 | 5836.38 | 5836.38 | 30.0007 | 30.0108 | 2.78925e-05 | 11.5733 | 566070 | 0.000996161 | 568251000
|  |  |  | 1 | 30 | 0.001 | 5836.43 | 5836.43 | 30.0007 | 30.0114 | 2.797e-05 | 11.7821 | 576280 | 0.000998929 | 576898000
|  |  |  | 1 | 30 | 0.001 | 5836.46 | 5836.46 | 30.0007 | 30.0114 | 2.79414e-05 | 11.5714 | 565978 | 0.000997908 | 567165000
|  |  |  | 1 | 30 | 0.001 | 5836.51 | 5836.51 | 30.0008 | 30.0121 | 2.81087e-05 | 11.7743 | 575904 | 0.00100388 | 573676000
|  |  |  | 1 | 30 | 0.001 | 5836.72 | 5836.72 | 29.9976 | 30.0128 | 2.80551e-05 | 11.574 | 566105 | 0.00100197 | 564993000
|  |  |  | 1 | 30 | 0.001 | 5836.85 | 5836.85 | 29.9962 | 30.013 | 2.80103e-05 | 11.788 | 576571 | 0.00100037 | 576359000
|  |  |  | 1 | 30 | 0.001 | 5836.98 | 5836.98 | 29.9979 | 30.0132 | 2.79244e-05 | 11.5838 | 566583 | 0.000997301 | 568116000
|  |  |  | 1 | 30 | 0.001 | 5837.11 | 5837.11 | 29.9993 | 30.0108 | 2.80674e-05 | 11.786 | 576473 | 0.00100241 | 575089000
|  |  |  | 1 | 30 | 0.001 | 5837.18 | 5837.18 | 29.9996 | 30.0114 | 2.79328e-05 | 11.5793 | 566361 | 0.000997601 | 567723000
|  |  |  | 1 | 30 | 0.001 | 5837.21 | 5837.21 | 29.9996 | 30.0114 | 2.81155e-05 | 11.7973 | 577028 | 0.00100413 | 574656000
|  |  |  | 1 | 30 | 0.001 | 5837.24 | 5837.24 | 29.9998 | 30.0118 | 2.79896e-05 | 11.5817 | 566479 | 0.000999629 | 566688000
|  |  |  | 1 | 30 | 0.001 | 5837.33 | 5837.33 | 30 | 30.0121 | 2.79602e-05 | 11.8108 | 577686 | 0.00099858 | 578507000
|  |  |  | 1 | 30 | 0.001 | 5837.38 | 5837.38 | 30.0001 | 30.0124 | 2.79172e-05 | 11.5685 | 565836 | 0.000997042 | 567514000
|  |  |  | 1 | 30 | 0.001 | 5837.41 | 5837.41 | 30.0003 | 30.0126 | 2.79705e-05 | 11.7743 | 575903 | 0.000998945 | 576512000
|  |  |  | 1 | 30 | 0.001 | 5838.34 | 5838.34 | 30.0007 | 30.0121 | 2.78518e-05 | 11.5739 | 566102 | 0.000994707 | 569114000
|  |  |  | 1 | 30 | 0.001 | 5838.43 | 5838.43 | 30.0007 | 30.0126 | 2.79619e-05 | 11.7811 | 576233 | 0.000998641 | 577017000
|  |  |  | 1 | 30 | 0.001 | 5838.54 | 5838.54 | 30.0007 | 30.0128 | 2.79654e-05 | 11.5787 | 566336 | 0.000998764 | 567037000
|  |  |  | 1 | 30 | 0.001 | 5838.73 | 5838.73 | 30.0039 | 30.0132 | 2.81083e-05 | 11.782 | 576280 | 0.00100387 | 574060000
|  |  |  | 1 | 30 | 0.001 | 5838.76 | 5838.76 | 30.0039 | 30.0132 | 2.79576e-05 | 11.5723 | 566019 | 0.000998487 | 566877000
|  |  |  | 1 | 30 | 0.001 | 5838.81 | 5838.81 | 30.0033 | 30.0101 | 2.80993e-05 | 11.7965 | 576986 | 0.00100355 | 574947000
|  |  |  | 1 | 30 | 0.001 | 5839 | 5839 | 30.002 | 30.0118 | 2.80303e-05 | 11.5821 | 566501 | 0.00100108 | 565889000
|  |  |  | 1 | 30 | 0.001 | 5839.09 | 5839.09 | 30.0016 | 30.0099 | 2.80757e-05 | 11.7826 | 576306 | 0.0010027 | 574751000
|  |  |  | 1 | 30 | 0.001 | 5839.72 | 5839.72 | 29.9989 | 30.0088 | 2.7869e-05 | 11.5572 | 565282 | 0.000995323 | 567938000
|  |  |  | 1 | 30 | 0.001 | 5839.75 | 5839.75 | 29.9989 | 30.0088 | 2.79695e-05 | 11.7919 | 576764 | 0.000998909 | 577394000
|  |  |  | 1 | 30 | 0.001 | 5840.04 | 5840.04 | 30.0001 | 30.012 | 2.79662e-05 | 11.5644 | 565636 | 0.000998793 | 566320000
|  |  |  | 1 | 30 | 0.001 | 5840.13 | 5840.13 | 30.0003 | 30.0123 | 2.79447e-05 | 11.7978 | 577053 | 0.000998026 | 578194000
|  |  |  | 1 | 30 | 0.001 | 5840.3 | 5840.3 | 30.0005 | 30.0083 | 2.80214e-05 | 11.5954 | 567153 | 0.00100076 | 566720000
|  |  |  | 1 | 30 | 0.001 | 5841.43 | 5841.43 | 30.0008 | 30.0108 | 2.80341e-05 | 11.7986 | 577091 | 0.00100122 | 576388000
|  |  |  | 1 | 30 | 0.001 | 5841.54 | 5841.54 | 30.0064 | 30.0118 | 2.78042e-05 | 11.5538 | 565117 | 0.000993006 | 569097000
|  |  |  | 1 | 30 | 0.001 | 5841.57 | 5841.57 | 30.0064 | 30.0118 | 2.8093e-05 | 11.7647 | 575432 | 0.00100332 | 573527000
|  |  |  | 1 | 30 | 0.001 | 5842.02 | 5842.02 | 30.0084 | 30.0132 | 2.7934e-05 | 11.5583 | 565339 | 0.000997644 | 566674000
|  |  |  | 1 | 30 | 0.001 | 5842.13 | 5842.13 | 30.0057 | 30.0133 | 2.7995e-05 | 11.7718 | 575777 | 0.000999822 | 575880000
|  |  |  | 1 | 30 | 0.001 | 5842.28 | 5842.28 | 30.0033 | 30.0134 | 2.78765e-05 | 11.5692 | 565867 | 0.000995589 | 568375000
|  |  |  | 1 | 30 | 0.001 | 5842.31 | 5842.31 | 30.0033 | 30.0134 | 2.8125e-05 | 11.7741 | 575891 | 0.00100446 | 573331000
|  |  |  | 1 | 30 | 0.001 | 5842.52 | 5842.52 | 29.9998 | 30.0135 | 2.7877e-05 | 11.5593 | 565383 | 0.000995609 | 567877000
|  |  |  | 1 | 30 | 0.001 | 5842.59 | 5842.59 | 30 | 30.0135 | 2.81011e-05 | 11.7657 | 575479 | 0.00100361 | 573409000
|  |  |  | 1 | 30 | 0.001 | 5842.72 | 5842.72 | 30.0003 | 30.0135 | 2.79667e-05 | 11.5567 | 565260 | 0.000998809 | 565934000
|  |  |  | 1 | 30 | 0.001 | 5843.03 | 5843.03 | 30.0006 | 30.0148 | 2.81093e-05 | 11.7644 | 575419 | 0.0010039 | 573182000
|  |  |  | 1 | 30 | 0.001 | 5843.96 | 5843.96 | 30.0008 | 30.0125 | 2.79337e-05 | 11.5639 | 565608 | 0.000997633 | 566950000
|  |  |  | 1 | 30 | 0.001 | 5846.09 | 5846.09 | 30.0009 | 30.0132 | 2.80197e-05 | 11.767 | 575543 | 0.0010007 | 575138000
|  |  |  | 1 | 30 | 0.001 | 5851.09 | 5851.09 | 30.0019 | 30.0115 | 2.79968e-05 | 11.7398 | 574216 | 0.000999887 | 574281000
|  |  |  | 1 | 30 | 0.001 | 5856.1 | 5856.1 | 30.0006 | 30.0131 | 2.80671e-05 | 11.7904 | 576689 | 0.0010024 | 575309000
|  |  |  | 1 | 30 | 0.001 | 5861.11 | 5861.11 | 30.0008 | 30.0122 | 2.78977e-05 | 11.7667 | 575530 | 0.000996346 | 577640000
|  |  |  | 1 | 30 | 0.001 | 5866.12 | 5866.12 | 30.0008 | 30.0114 | 2.81314e-05 | 11.8037 | 577338 | 0.00100469 | 574640000
|  |  |  | 1 | 30 | 0.001 | 5869.39 | 5869.39 | 30.0018 | 30.0134 | 2.80229e-05 | 11.5679 | 565807 | 0.00100082 | 565344000
|  |  |  | 1 | 30 | 0.001 | 5869.5 | 5869.5 | 30.0014 | 30.0134 | 2.80343e-05 | 11.7953 | 576929 | 0.00100123 | 576223000
|  |  |  | 1 | 30 | 0.001 | 5869.53 | 5869.53 | 30.0014 | 30.0134 | 2.80149e-05 | 11.567 | 565760 | 0.00100053 | 565460000
|  |  |  | 1 | 30 | 0.001 | 5869.8 | 5869.8 | 30.001 | 30.0135 | 2.80086e-05 | 11.8188 | 578078 | 0.00100031 | 577901000
|  |  |  | 1 | 30 | 0.001 | 5869.83 | 5869.83 | 30.0009 | 30.0166 | 2.79574e-05 | 11.5756 | 566181 | 0.00099848 | 567043000
|  |  |  | 1 | 30 | 0.001 | 5870.18 | 5870.18 | 30.0008 | 30.0145 | 2.79863e-05 | 11.7818 | 576268 | 0.000999511 | 576550000
|  |  |  | 1 | 30 | 0.001 | 5870.37 | 5870.37 | 30.0008 | 30.014 | 2.80307e-05 | 11.5744 | 566124 | 0.0010011 | 565504000
|  |  |  | 1 | 30 | 0.001 | 5870.56 | 5870.56 | 29.9988 | 30.009 | 2.80756e-05 | 11.7848 | 576413 | 0.0010027 | 574861000
|  |  |  | 1 | 30 | 0.001 | 5870.63 | 5870.63 | 29.9992 | 30.0067 | 2.78362e-05 | 11.5632 | 565576 | 0.000994148 | 568905000
|  |  |  | 1 | 30 | 0.001 | 5870.68 | 5870.68 | 29.9995 | 30.0081 | 2.81486e-05 | 11.788 | 576572 | 0.00100531 | 573528000
|  |  |  | 1 | 30 | 0.001 | 5870.75 | 5870.75 | 29.9997 | 30.0092 | 2.79409e-05 | 11.5802 | 566409 | 0.00099789 | 567607000
|  |  |  | 1 | 30 | 0.001 | 5871.36 | 5871.36 | 30.0006 | 30.0091 | 2.80266e-05 | 11.7888 | 576613 | 0.00100095 | 576066000
|  |  |  | 1 | 30 | 0.001 | 5871.49 | 5871.49 | 30.0007 | 30.005 | 2.78924e-05 | 11.5744 | 566124 | 0.000996159 | 568307000
|  |  |  | 1 | 30 | 0.001 | 5876.5 | 5876.5 | 30.0008 | 30.006 | 2.80183e-05 | 11.6494 | 569790 | 0.00100065 | 569418000
|  |  |  | 1 | 30 | 0.001 | 5879.21 | 5879.21 | 29.9976 | 30.0076 | 2.80631e-05 | 11.8608 | 580133 | 0.00100225 | 578829000
|  |  |  | 1 | 30 | 0.001 | 5884.22 | 5884.22 | 30.0006 | 30.013 | 2.79235e-05 | 11.8839 | 581263 | 0.000997268 | 582855000
|  |  |  | 1 | 30 | 0.001 | 5889.22 | 5889.22 | 29.9983 | 30.0119 | 2.81974e-05 | 11.7883 | 576587 | 0.00100705 | 572551000
|  |  |  | 1 | 30 | 0.001 | 5889.97 | 5889.97 | 29.9944 | 30.0092 | 2.81595e-05 | 12.0242 | 588124 | 0.0010057 | 584793000
|  |  |  | 1 | 30 | 0.001 | 5889.98 | 5889.98 | 29.9944 | 30.0092 | 2.80421e-05 | 11.8018 | 577246 | 0.0010015 | 576380000
|  |  |  | 1 | 30 | 0.001 | 5894.99 | 5894.99 | 30.0008 | 30.0106 | 2.80732e-05 | 11.8266 | 578459 | 0.00100261 | 576950000
|  |  |  | 1 | 30 | 0.001 | 5895.44 | 5895.44 | 30.0008 | 30.0066 | 2.79906e-05 | 11.5651 | 565671 | 0.000999663 | 565862000
|  |  |  | 1 | 30 | 0.001 | 5895.55 | 5895.55 | 30.0008 | 30.0091 | 2.8083e-05 | 11.7967 | 576999 | 0.00100297 | 575293000
|  |  |  | 1 | 30 | 0.001 | 5895.58 | 5895.58 | 30.0008 | 30.0091 | 2.79728e-05 | 11.5907 | 566922 | 0.00099903 | 567472000
|  |  |  | 1 | 30 | 0.001 | 5896.43 | 5896.43 | 30.0059 | 30.009 | 2.80663e-05 | 11.8058 | 577442 | 0.00100237 | 576079000
|  |  |  | 1 | 30 | 0.001 | 5896.46 | 5896.46 | 30.0059 | 30.009 | 2.80474e-05 | 11.5664 | 565735 | 0.00100169 | 564778000
|  |  |  | 1 | 30 | 0.001 | 5896.59 | 5896.59 | 30.0034 | 30.0112 | 2.80423e-05 | 11.7985 | 577084 | 0.00100151 | 576214000
|  |  |  | 1 | 30 | 0.001 | 5896.66 | 5896.66 | 30.0029 | 30.0116 | 2.79661e-05 | 11.5666 | 565744 | 0.000998789 | 566430000
|  |  |  | 1 | 30 | 0.001 | 5896.71 | 5896.71 | 30.0024 | 30.012 | 2.81817e-05 | 11.7776 | 576062 | 0.00100649 | 572347000
|  |  |  | 1 | 30 | 0.001 | 5896.82 | 5896.82 | 30.0018 | 30.0157 | 2.79337e-05 | 11.5639 | 565608 | 0.000997633 | 566950000
|  |  |  | 1 | 30 | 0.001 | 5896.93 | 5896.93 | 30.0014 | 30.0149 | 2.81089e-05 | 11.771 | 575742 | 0.00100389 | 573511000
|  |  |  | 1 | 30 | 0.001 | 5897.42 | 5897.42 | 30.0009 | 30.0131 | 2.80476e-05 | 11.5642 | 565627 | 0.0010017 | 564668000
|  |  |  | 1 | 30 | 0.001 | 5897.63 | 5897.63 | 30.0008 | 30.0133 | 2.80276e-05 | 11.7701 | 575698 | 0.00100099 | 575130000
|  |  |  | 1 | 30 | 0.001 | 5897.8 | 5897.8 | 30.0008 | 30.0134 | 2.79012e-05 | 11.5644 | 565633 | 0.00099647 | 567637000
|  |  |  | 1 | 30 | 0.001 | 5897.97 | 5897.97 | 29.9983 | 30.0134 | 2.8182e-05 | 11.7721 | 575793 | 0.0010065 | 572074000
|  |  |  | 1 | 30 | 0.001 | 5898.98 | 5898.98 | 30.0007 | 30.0079 | 2.79172e-05 | 11.5674 | 565782 | 0.000997044 | 567459000
|  |  |  | 1 | 30 | 0.001 | 5899.2 | 5899.2 | 29.9976 | 30.0087 | 2.80247e-05 | 11.8208 | 578174 | 0.00100088 | 577663000
|  |  |  | 1 | 30 | 0.001 | 5899.34 | 5899.34 | 29.9987 | 30.0104 | 2.79232e-05 | 11.6047 | 567605 | 0.000997259 | 569166000
|  |  |  | 1 | 30 | 0.001 | 5904.35 | 5904.35 | 30.0001 | 30.0131 | 2.80957e-05 | 11.7185 | 573171 | 0.00100342 | 571220000
|  |  |  | 1 | 30 | 0.001 | 5909.35 | 5909.35 | 30.0008 | 30.0128 | 2.79117e-05 | 11.6642 | 570518 | 0.000996846 | 572323000
|  |  |  | 1 | 30 | 0.001 | 5914.36 | 5914.36 | 29.9985 | 30.0085 | 2.78591e-05 | 11.7299 | 573731 | 0.000994969 | 576632000
|  |  |  | 1 | 30 | 0.001 | 5919.36 | 5919.36 | 30.0005 | 30.0134 | 2.7898e-05 | 11.7623 | 575314 | 0.000996355 | 577419000
|  |  |  | 1 | 30 | 0.001 | 5924.37 | 5924.37 | 30.0007 | 30.0058 | 2.80718e-05 | 11.8508 | 579643 | 0.00100256 | 578160000
|  |  |  | 1 | 30 | 0.001 | 5929.37 | 5929.37 | 30.0007 | 30.0095 | 2.81394e-05 | 11.8068 | 577493 | 0.00100498 | 574632000
|  |  |  | 1 | 30 | 0.001 | 5934.38 | 5934.38 | 30.0005 | 30.0086 | 2.80572e-05 | 11.8213 | 578202 | 0.00100204 | 577022000
|  |  |  | 1 | 30 | 0.001 | 5939.39 | 5939.39 | 29.9997 | 30.0089 | 2.80736e-05 | 11.6782 | 571199 | 0.00100263 | 569702000
|  |  |  | 1 | 30 | 0.001 | 5941.5 | 5941.5 | 30.0008 | 30.0004 | 2.80594e-05 | 11.9257 | 583309 | 0.00100212 | 582074000
|  |  |  | 1 | 30 | 0.001 | 5941.52 | 5941.52 | 29.9976 | 29.9999 | 2.79742e-05 | 11.7094 | 572728 | 0.000999078 | 573257000
|  |  |  | 1 | 30 | 0.001 | 5946.54 | 5946.54 | 30.0009 | 30.0124 | 2.79378e-05 | 11.776 | 575983 | 0.00099778 | 577264000
|  |  |  | 1 | 30 | 0.001 | 5951.54 | 5951.54 | 30.0037 | 30.0109 | 2.80148e-05 | 11.8517 | 579687 | 0.00100053 | 579380000
|  |  |  | 1 | 30 | 0.001 | 5956.54 | 5956.54 | 30.0012 | 30.0067 | 2.7938e-05 | 11.9145 | 582758 | 0.000997787 | 584050000
|  |  |  | 1 | 30 | 0.001 | 5961.55 | 5961.55 | 30.0008 | 30.0126 | 2.8006e-05 | 11.8639 | 580285 | 0.00100021 | 580161000
|  |  |  | 1 | 30 | 0.001 | 5966.57 | 5966.57 | 29.9984 | 30.0046 | 2.79293e-05 | 11.7838 | 576366 | 0.000997473 | 577826000
|  |  |  | 1 | 30 | 0.001 | 5971.58 | 5971.58 | 30.0008 | 30.0096 | 2.79539e-05 | 11.779 | 576131 | 0.000998355 | 577081000
|  |  |  | 1 | 30 | 0.001 | 5976.59 | 5976.59 | 29.9944 | 30.0094 | 2.80247e-05 | 11.8208 | 578174 | 0.00100088 | 577663000
|  |  |  | 1 | 30 | 0.001 | 5981.6 | 5981.6 | 30.0007 | 30.0069 | 2.79587e-05 | 11.8372 | 578978 | 0.000998526 | 579832000
|  |  |  | 1 | 30 | 0.001 | 5986.6 | 5986.6 | 30.0008 | 30.0118 | 2.8048e-05 | 11.8402 | 579123 | 0.00100171 | 578132000
|  |  |  | 1 | 30 | 0.001 | 5991.61 | 5991.61 | 30.0008 | 30.0053 | 2.79561e-05 | 11.8834 | 581238 | 0.000998431 | 582151000
|  |  |  | 1 | 30 | 0.001 | 5996.62 | 5996.62 | 30.0012 | 30.013 | 2.80487e-05 | 11.8281 | 578531 | 0.00100174 | 577527000
|  |  |  | 1 | 30 | 0.001 | 6001.63 | 6001.63 | 30.0034 | 30.0143 | 2.80001e-05 | 11.8255 | 578408 | 0.001 | 578407000
|  |  |  | 1 | 30 | 0.001 | 6006.64 | 6006.64 | 30.0065 | 30.0134 | 2.80472e-05 | 11.8545 | 579823 | 0.00100169 | 578847000
|  |  |  | 1 | 30 | 0.001 | 6011.65 | 6011.65 | 30.0014 | 30.0135 | 2.79527e-05 | 11.801 | 577208 | 0.000998309 | 578185000
|  |  |  | 1 | 30 | 0.001 | 6016.65 | 6016.65 | 30.0047 | 30.006 | 2.80618e-05 | 11.7421 | 574327 | 0.00100221 | 573063000
|  |  |  | 1 | 30 | 0.001 | 6021.65 | 6021.65 | 30.0033 | 30.0135 | 2.7904e-05 | 11.7985 | 577084 | 0.000996572 | 579069000
|  |  |  | 1 | 30 | 0.001 | 6026.67 | 6026.67 | 30.0008 | 30.0059 | 2.81639e-05 | 11.8043 | 577366 | 0.00100585 | 574006000
|  |  |  | 1 | 30 | 0.001 | 6031.67 | 6031.67 | 30.0008 | 30.0087 | 2.79662e-05 | 11.7074 | 572627 | 0.000998792 | 573319000
|  |  |  | 1 | 30 | 0.001 | 6036.68 | 6036.68 | 30.0007 | 30.0028 | 2.80687e-05 | 11.7629 | 575343 | 0.00100245 | 573935000
|  |  |  | 1 | 30 | 0.001 | 6041.69 | 6041.69 | 29.9996 | 30.0056 | 2.80229e-05 | 11.7108 | 572798 | 0.00100082 | 572330000
|  |  |  | 1 | 30 | 0.001 | 6046.46 | 6046.46 | 30.0007 | 30.0096 | 2.8052e-05 | 11.9127 | 582669 | 0.00100186 | 581589000
|  |  |  | 1 | 30 | 0.001 | 6046.55 | 6046.55 | 30.0007 | 30.0053 | 2.78938e-05 | 11.692 | 571876 | 0.000996209 | 574053000
|  |  |  | 1 | 30 | 0.001 | 6046.68 | 6046.68 | 30.0007 | 30.0083 | 2.79869e-05 | 11.9137 | 582720 | 0.000999531 | 582993000
|  |  |  | 1 | 30 | 0.001 | 6046.77 | 6046.77 | 30.0007 | 30.0093 | 2.79267e-05 | 11.6871 | 571636 | 0.000997381 | 573137000
|  |  |  | 1 | 30 | 0.001 | 6046.8 | 6046.8 | 30.0007 | 30.0101 | 2.80355e-05 | 11.9173 | 582897 | 0.00100127 | 582160000
|  |  |  | 1 | 30 | 0.001 | 6047.11 | 6047.11 | 30.0008 | 30.0079 | 2.78364e-05 | 11.7017 | 572351 | 0.000994156 | 575716000
|  |  |  | 1 | 30 | 0.001 | 6047.14 | 6047.14 | 30.0008 | 30.009 | 2.80678e-05 | 11.9212 | 583087 | 0.00100242 | 581679000
|  |  |  | 1 | 30 | 0.001 | 6047.61 | 6047.61 | 30.0008 | 30.0076 | 2.79006e-05 | 11.7161 | 573054 | 0.00099645 | 575096000
|  |  |  | 1 | 30 | 0.001 | 6047.7 | 6047.7 | 30.0008 | 30.0097 | 2.80189e-05 | 11.9231 | 583179 | 0.00100067 | 582786000
|  |  |  | 1 | 30 | 0.001 | 6052.71 | 6052.71 | 30.0007 | 30.0132 | 2.78906e-05 | 11.8899 | 581558 | 0.000996094 | 583838000
|  |  |  | 1 | 30 | 0.001 | 6057.72 | 6057.72 | 30.0008 | 30.0121 | 2.79101e-05 | 11.8336 | 578800 | 0.000996791 | 580664000
|  |  |  | 1 | 30 | 0.001 | 6062.72 | 6062.72 | 30.0008 | 30.0109 | 2.77746e-05 | 11.7863 | 576486 | 0.00099195 | 581164000
|  |  |  | 1 | 30 | 0.001 | 6067.73 | 6067.73 | 30.0018 | 30.0132 | 2.81064e-05 | 11.8151 | 577895 | 0.0010038 | 575707000
|  |  |  | 1 | 30 | 0.001 | 6072.74 | 6072.74 | 30.0021 | 30.0092 | 2.79605e-05 | 11.6646 | 570534 | 0.000998589 | 571340000
|  |  |  | 1 | 30 | 0.001 | 6073.85 | 6073.85 | 30.0011 | 30.011 | 2.78673e-05 | 11.8716 | 580662 | 0.00099526 | 583427000
|  |  |  | 1 | 30 | 0.001 | 6074.3 | 6074.3 | 30.0008 | 30.0099 | 2.80501e-05 | 11.662 | 570411 | 0.00100179 | 569392000
|  |  |  | 1 | 30 | 0.001 | 6074.63 | 6074.63 | 30.0008 | 30.0079 | 2.8069e-05 | 11.8992 | 582011 | 0.00100247 | 580579000
|  |  |  | 1 | 30 | 0.001 | 6075.24 | 6075.24 | 30.0047 | 30.0124 | 2.79106e-05 | 11.684 | 571487 | 0.000996806 | 573318000
|  |  |  | 1 | 30 | 0.001 | 6075.25 | 6075.25 | 30.0047 | 30.0124 | 2.79072e-05 | 11.8853 | 581330 | 0.000996685 | 583263000
|  |  |  | 1 | 30 | 0.001 | 6076.18 | 6076.18 | 30.0011 | 30.0131 | 2.79512e-05 | 11.6845 | 571509 | 0.000998257 | 572507000
|  |  |  | 1 | 30 | 0.001 | 6076.23 | 6076.23 | 30.0011 | 30.0131 | 2.80605e-05 | 11.9059 | 582340 | 0.00100216 | 581084000
|  |  |  | 1 | 30 | 0.001 | 6076.42 | 6076.42 | 30.0009 | 30.0133 | 2.78204e-05 | 11.6965 | 572095 | 0.000993585 | 575788000
|  |  |  | 1 | 30 | 0.001 | 6076.45 | 6076.45 | 30.0009 | 30.0133 | 2.8034e-05 | 11.9426 | 584135 | 0.00100121 | 583426000
|  |  |  | 1 | 30 | 0.001 | 6076.52 | 6076.52 | 30.0009 | 30.0165 | 2.79251e-05 | 11.7146 | 572981 | 0.000997324 | 574518000
|  |  |  | 1 | 30 | 0.001 | 6076.77 | 6076.77 | 30.0008 | 30.0147 | 2.79946e-05 | 11.9213 | 583090 | 0.000999806 | 583203000
|  |  |  | 1 | 30 | 0.001 | 6077.02 | 6077.02 | 30.0008 | 30.0139 | 2.78928e-05 | 11.7096 | 572738 | 0.000996173 | 574938000
|  |  |  | 1 | 30 | 0.001 | 6077.05 | 6077.05 | 30.0008 | 30.0139 | 2.81334e-05 | 11.9114 | 582606 | 0.00100476 | 579843000
|  |  |  | 1 | 30 | 0.001 | 6077.12 | 6077.12 | 30.0008 | 30.0138 | 2.78605e-05 | 11.7068 | 572601 | 0.000995017 | 575469000
|  |  |  | 1 | 30 | 0.001 | 6077.19 | 6077.19 | 30.0039 | 30.0138 | 2.80686e-05 | 11.9069 | 582387 | 0.00100245 | 580964000
|  |  |  | 1 | 30 | 0.001 | 6077.46 | 6077.46 | 30.0018 | 30.0136 | 2.78199e-05 | 11.7053 | 572525 | 0.000993567 | 576232000
|  |  |  | 1 | 30 | 0.001 | 6077.59 | 6077.59 | 30.0014 | 30.0079 | 2.80278e-05 | 11.9098 | 582527 | 0.00100099 | 581950000
|  |  |  | 1 | 30 | 0.001 | 6078.04 | 6078.04 | 30.0009 | 30.0123 | 2.78125e-05 | 11.6922 | 571886 | 0.000993304 | 575741000
|  |  |  | 1 | 30 | 0.001 | 6078.07 | 6078.07 | 30.0009 | 30.0126 | 2.80677e-05 | 11.9223 | 583141 | 0.00100242 | 581734000
|  |  |  | 1 | 30 | 0.001 | 6078.14 | 6078.14 | 30.0008 | 30.0127 | 2.77795e-05 | 11.7004 | 572288 | 0.000992125 | 576830000
|  |  |  | 1 | 30 | 0.001 | 6078.19 | 6078.19 | 30.0008 | 30.0129 | 2.80842e-05 | 11.9188 | 582967 | 0.00100301 | 581219000
|  |  |  | 1 | 30 | 0.001 | 6078.54 | 6078.54 | 30.0039 | 30.0092 | 2.78451e-05 | 11.6906 | 571806 | 0.000994469 | 574987000
|  |  |  | 1 | 30 | 0.001 | 6082.46 | 6082.46 | 30.0002 | 30.0156 | 2.78417e-05 | 11.8918 | 581650 | 0.000994348 | 584956000
|  |  |  | 1 | 30 | 0.001 | 6087.47 | 6087.47 | 30.0008 | 30.0095 | 2.79346e-05 | 11.8321 | 578727 | 0.000997665 | 580082000
|  |  |  | 1 | 30 | 0.001 | 6092.48 | 6092.48 | 30.0008 | 30.009 | 2.81043e-05 | 11.8514 | 579671 | 0.00100373 | 577520000
|  |  |  | 1 | 30 | 0.001 | 6097.48 | 6097.48 | 30.0025 | 30.0099 | 2.80774e-05 | 11.754 | 574906 | 0.00100276 | 573322000
|  |  |  | 1 | 30 | 0.001 | 6102.49 | 6102.49 | 30.0007 | 30.0036 | 2.80752e-05 | 11.7914 | 576736 | 0.00100269 | 575191000
|  |  |  | 1 | 30 | 0.001 | 6107.5 | 6107.5 | 29.9992 | 30.0082 | 2.79108e-05 | 11.8226 | 578262 | 0.000996813 | 580111000
|  |  |  | 1 | 30 | 0.001 | 6112.5 | 6112.5 | 29.9989 | 30.0049 | 2.80632e-05 | 11.8586 | 580026 | 0.00100226 | 578719000
|  |  |  | 1 | 30 | 0.001 | 6117.51 | 6117.51 | 30.0008 | 30.0081 | 2.7957e-05 | 11.868 | 580484 | 0.000998463 | 581378000
|  |  |  | 1 | 30 | 0.001 | 6122.52 | 6122.52 | 29.9976 | 30.0128 | 2.81026e-05 | 11.8811 | 581124 | 0.00100366 | 579002000
|  |  |  | 1 | 30 | 0.001 | 6127.52 | 6127.52 | 30.0008 | 30.0114 | 2.78282e-05 | 11.8448 | 579348 | 0.000993863 | 582925000
|  |  |  | 1 | 30 | 0.001 | 6132.53 | 6132.53 | 30.0006 | 30.0135 | 2.81978e-05 | 11.7806 | 576211 | 0.00100707 | 572168000
|  |  |  | 1 | 30 | 0.001 | 6137.54 | 6137.54 | 30.0008 | 30.0135 | 2.79713e-05 | 11.76 | 575204 | 0.000998974 | 575794000
|  |  |  | 1 | 30 | 0.001 | 6142.55 | 6142.55 | 30.0013 | 30.0115 | 2.79388e-05 | 11.7595 | 575175 | 0.000997814 | 576435000
|  |  |  | 1 | 30 | 0.001 | 6147.56 | 6147.56 | 30.001 | 30.0095 | 2.80809e-05 | 11.6912 | 571838 | 0.00100289 | 570190000
|  |  |  | 1 | 30 | 0.001 | 6149.43 | 6149.43 | 30.0008 | 30.0138 | 2.80204e-05 | 11.8956 | 581833 | 0.00100073 | 581409000
|  |  |  | 1 | 30 | 0.001 | 6149.5 | 6149.5 | 30.0008 | 30.0138 | 2.79181e-05 | 11.6938 | 571965 | 0.000997076 | 573642000
|  |  |  | 1 | 30 | 0.001 | 6149.53 | 6149.53 | 30.0008 | 30.0138 | 2.79363e-05 | 11.9442 | 584211 | 0.000997726 | 585542000
|  |  |  | 1 | 30 | 0.001 | 6149.58 | 6149.58 | 30.0008 | 30.0137 | 2.78844e-05 | 11.7141 | 572959 | 0.000995873 | 575334000
|  |  |  | 1 | 30 | 0.001 | 6149.61 | 6149.61 | 30.0008 | 30.0137 | 2.80101e-05 | 11.9342 | 583723 | 0.00100036 | 583513000
|  |  |  | 1 | 30 | 0.001 | 6149.64 | 6149.64 | 30.0008 | 30.0137 | 2.80786e-05 | 11.733 | 573884 | 0.00100281 | 572278000
|  |  |  | 1 | 30 | 0.001 | 6149.69 | 6149.69 | 30.0008 | 30.0136 | 2.80182e-05 | 11.9341 | 583717 | 0.00100065 | 583337000
|  |  |  | 1 | 30 | 0.001 | 6149.78 | 6149.78 | 30.0008 | 30.0136 | 2.79825e-05 | 11.706 | 572560 | 0.000999375 | 572918000
|  |  |  | 1 | 30 | 0.001 | 6149.85 | 6149.85 | 30.0008 | 30.0136 | 2.81012e-05 | 11.9064 | 582362 | 0.00100361 | 580266000
|  |  |  | 1 | 30 | 0.001 | 6149.94 | 6149.94 | 30.0008 | 30.0135 | 2.7902e-05 | 11.6908 | 571816 | 0.000996502 | 573823000
|  |  |  | 1 | 30 | 0.001 | 6149.99 | 6149.99 | 30.0008 | 30.0135 | 2.79849e-05 | 11.9489 | 584442 | 0.000999459 | 584758000
|  |  |  | 1 | 30 | 0.001 | 6150.04 | 6150.04 | 30.0008 | 30.0104 | 2.79416e-05 | 11.7099 | 572753 | 0.000997915 | 573950000
|  |  |  | 1 | 30 | 0.001 | 6150.09 | 6150.09 | 30.0008 | 30.0079 | 2.79857e-05 | 11.9335 | 583688 | 0.000999491 | 583986000
|  |  |  | 1 | 30 | 0.001 | 6150.14 | 6150.14 | 30.0008 | 30.009 | 2.80483e-05 | 11.6929 | 571918 | 0.00100173 | 570932000
|  |  |  | 1 | 30 | 0.001 | 6150.21 | 6150.21 | 30.0008 | 30.0099 | 2.80608e-05 | 11.9015 | 582125 | 0.00100217 | 580864000
|  |  |  | 1 | 30 | 0.001 | 6150.24 | 6150.24 | 30.0008 | 30.0099 | 2.78936e-05 | 11.6964 | 572092 | 0.0009962 | 574274000
|  |  |  | 1 | 30 | 0.001 | 6150.27 | 6150.27 | 30.0008 | 30.0106 | 2.80006e-05 | 11.9575 | 584860 | 0.00100002 | 584847000
|  |  |  | 1 | 30 | 0.001 | 6150.3 | 6150.3 | 30.0008 | 30.0112 | 2.79976e-05 | 11.7266 | 573570 | 0.000999914 | 573620000
|  |  |  | 1 | 30 | 0.001 | 6150.57 | 6150.57 | 30.0008 | 30.0125 | 2.80749e-05 | 11.9387 | 583942 | 0.00100268 | 582384000
|  |  |  | 1 | 30 | 0.001 | 6150.6 | 6150.6 | 30.0039 | 30.0127 | 2.79255e-05 | 11.7069 | 572605 | 0.00099734 | 574132000
|  |  |  | 1 | 30 | 0.001 | 6150.67 | 6150.67 | 30.0033 | 30.0129 | 2.80996e-05 | 11.9339 | 583708 | 0.00100356 | 581639000
|  |  |  | 1 | 30 | 0.001 | 6150.8 | 6150.8 | 30.0024 | 30.0131 | 2.79734e-05 | 11.7226 | 573374 | 0.000999051 | 573919000
|  |  |  | 1 | 30 | 0.001 | 6150.85 | 6150.85 | 30.002 | 30.0132 | 2.78805e-05 | 11.9242 | 583233 | 0.000995734 | 585731000
|  |  |  | 1 | 30 | 0.001 | 6150.94 | 6150.94 | 29.9991 | 30.0102 | 2.79741e-05 | 11.7116 | 572836 | 0.000999073 | 573367000
|  |  |  | 1 | 30 | 0.001 | 6150.97 | 6150.97 | 29.9991 | 30.0102 | 2.80022e-05 | 11.9299 | 583514 | 0.00100008 | 583468000
|  |  |  | 1 | 30 | 0.001 | 6151 | 6151 | 29.9991 | 30.0102 | 2.79749e-05 | 11.6973 | 572136 | 0.000999103 | 572650000
|  |  |  | 1 | 30 | 0.001 | 6151.05 | 6151.05 | 29.9994 | 30.0108 | 2.79289e-05 | 11.9322 | 583625 | 0.00099746 | 585111000
|  |  |  | 1 | 30 | 0.001 | 6151.1 | 6151.1 | 29.9997 | 30.0114 | 2.79829e-05 | 11.6994 | 572238 | 0.000999389 | 572588000
|  |  |  | 1 | 30 | 0.001 | 6151.15 | 6151.15 | 29.9999 | 30.0118 | 2.80342e-05 | 11.9393 | 583973 | 0.00100122 | 583261000
|  |  |  | 1 | 30 | 0.001 | 6151.2 | 6151.2 | 30.0001 | 30.0121 | 2.78925e-05 | 11.7151 | 573006 | 0.000996161 | 575214000
|  |  |  | 1 | 30 | 0.001 | 6151.23 | 6151.23 | 30.0001 | 30.0121 | 2.80921e-05 | 11.9219 | 583122 | 0.00100329 | 581209000
|  |  |  | 1 | 30 | 0.001 | 6151.38 | 6151.38 | 30.0004 | 30.0128 | 2.799e-05 | 11.7169 | 573092 | 0.000999643 | 573296000
|  |  |  | 1 | 30 | 0.001 | 6151.43 | 6151.43 | 30.0005 | 30.0129 | 2.79369e-05 | 11.9343 | 583726 | 0.000997746 | 585045000
|  |  |  | 1 | 30 | 0.001 | 6151.46 | 6151.46 | 30.0005 | 30.0129 | 2.79415e-05 | 11.7121 | 572861 | 0.00099791 | 574060000
|  |  |  | 1 | 30 | 0.001 | 6151.51 | 6151.51 | 30.0005 | 30.013 | 2.79371e-05 | 11.931 | 583565 | 0.000997753 | 584879000
|  |  |  | 1 | 30 | 0.001 | 6151.56 | 6151.56 | 30.0006 | 30.0131 | 2.79502e-05 | 11.7021 | 572370 | 0.000998221 | 573390000
|  |  |  | 1 | 30 | 0.001 | 6151.59 | 6151.59 | 30.0006 | 30.0131 | 2.80338e-05 | 11.947 | 584350 | 0.00100121 | 583647000
|  |  |  | 1 | 30 | 0.001 | 6151.66 | 6151.66 | 30.0006 | 30.0133 | 2.79412e-05 | 11.7165 | 573076 | 0.000997901 | 574281000
|  |  |  | 1 | 30 | 0.001 | 6151.75 | 6151.75 | 29.9975 | 30.0133 | 2.81077e-05 | 11.9338 | 583701 | 0.00100385 | 581464000
|  |  |  | 1 | 30 | 0.001 | 6151.78 | 6151.78 | 29.9982 | 30.0133 | 2.77782e-05 | 11.7224 | 573364 | 0.00099208 | 577941000
|  |  |  | 1 | 30 | 0.001 | 6151.97 | 6151.97 | 29.9991 | 30.0134 | 2.80104e-05 | 11.9287 | 583454 | 0.00100037 | 583237000
|  |  |  | 1 | 30 | 0.001 | 6152.44 | 6152.44 | 30.0005 | 30.0135 | 2.78605e-05 | 11.7057 | 572547 | 0.000995019 | 575414000
|  |  |  | 1 | 30 | 0.001 | 6152.45 | 6152.45 | 30.0005 | 30.0135 | 2.81085e-05 | 11.9195 | 583002 | 0.00100388 | 580750000
|  |  |  | 1 | 30 | 0.001 | 6152.78 | 6152.78 | 29.9987 | 30.0135 | 2.78531e-05 | 11.6927 | 571908 | 0.000994755 | 574923000
|  |  |  | 1 | 30 | 0.001 | 6152.81 | 6152.81 | 29.9987 | 30.0135 | 2.80355e-05 | 11.9162 | 582843 | 0.00100127 | 582105000
|  |  |  | 1 | 30 | 0.001 | 6152.98 | 6152.98 | 29.9999 | 30.0135 | 2.7779e-05 | 11.7092 | 572718 | 0.000992107 | 577275000
|  |  |  | 1 | 30 | 0.001 | 6153.05 | 6153.05 | 30.0001 | 30.0135 | 2.79858e-05 | 11.9324 | 583635 | 0.000999493 | 583931000
|  |  |  | 1 | 30 | 0.001 | 6153.42 | 6153.42 | 30.0006 | 30.0135 | 2.7957e-05 | 11.7262 | 573548 | 0.000998463 | 574431000
|  |  |  | 1 | 30 | 0.001 | 6153.69 | 6153.69 | 29.9975 | 30.0135 | 2.80427e-05 | 11.9337 | 583698 | 0.00100152 | 582810000
|  |  |  | 1 | 30 | 0.001 | 6158.7 | 6158.7 | 30.0007 | 30.0121 | 2.78535e-05 | 11.8279 | 578522 | 0.000994769 | 581564000
|  |  |  | 1 | 30 | 0.001 | 6163.71 | 6163.71 | 30.0004 | 30.0127 | 2.78347e-05 | 11.8721 | 580687 | 0.000994098 | 584135000
|  |  |  | 1 | 30 | 0.001 | 6168.71 | 6168.71 | 29.9976 | 30.0134 | 2.79201e-05 | 11.8015 | 577233 | 0.000997147 | 578885000
|  |  |  | 1 | 30 | 0.001 | 6173.72 | 6173.72 | 30.0007 | 30.0126 | 2.79758e-05 | 11.8237 | 578319 | 0.000999134 | 578820000
|  |  |  | 1 | 30 | 0.001 | 6178.72 | 6178.72 | 30.0008 | 30.0094 | 2.79827e-05 | 11.8445 | 579335 | 0.000999382 | 579693000
|  |  |  | 1 | 30 | 0.001 | 6183.73 | 6183.73 | 30.0033 | 30.0105 | 2.79261e-05 | 11.8388 | 579057 | 0.000997361 | 580589000
|  |  |  | 1 | 30 | 0.001 | 6188.74 | 6188.74 | 30.0063 | 30.0107 | 2.79233e-05 | 11.8872 | 581425 | 0.000997262 | 583021000
|  |  |  | 1 | 30 | 0.001 | 6193.74 | 6193.74 | 30.0007 | 30.0135 | 2.78959e-05 | 11.7975 | 577037 | 0.000996283 | 579189000
|  |  |  | 1 | 30 | 0.001 | 6195.89 | 6195.89 | 29.998 | 30.0098 | 2.8226e-05 | 11.9979 | 586836 | 0.00100807 | 582136000
|  |  |  | 1 | 30 | 0.001 | 6195.92 | 6195.92 | 29.9954 | 30.0106 | 2.7994e-05 | 11.7894 | 576638 | 0.000999786 | 576761000
|  |  |  | 1 | 30 | 0.001 | 6200.93 | 6200.93 | 30.0003 | 30.0133 | 2.79332e-05 | 11.8574 | 579965 | 0.000997613 | 581353000
|  |  |  | 1 | 30 | 0.001 | 6205.93 | 6205.93 | 29.9975 | 30.0114 | 2.80516e-05 | 11.9193 | 582992 | 0.00100184 | 581919000
|  |  |  | 1 | 30 | 0.001 | 6206.06 | 6206.06 | 29.9991 | 30.0124 | 2.78847e-05 | 11.7097 | 572744 | 0.000995882 | 575112000
|  |  |  | 1 | 30 | 0.001 | 6206.11 | 6206.11 | 29.9991 | 30.0124 | 2.79293e-05 | 11.9245 | 583248 | 0.000997476 | 584724000
|  |  |  | 1 | 30 | 0.001 | 6206.16 | 6206.16 | 29.9994 | 30.0095 | 2.79335e-05 | 11.7101 | 572760 | 0.000997624 | 574124000
|  |  |  | 1 | 30 | 0.001 | 6206.23 | 6206.23 | 29.9997 | 30.0072 | 2.80762e-05 | 11.9167 | 582865 | 0.00100272 | 581284000
|  |  |  | 1 | 30 | 0.001 | 6206.32 | 6206.32 | 30.0057 | 30.0094 | 2.78194e-05 | 11.7141 | 572956 | 0.000993549 | 576676000
|  |  |  | 1 | 30 | 0.001 | 6206.35 | 6206.35 | 30.0057 | 30.0094 | 2.80023e-05 | 11.9277 | 583407 | 0.00100008 | 583358000
|  |  |  | 1 | 30 | 0.001 | 6206.48 | 6206.48 | 30.0039 | 30.0109 | 2.78111e-05 | 11.7175 | 573124 | 0.000993252 | 577017000
|  |  |  | 1 | 30 | 0.001 | 6206.51 | 6206.51 | 30.0033 | 30.0114 | 2.80996e-05 | 11.9328 | 583654 | 0.00100356 | 581584000
|  |  |  | 1 | 30 | 0.001 | 6206.54 | 6206.54 | 30.0028 | 30.0118 | 2.79245e-05 | 11.7256 | 573520 | 0.000997302 | 575071000
|  |  |  | 1 | 30 | 0.001 | 6206.63 | 6206.63 | 30.0024 | 30.0122 | 2.79861e-05 | 11.9269 | 583365 | 0.000999504 | 583655000
|  |  |  | 1 | 30 | 0.001 | 6206.7 | 6206.7 | 30.0021 | 30.0124 | 2.78694e-05 | 11.6935 | 571949 | 0.000995334 | 574630000
|  |  |  | 1 | 30 | 0.001 | 6206.75 | 6206.75 | 30.0018 | 30.0126 | 2.80283e-05 | 11.901 | 582096 | 0.00100101 | 581509000
|  |  |  | 1 | 30 | 0.001 | 6207.12 | 6207.12 | 30.001 | 30.0113 | 2.78369e-05 | 11.6929 | 571921 | 0.000994174 | 575272000
|  |  |  | 1 | 30 | 0.001 | 6207.15 | 6207.15 | 30.001 | 30.0117 | 2.80024e-05 | 11.9266 | 583353 | 0.00100009 | 583303000
|  |  |  | 1 | 30 | 0.001 | 6207.34 | 6207.34 | 30.0009 | 30.0081 | 2.77865e-05 | 11.7201 | 573250 | 0.000992375 | 577655000
|  |  |  | 1 | 30 | 0.001 | 6207.39 | 6207.39 | 30.0008 | 30.0091 | 2.80338e-05 | 11.9459 | 584296 | 0.00100121 | 583591000
|  |  |  | 1 | 30 | 0.001 | 6207.46 | 6207.46 | 30.0008 | 30.01 | 2.78832e-05 | 11.7362 | 574035 | 0.000995828 | 576440000
|  |  |  | 1 | 30 | 0.001 | 6207.49 | 6207.49 | 30.0008 | 30.01 | 2.8148e-05 | 11.9408 | 584046 | 0.00100529 | 580976000
|  |  |  | 1 | 30 | 0.001 | 6207.64 | 6207.64 | 30.0008 | 30.0086 | 2.79486e-05 | 11.7307 | 573769 | 0.000998163 | 574826000
|  |  |  | 1 | 30 | 0.001 | 6207.87 | 6207.87 | 30.0008 | 30.0095 | 2.80265e-05 | 11.9318 | 583603 | 0.00100095 | 583051000
|  |  |  | 1 | 30 | 0.001 | 6208.26 | 6208.26 | 30.0008 | 30.0126 | 2.79254e-05 | 11.7091 | 572712 | 0.000997336 | 574242000
|  |  |  | 1 | 30 | 0.001 | 6208.31 | 6208.31 | 30.0008 | 30.0126 | 2.79857e-05 | 11.9335 | 583688 | 0.000999491 | 583986000
|  |  |  | 1 | 30 | 0.001 | 6208.36 | 6208.36 | 30.0008 | 30.0128 | 2.78769e-05 | 11.7033 | 572427 | 0.000995605 | 574954000
|  |  |  | 1 | 30 | 0.001 | 6208.39 | 6208.39 | 30.0008 | 30.0129 | 2.80516e-05 | 11.9193 | 582992 | 0.00100184 | 581919000
|  |  |  | 1 | 30 | 0.001 | 6208.54 | 6208.54 | 30.0008 | 30.0131 | 2.78781e-05 | 11.6835 | 571458 | 0.000995645 | 573958000
|  |  |  | 1 | 30 | 0.001 | 6208.55 | 6208.55 | 30.0008 | 30.0131 | 2.79715e-05 | 11.8986 | 581979 | 0.000998981 | 582572000
|  |  |  | 1 | 30 | 0.001 | 6209.68 | 6209.68 | 30.0026 | 30.009 | 2.77717e-05 | 11.6939 | 571971 | 0.000991848 | 576672000
|  |  |  | 1 | 30 | 0.001 | 6209.71 | 6209.71 | 30.0022 | 30.0099 | 2.79954e-05 | 11.907 | 582390 | 0.000999835 | 582486000
|  |  |  | 1 | 30 | 0.001 | 6209.8 | 6209.8 | 30.0019 | 30.0106 | 2.78533e-05 | 11.6905 | 571800 | 0.00099476 | 574812000
|  |  |  | 1 | 30 | 0.001 | 6209.87 | 6209.87 | 29.9986 | 30.0112 | 2.81497e-05 | 11.91 | 582540 | 0.00100535 | 579441000
|  |  |  | 1 | 30 | 0.001 | 6209.94 | 6209.94 | 29.9994 | 30.012 | 2.78527e-05 | 11.7004 | 572285 | 0.000994739 | 575311000
|  |  |  | 1 | 30 | 0.001 | 6209.97 | 6209.97 | 29.9994 | 30.012 | 2.81639e-05 | 11.9472 | 584357 | 0.00100585 | 580956000
|  |  |  | 1 | 30 | 0.001 | 6210.02 | 6210.02 | 29.9996 | 30.0123 | 2.78427e-05 | 11.7324 | 573852 | 0.000994383 | 577093000
|  |  |  | 1 | 30 | 0.001 | 6210.21 | 6210.21 | 30.0002 | 30.0154 | 2.79042e-05 | 11.9381 | 583913 | 0.000996577 | 585919000
|  |  |  | 1 | 30 | 0.001 | 6210.26 | 6210.26 | 30.0003 | 30.015 | 2.78848e-05 | 11.7086 | 572690 | 0.000995884 | 575057000
|  |  |  | 1 | 30 | 0.001 | 6210.39 | 6210.39 | 30.0005 | 30.0145 | 2.80514e-05 | 11.9226 | 583153 | 0.00100184 | 582084000
|  |  |  | 1 | 30 | 0.001 | 6210.44 | 6210.44 | 30.0005 | 30.0143 | 2.79251e-05 | 11.7146 | 572981 | 0.000997324 | 574518000
|  |  |  | 1 | 30 | 0.001 | 6210.49 | 6210.49 | 30.0006 | 30.0141 | 2.80679e-05 | 11.919 | 582979 | 0.00100243 | 581569000
|  |  |  | 1 | 30 | 0.001 | 6210.58 | 6210.58 | 30.0006 | 30.0139 | 2.7803e-05 | 11.7154 | 573022 | 0.000992966 | 577082000
|  |  |  | 1 | 30 | 0.001 | 6210.61 | 6210.61 | 30.0006 | 30.0139 | 2.79781e-05 | 11.9248 | 583264 | 0.000999218 | 583721000
|  |  |  | 1 | 30 | 0.001 | 6210.68 | 6210.68 | 30.0007 | 30.0138 | 2.79506e-05 | 11.6955 | 572047 | 0.000998235 | 573059000
|  |  |  | 1 | 30 | 0.001 | 6210.71 | 6210.71 | 30.0007 | 30.0137 | 2.79452e-05 | 11.9309 | 583559 | 0.000998044 | 584702000
|  |  |  | 1 | 30 | 0.001 | 6210.86 | 6210.86 | 30.0007 | 30.0137 | 2.79012e-05 | 11.7062 | 572570 | 0.00099647 | 574598000
|  |  |  | 1 | 30 | 0.001 | 6210.89 | 6210.89 | 30.0007 | 30.0137 | 2.80424e-05 | 11.9381 | 583913 | 0.00100151 | 583030000
|  |  |  | 1 | 30 | 0.001 | 6211 | 6211 | 30.0007 | 30.0136 | 2.80393e-05 | 11.7084 | 572677 | 0.0010014 | 571875000
|  |  |  | 1 | 30 | 0.001 | 6211.15 | 6211.15 | 30.0007 | 30.011 | 2.80512e-05 | 11.927 | 583369 | 0.00100183 | 582304000
|  |  |  | 1 | 30 | 0.001 | 6211.2 | 6211.2 | 30.0007 | 30.0115 | 2.79583e-05 | 11.7031 | 572418 | 0.00099851 | 573272000
|  |  |  | 1 | 30 | 0.001 | 6211.27 | 6211.27 | 30.0007 | 30.0119 | 2.79616e-05 | 11.9284 | 583438 | 0.00099863 | 584239000
|  |  |  | 1 | 30 | 0.001 | 6211.32 | 6211.32 | 30.0007 | 30.0122 | 2.79092e-05 | 11.7072 | 572617 | 0.000996759 | 574479000
|  |  |  | 1 | 30 | 0.001 | 6211.37 | 6211.37 | 30.0007 | 30.0122 | 2.806e-05 | 11.9158 | 582824 | 0.00100214 | 581579000
|  |  |  | 1 | 30 | 0.001 | 6211.6 | 6211.6 | 30.0028 | 30.013 | 2.78357e-05 | 11.7138 | 572943 | 0.000994131 | 576326000
|  |  |  | 1 | 30 | 0.001 | 6211.63 | 6211.63 | 30.0024 | 30.0099 | 2.80763e-05 | 11.9145 | 582758 | 0.00100272 | 581174000
|  |  |  | 1 | 30 | 0.001 | 6211.76 | 6211.76 | 30.0018 | 30.0056 | 2.79188e-05 | 11.6828 | 571427 | 0.000997099 | 573089000
|  |  |  | 1 | 30 | 0.001 | 6211.79 | 6211.79 | 30.0016 | 30.0071 | 2.80194e-05 | 11.9143 | 582748 | 0.00100069 | 582345000
|  |  |  | 1 | 30 | 0.001 | 6211.88 | 6211.88 | 29.9983 | 30.0084 | 2.79254e-05 | 11.7091 | 572712 | 0.000997336 | 574242000
|  |  |  | 1 | 30 | 0.001 | 6211.91 | 6211.91 | 29.9988 | 30.0094 | 2.80028e-05 | 11.919 | 582976 | 0.0010001 | 582917000
|  |  |  | 1 | 30 | 0.001 | 6212 | 6212 | 29.9992 | 30.0102 | 2.79171e-05 | 11.7125 | 572880 | 0.000997038 | 574582000
|  |  |  | 1 | 30 | 0.001 | 6212.03 | 6212.03 | 29.9995 | 30.0109 | 2.7978e-05 | 11.927 | 583372 | 0.000999214 | 583831000
|  |  |  | 1 | 30 | 0.001 | 6212.06 | 6212.06 | 29.9995 | 30.0109 | 2.77953e-05 | 11.7079 | 572652 | 0.000992691 | 576868000
|  |  |  | 1 | 30 | 0.001 | 6212.11 | 6212.11 | 29.9997 | 30.0114 | 2.80358e-05 | 11.9118 | 582628 | 0.00100128 | 581884000
|  |  |  | 1 | 30 | 0.001 | 6212.18 | 6212.18 | 29.9999 | 30.0118 | 2.79418e-05 | 11.7066 | 572592 | 0.000997922 | 573784000
|  |  |  | 1 | 30 | 0.001 | 6212.35 | 6212.35 | 30.0003 | 30.0101 | 2.80842e-05 | 11.9177 | 582913 | 0.00100301 | 581164000
|  |  |  | 1 | 30 | 0.001 | 6212.38 | 6212.38 | 30.0004 | 30.0108 | 2.7951e-05 | 11.6889 | 571724 | 0.000998248 | 572727000
|  |  |  | 1 | 30 | 0.001 | 6212.41 | 6212.41 | 30.0004 | 30.0108 | 2.80197e-05 | 11.9088 | 582479 | 0.0010007 | 582070000
|  |  |  | 1 | 30 | 0.001 | 6212.48 | 6212.48 | 30.0005 | 30.0113 | 2.78443e-05 | 11.7049 | 572506 | 0.00099444 | 575707000
|  |  |  | 1 | 30 | 0.001 | 6212.51 | 6212.51 | 30.0005 | 30.0118 | 2.80519e-05 | 11.9138 | 582723 | 0.00100185 | 581644000
|  |  |  | 1 | 30 | 0.001 | 6212.72 | 6212.72 | 30.0006 | 30.0126 | 2.79426e-05 | 11.6934 | 571946 | 0.000997949 | 573122000
|  |  |  | 1 | 30 | 0.001 | 6212.81 | 6212.81 | 30.0007 | 30.0129 | 2.79539e-05 | 11.9219 | 583122 | 0.000998353 | 584084000
|  |  |  | 1 | 30 | 0.001 | 6212.98 | 6212.98 | 30.0007 | 30.0132 | 2.79578e-05 | 11.7119 | 572848 | 0.000998492 | 573714000
|  |  |  | 1 | 30 | 0.001 | 6212.99 | 6212.99 | 30.0007 | 30.0132 | 2.7995e-05 | 11.9147 | 582767 | 0.00099982 | 582872000
|  |  |  | 1 | 30 | 0.001 | 6213.04 | 6213.04 | 30.0039 | 30.0133 | 2.79255e-05 | 11.708 | 572658 | 0.000997338 | 574187000
|  |  |  | 1 | 30 | 0.001 | 6213.07 | 6213.07 | 30.0039 | 30.0133 | 2.801e-05 | 11.9364 | 583831 | 0.00100036 | 583623000
|  |  |  | 1 | 30 | 0.001 | 6213.22 | 6213.22 | 29.9998 | 30.0134 | 2.79104e-05 | 11.6862 | 571595 | 0.000996801 | 573429000
|  |  |  | 1 | 30 | 0.001 | 6213.25 | 6213.25 | 29.9998 | 30.0134 | 2.79948e-05 | 11.918 | 582929 | 0.000999813 | 583038000
|  |  |  | 1 | 30 | 0.001 | 6213.32 | 6213.32 | 30 | 30.0134 | 2.79173e-05 | 11.7092 | 572719 | 0.000997045 | 574416000
|  |  |  | 1 | 30 | 0.001 | 6213.35 | 6213.35 | 30.0002 | 30.0134 | 2.80757e-05 | 11.9244 | 583242 | 0.0010027 | 581669000
|  |  |  | 1 | 30 | 0.001 | 6213.42 | 6213.42 | 30.0003 | 30.0134 | 2.7941e-05 | 11.7209 | 573292 | 0.000997892 | 574502000
|  |  |  | 1 | 30 | 0.001 | 6213.47 | 6213.47 | 30.0004 | 30.0134 | 2.80346e-05 | 11.9316 | 583597 | 0.00100124 | 582875000
|  |  |  | 1 | 30 | 0.001 | 6213.54 | 6213.54 | 30.0005 | 30.0135 | 2.79582e-05 | 11.7042 | 572472 | 0.000998508 | 573327000
|  |  |  | 1 | 30 | 0.001 | 6213.61 | 6213.61 | 30.0005 | 30.0135 | 2.80358e-05 | 11.9118 | 582628 | 0.00100128 | 581884000
|  |  |  | 1 | 30 | 0.001 | 6213.7 | 6213.7 | 30.0006 | 30.0166 | 2.78772e-05 | 11.6989 | 572212 | 0.000995614 | 574733000
|  |  |  | 1 | 30 | 0.001 | 6213.83 | 6213.83 | 30.0007 | 30.0155 | 2.80358e-05 | 11.9107 | 582574 | 0.00100128 | 581829000
|  |  |  | 1 | 30 | 0.001 | 6213.98 | 6213.98 | 30.0007 | 30.0114 | 2.79341e-05 | 11.6991 | 572222 | 0.000997647 | 573571000
|  |  |  | 1 | 30 | 0.001 | 6214.01 | 6214.01 | 30.0007 | 30.0114 | 2.80991e-05 | 11.9427 | 584138 | 0.00100354 | 582078000
|  |  |  | 1 | 30 | 0.001 | 6214.04 | 6214.04 | 30.0007 | 30.0114 | 2.80227e-05 | 11.7141 | 572959 | 0.00100081 | 572495000
|  |  |  | 1 | 30 | 0.001 | 6214.11 | 6214.11 | 30.0007 | 30.0121 | 2.80429e-05 | 11.9293 | 583483 | 0.00100153 | 582590000
|  |  |  | 1 | 30 | 0.001 | 6214.16 | 6214.16 | 30.0007 | 30.0121 | 2.79489e-05 | 11.7252 | 573501 | 0.000998174 | 574550000
|  |  |  | 1 | 30 | 0.001 | 6214.19 | 6214.19 | 30.0007 | 30.0124 | 2.8034e-05 | 11.9426 | 584135 | 0.00100121 | 583426000
|  |  |  | 1 | 30 | 0.001 | 6214.22 | 6214.22 | 30.0007 | 30.0126 | 2.80469e-05 | 11.7182 | 573155 | 0.00100167 | 572198000
|  |  |  | 1 | 30 | 0.001 | 6214.53 | 6214.53 | 30.0007 | 30.0131 | 2.80264e-05 | 11.934 | 583711 | 0.00100094 | 583161000
|  |  |  | 1 | 30 | 0.001 | 6214.56 | 6214.56 | 29.9976 | 30.0132 | 2.78767e-05 | 11.7077 | 572642 | 0.000995596 | 575176000
|  |  |  | 1 | 30 | 0.001 | 6214.59 | 6214.59 | 29.9982 | 30.0133 | 2.79627e-05 | 11.9097 | 582523 | 0.000998668 | 583300000
|  |  |  | 1 | 30 | 0.001 | 6214.64 | 6214.64 | 29.9982 | 30.0133 | 2.79826e-05 | 11.7038 | 572453 | 0.00099938 | 572808000
|  |  |  | 1 | 30 | 0.001 | 6214.75 | 6214.75 | 29.9991 | 30.0133 | 2.80836e-05 | 11.9298 | 583505 | 0.00100298 | 581769000
|  |  |  | 1 | 30 | 0.001 | 6214.78 | 6214.78 | 29.9995 | 30.0134 | 2.79662e-05 | 11.7074 | 572627 | 0.000998792 | 573319000
|  |  |  | 1 | 30 | 0.001 | 6214.91 | 6214.91 | 29.9999 | 30.0134 | 2.8099e-05 | 11.9449 | 584246 | 0.00100353 | 582188000
|  |  |  | 1 | 30 | 0.001 | 6214.94 | 6214.94 | 30.0001 | 30.0134 | 2.79421e-05 | 11.7011 | 572323 | 0.000997933 | 573508000
|  |  |  | 1 | 30 | 0.001 | 6214.97 | 6214.97 | 30.0001 | 30.0134 | 2.79621e-05 | 11.9207 | 583062 | 0.000998646 | 583852000
|  |  |  | 1 | 30 | 0.001 | 6215.14 | 6215.14 | 30.0004 | 30.0135 | 2.79416e-05 | 11.7099 | 572753 | 0.000997915 | 573950000
|  |  |  | 1 | 30 | 0.001 | 6215.17 | 6215.17 | 30.0004 | 30.0135 | 2.81497e-05 | 11.91 | 582540 | 0.00100535 | 579441000
|  |  |  | 1 | 30 | 0.001 | 6215.2 | 6215.2 | 30.0005 | 30.0135 | 2.79597e-05 | 11.6778 | 571180 | 0.000998562 | 572003000
|  |  |  | 1 | 30 | 0.001 | 6215.23 | 6215.23 | 30.0005 | 30.0135 | 2.80601e-05 | 11.9136 | 582717 | 0.00100215 | 581469000
|  |  |  | 1 | 30 | 0.001 | 6215.34 | 6215.34 | 30.0006 | 30.0135 | 2.80326e-05 | 11.6832 | 571446 | 0.00100116 | 570781000
|  |  |  | 1 | 30 | 0.001 | 6215.39 | 6215.39 | 30.0006 | 30.0135 | 2.80203e-05 | 11.8989 | 581995 | 0.00100072 | 581574000
|  |  |  | 1 | 30 | 0.001 | 6215.58 | 6215.58 | 30.0007 | 30.0135 | 2.80081e-05 | 11.6847 | 571519 | 0.00100029 | 571353000
|  |  |  | 1 | 30 | 0.001 | 6215.63 | 6215.63 | 30.0007 | 30.0135 | 2.79468e-05 | 11.9033 | 582213 | 0.0009981 | 583321000
|  |  |  | 1 | 30 | 0.001 | 6215.92 | 6215.92 | 30.0007 | 30.0135 | 2.78698e-05 | 11.6858 | 571572 | 0.00099535 | 574242000
|  |  |  | 1 | 30 | 0.001 | 6215.95 | 6215.95 | 30.0007 | 30.0135 | 2.80581e-05 | 11.9489 | 584439 | 0.00100207 | 583229000
|  |  |  | 1 | 30 | 0.001 | 6215.98 | 6215.98 | 30.0007 | 30.0135 | 2.78937e-05 | 11.6953 | 572038 | 0.000996202 | 574219000
|  |  |  | 1 | 30 | 0.001 | 6216.01 | 6216.01 | 30.0007 | 30.0135 | 2.80443e-05 | 11.9051 | 582299 | 0.00100158 | 581379000
|  |  |  | 1 | 30 | 0.001 | 6216.06 | 6216.06 | 30.0007 | 30.0135 | 2.79826e-05 | 11.7049 | 572506 | 0.000999377 | 572863000
|  |  |  | 1 | 30 | 0.001 | 6216.13 | 6216.13 | 30.0007 | 30.0135 | 2.80904e-05 | 11.9516 | 584575 | 0.00100323 | 582693000
|  |  |  | 1 | 30 | 0.001 | 6216.16 | 6216.16 | 29.9976 | 30.0104 | 2.80392e-05 | 11.7106 | 572785 | 0.0010014 | 571985000
|  |  |  | 1 | 30 | 0.001 | 6216.25 | 6216.25 | 29.9951 | 30.011 | 2.80418e-05 | 11.948 | 584398 | 0.00100149 | 583526000
|  |  |  | 1 | 30 | 0.001 | 6216.26 | 6216.26 | 29.9931 | 30.0146 | 2.80213e-05 | 11.7384 | 574143 | 0.00100076 | 573706000
|  |  |  | 1 | 30 | 0.001 | 6221.27 | 6221.27 | 30.0008 | 30.0081 | 2.78976e-05 | 11.7678 | 575584 | 0.000996344 | 577695000
|  |  |  | 1 | 30 | 0.001 | 6226.27 | 6226.27 | 30.0008 | 30.0072 | 2.79289e-05 | 11.7893 | 576635 | 0.000997462 | 578102000
|  |  |  | 1 | 30 | 0.001 | 6231.28 | 6231.28 | 30.0007 | 30.0074 | 2.78358e-05 | 11.8534 | 579772 | 0.000994136 | 583192000
|  |  |  | 1 | 30 | 0.001 | 6236.29 | 6236.29 | 30.0007 | 30.0117 | 2.79659e-05 | 11.8536 | 579779 | 0.000998783 | 580485000
|  |  |  | 1 | 30 | 0.001 | 6241.3 | 6241.3 | 30.0021 | 30.0112 | 2.80353e-05 | 11.9195 | 583005 | 0.00100126 | 582270000
|  |  |  | 1 | 30 | 0.001 | 6246.31 | 6246.31 | 30.0026 | 30.0108 | 2.79974e-05 | 11.8718 | 580668 | 0.000999907 | 580722000
|  |  |  | 1 | 30 | 0.001 | 6251.32 | 6251.32 | 30.0016 | 30.0151 | 2.80314e-05 | 11.8459 | 579405 | 0.00100112 | 578756000
|  |  |  | 1 | 30 | 0.001 | 6256.33 | 6256.33 | 30.0008 | 30.0136 | 2.79468e-05 | 11.9033 | 582213 | 0.0009981 | 583321000
|  |  |  | 1 | 30 | 0.001 | 6261.34 | 6261.34 | 30.0021 | 30.0115 | 2.81173e-05 | 11.9083 | 582457 | 0.00100419 | 580027000
|  |  |  | 1 | 30 | 0.001 | 6266.35 | 6266.35 | 30.0035 | 30.0134 | 2.79626e-05 | 11.9108 | 582577 | 0.000998666 | 583356000
|  |  |  | 1 | 30 | 0.001 | 6271.35 | 6271.35 | 29.9993 | 30.0135 | 2.81562e-05 | 11.7978 | 577050 | 0.00100558 | 573849000
|  |  |  | 1 | 30 | 0.001 | 6276.36 | 6276.36 | 29.9989 | 30.011 | 2.79752e-05 | 11.8336 | 578803 | 0.000999114 | 579317000
|  |  |  | 1 | 30 | 0.001 | 6281.36 | 6281.36 | 30.0008 | 30.0102 | 2.81393e-05 | 11.809 | 577601 | 0.00100497 | 574742000
|  |  |  | 1 | 30 | 0.001 | 6286.37 | 6286.37 | 30.0007 | 30.0062 | 2.77413e-05 | 11.7989 | 577103 | 0.000990762 | 582484000
|  |  |  | 1 | 30 | 0.001 | 6291.23 | 6291.23 | 29.9943 | 30.009 | 2.80224e-05 | 12.0033 | 587101 | 0.0010008 | 586632000
|  |  |  | 1 | 30 | 0.001 | 6296.24 | 6296.24 | 29.9989 | 29.9982 | 2.80399e-05 | 11.8392 | 579076 | 0.00100143 | 578251000
|  |  |  | 1 | 30 | 0.001 | 6297.08 | 6297.08 | 29.9929 | 30.0028 | 2.81483e-05 | 12.0771 | 590714 | 0.0010053 | 587601000
|  |  |  | 1 | 30 | 0.001 | 6297.11 | 6297.11 | 29.9929 | 30.0028 | 2.79815e-05 | 11.8654 | 580358 | 0.00099934 | 580741000
|  |  |  | 1 | 30 | 0.001 | 6302.11 | 6302.11 | 30.0002 | 30.0014 | 2.79459e-05 | 11.9188 | 582967 | 0.000998069 | 584095000
|  |  |  | 1 | 30 | 0.001 | 6307.12 | 6307.12 | 30.0002 | 30.0044 | 2.81435e-05 | 11.8771 | 580931 | 0.00100512 | 577969000
|  |  |  | 1 | 30 | 0.001 | 6312.13 | 6312.13 | 29.9997 | 29.9988 | 2.79678e-05 | 11.8206 | 578164 | 0.000998851 | 578829000
|  |  |  | 1 | 30 | 0.001 | 6317.14 | 6317.14 | 29.9993 | 30.0036 | 2.80768e-05 | 11.7639 | 575391 | 0.00100274 | 573817000
|  |  |  | 1 | 30 | 0.001 | 6322.15 | 6322.15 | 29.9988 | 30.0121 | 2.8052e-05 | 11.7709 | 575733 | 0.00100186 | 574666000
|  |  |  | 1 | 30 | 0.001 | 6327.16 | 6327.16 | 30.0005 | 30.0071 | 2.7947e-05 | 11.9 | 582052 | 0.000998107 | 583156000
|  |  |  | 1 | 30 | 0.001 | 6327.47 | 6327.47 | 29.995 | 30.0083 | 2.79344e-05 | 11.6936 | 571952 | 0.000997658 | 573295000
|  |  |  | 1 | 30 | 0.001 | 6327.54 | 6327.54 | 29.9914 | 30.0101 | 2.80926e-05 | 11.9142 | 582745 | 0.00100331 | 580825000
|  |  |  | 1 | 30 | 0.001 | 6327.71 | 6327.71 | 29.9948 | 30.0113 | 2.80077e-05 | 11.6924 | 571895 | 0.00100027 | 571738000
|  |  |  | 1 | 30 | 0.001 | 6327.74 | 6327.74 | 29.996 | 30.0118 | 2.81239e-05 | 11.9357 | 583796 | 0.00100442 | 581225000
|  |  |  | 1 | 30 | 0.001 | 6327.89 | 6327.89 | 29.9977 | 30.0124 | 2.79323e-05 | 11.731 | 573782 | 0.000997581 | 575173000
|  |  |  | 1 | 30 | 0.001 | 6327.92 | 6327.92 | 29.9983 | 30.0126 | 2.79515e-05 | 11.9637 | 585167 | 0.000998267 | 586183000
|  |  |  | 1 | 30 | 0.001 | 6328.03 | 6328.03 | 29.9992 | 30.0073 | 2.79794e-05 | 11.7599 | 575197 | 0.000999265 | 575620000
|  |  |  | 1 | 30 | 0.001 | 6329.1 | 6329.1 | 29.995 | 30.0023 | 2.81333e-05 | 12.0554 | 589650 | 0.00100476 | 586857000
|  |  |  | 1 | 30 | 0.001 | 6329.13 | 6329.13 | 29.995 | 30.0023 | 2.79664e-05 | 11.7041 | 572465 | 0.000998798 | 573154000
|  |  |  | 1 | 30 | 0.001 | 6329.16 | 6329.16 | 29.995 | 30.0023 | 2.80193e-05 | 11.9165 | 582856 | 0.00100069 | 582456000
|  |  |  | 1 | 30 | 0.001 | 6329.91 | 6329.91 | 29.9975 | 30.0101 | 2.78609e-05 | 11.6991 | 572225 | 0.000995032 | 575081000
|  |  |  | 1 | 30 | 0.001 | 6329.96 | 6329.96 | 29.9982 | 30.0108 | 2.79223e-05 | 11.9048 | 582286 | 0.000997226 | 583906000
|  |  |  | 1 | 30 | 0.001 | 6330.71 | 6330.71 | 30.0006 | 30.0056 | 2.77556e-05 | 11.6909 | 571822 | 0.000991273 | 576857000
|  |  |  | 1 | 30 | 0.001 | 6330.74 | 6330.74 | 30.0006 | 30.0056 | 2.80185e-05 | 11.9297 | 583502 | 0.00100066 | 583116000
|  |  |  | 1 | 30 | 0.001 | 6330.99 | 6330.99 | 30.0007 | 30.0102 | 2.78615e-05 | 11.6881 | 571686 | 0.000995055 | 574527000
|  |  |  | 1 | 30 | 0.001 | 6331.02 | 6331.02 | 29.9976 | 30.0109 | 2.79137e-05 | 11.9127 | 582669 | 0.000996919 | 584470000
|  |  |  | 1 | 30 | 0.001 | 6331.21 | 6331.21 | 29.9991 | 30.0122 | 2.79176e-05 | 11.7037 | 572449 | 0.000997056 | 574139000
|  |  |  | 1 | 30 | 0.001 | 6331.24 | 6331.24 | 29.9991 | 30.0122 | 2.81485e-05 | 11.932 | 583616 | 0.0010053 | 580537000
|  |  |  | 1 | 30 | 0.001 | 6331.27 | 6331.27 | 29.9994 | 30.0093 | 2.78926e-05 | 11.714 | 572953 | 0.000996164 | 575159000
|  |  |  | 1 | 30 | 0.001 | 6331.32 | 6331.32 | 29.9997 | 30.007 | 2.81155e-05 | 11.9391 | 583964 | 0.00100413 | 581564000
|  |  |  | 1 | 30 | 0.001 | 6331.37 | 6331.37 | 29.9997 | 30.007 | 2.78437e-05 | 11.7159 | 573044 | 0.000994417 | 576261000
|  |  |  | 1 | 30 | 0.001 | 6331.4 | 6331.4 | 29.9999 | 30.0051 | 2.80192e-05 | 11.9176 | 582910 | 0.00100069 | 582511000
|  |  |  | 1 | 30 | 0.001 | 6336.41 | 6336.41 | 30.0005 | 30.0092 | 2.79034e-05 | 11.8095 | 577623 | 0.000996549 | 579623000
|  |  |  | 1 | 30 | 0.001 | 6341.42 | 6341.42 | 30.0008 | 30.0133 | 2.79164e-05 | 11.8665 | 580409 | 0.000997014 | 582147000
|  |  |  | 1 | 30 | 0.001 | 6346.43 | 6346.43 | 30.0008 | 30.0125 | 2.78903e-05 | 11.8954 | 581827 | 0.000996083 | 584114000
|  |  |  | 1 | 30 | 0.001 | 6351.44 | 6351.44 | 30.0045 | 30.0148 | 2.80559e-05 | 11.8444 | 579332 | 0.001002 | 578178000
|  |  |  | 1 | 30 | 0.001 | 6356.44 | 6356.44 | 30.0014 | 30.0135 | 2.81094e-05 | 11.9041 | 582248 | 0.00100391 | 579982000
|  |  |  | 1 | 30 | 0.001 | 6361.45 | 6361.45 | 30.006 | 30.0127 | 2.78823e-05 | 11.8945 | 581779 | 0.000995795 | 584236000
|  |  |  | 1 | 30 | 0.001 | 6366.46 | 6366.46 | 30.0008 | 30.0112 | 2.79666e-05 | 11.8426 | 579240 | 0.000998806 | 579933000
|  |  |  | 1 | 30 | 0.001 | 6366.89 | 6366.89 | 29.9995 | 30.0105 | 2.80526e-05 | 12.0435 | 589067 | 0.00100188 | 587962000
|  |  |  | 1 | 30 | 0.001 | 6366.98 | 6366.98 | 29.9974 | 30.0116 | 2.79424e-05 | 11.8386 | 579044 | 0.000997942 | 580238000
|  |  |  | 1 | 30 | 0.001 | 6368.86 | 6368.86 | 29.9976 | 30.0075 | 2.82155e-05 | 12.0398 | 588887 | 0.0010077 | 584389000
|  |  |  | 1 | 30 | 0.001 | 6368.93 | 6368.93 | 29.9976 | 30.0075 | 2.79437e-05 | 11.8154 | 577914 | 0.00099799 | 579078000
|  |  |  | 1 | 30 | 0.001 | 6373.5 | 6373.5 | 29.9976 | 30.0082 | 2.81029e-05 | 12.0174 | 587792 | 0.00100368 | 585639000
|  |  |  | 1 | 30 | 0.001 | 6374.51 | 6374.51 | 30.0007 | 30.0102 | 2.80901e-05 | 11.8153 | 577908 | 0.00100322 | 576054000
|  |  |  | 1 | 30 | 0.001 | 6379.52 | 6379.52 | 29.995 | 30.0125 | 2.79047e-05 | 11.9282 | 583429 | 0.000996597 | 585421000
|  |  |  | 1 | 30 | 0.001 | 6384.52 | 6384.52 | 30.0007 | 30.0109 | 2.79108e-05 | 11.8215 | 578208 | 0.000996815 | 580055000
|  |  |  | 1 | 30 | 0.001 | 6389.53 | 6389.53 | 30.0007 | 30.0118 | 2.7963e-05 | 11.7624 | 575318 | 0.000998679 | 576079000
|  |  |  | 1 | 30 | 0.001 | 6394.54 | 6394.54 | 30.0005 | 30.0134 | 2.79418e-05 | 11.7066 | 572592 | 0.000997922 | 573784000
|  |  |  | 1 | 30 | 0.001 | 6399.54 | 6399.54 | 30.001 | 30.0097 | 2.7894e-05 | 11.8316 | 578705 | 0.000996214 | 580905000
|  |  |  | 1 | 30 | 0.001 | 6404.55 | 6404.55 | 29.9995 | 30.0125 | 2.81391e-05 | 11.8112 | 577708 | 0.00100497 | 574852000
|  |  |  | 1 | 30 | 0.001 | 6408.26 | 6408.26 | 29.9976 | 30.0123 | 2.80057e-05 | 12.0112 | 587491 | 0.0010002 | 587371000
|  |  |  | 1 | 30 | 0.001 | 6408.29 | 6408.29 | 29.9976 | 30.0123 | 2.79459e-05 | 11.778 | 576084 | 0.000998066 | 577200000
|  |  |  | 1 | 30 | 0.001 | 6413.3 | 6413.3 | 30.0002 | 30.0127 | 2.78835e-05 | 11.8725 | 580703 | 0.00099584 | 583129000
|  |  |  | 1 | 30 | 0.001 | 6418.31 | 6418.31 | 29.9999 | 30.0064 | 2.808e-05 | 11.8507 | 579636 | 0.00100286 | 577986000
|  |  |  | 1 | 30 | 0.001 | 6423.32 | 6423.32 | 29.9983 | 30.013 | 2.8008e-05 | 11.8287 | 578563 | 0.00100029 | 578397000
|  |  |  | 1 | 30 | 0.001 | 6428.33 | 6428.33 | 30.0008 | 30.0134 | 2.78193e-05 | 11.8581 | 580000 | 0.000993545 | 583768000
|  |  |  | 1 | 30 | 0.001 | 6433.34 | 6433.34 | 30.0016 | 30.0123 | 2.82241e-05 | 11.8901 | 581567 | 0.001008 | 576950000
|  |  |  | 1 | 30 | 0.001 | 6438.34 | 6438.34 | 30.005 | 30.014 | 2.81744e-05 | 11.9063 | 582359 | 0.00100623 | 578755000
|  |  |  | 1 | 30 | 0.001 | 6443.35 | 6443.35 | 30.0086 | 30.0135 | 2.81638e-05 | 11.8065 | 577474 | 0.00100585 | 574115000
|  |  |  | 1 | 30 | 0.001 | 6448.36 | 6448.36 | 30.0014 | 30.0151 | 2.78288e-05 | 11.8338 | 578810 | 0.000993886 | 582370000
|  |  |  | 1 | 30 | 0.001 | 6453.36 | 6453.36 | 30.0023 | 30.0102 | 2.80622e-05 | 11.8773 | 580941 | 0.00100222 | 579654000
|  |  |  | 1 | 30 | 0.001 | 6453.41 | 6453.41 | 30.002 | 30.0108 | 2.80575e-05 | 11.6751 | 571050 | 0.00100205 | 569881000
|  |  |  | 1 | 30 | 0.001 | 6453.54 | 6453.54 | 30.0016 | 30.0118 | 2.81735e-05 | 11.9206 | 583059 | 0.0010062 | 579467000
|  |  |  | 1 | 30 | 0.001 | 6453.57 | 6453.57 | 30.0016 | 30.0118 | 2.80641e-05 | 11.7014 | 572335 | 0.00100229 | 571028000
|  |  |  | 1 | 30 | 0.001 | 6453.96 | 6453.96 | 30.0009 | 30.0131 | 2.80431e-05 | 11.926 | 583321 | 0.00100154 | 582425000
|  |  |  | 1 | 30 | 0.001 | 6453.99 | 6453.99 | 30.004 | 30.0132 | 2.79014e-05 | 11.7018 | 572354 | 0.000996479 | 574377000
|  |  |  | 1 | 30 | 0.001 | 6454.02 | 6454.02 | 30.0034 | 30.0133 | 2.79948e-05 | 11.918 | 582929 | 0.000999813 | 583038000
|  |  |  | 1 | 30 | 0.001 | 6454.07 | 6454.07 | 30.0034 | 30.0133 | 2.7999e-05 | 11.7024 | 572386 | 0.000999963 | 572407000
|  |  |  | 1 | 30 | 0.001 | 6454.58 | 6454.58 | 30.0011 | 30.0135 | 2.79787e-05 | 11.9138 | 582726 | 0.000999241 | 583169000
|  |  |  | 1 | 30 | 0.001 | 6454.67 | 6454.67 | 30.001 | 30.0103 | 2.80329e-05 | 11.6777 | 571177 | 0.00100118 | 570506000
|  |  |  | 1 | 30 | 0.001 | 6455.42 | 6455.42 | 30.0008 | 30.0133 | 2.81335e-05 | 11.9103 | 582552 | 0.00100477 | 579789000
|  |  |  | 1 | 30 | 0.001 | 6455.45 | 6455.45 | 30.0008 | 30.0133 | 2.80407e-05 | 11.6831 | 571439 | 0.00100146 | 570609000
|  |  |  | 1 | 30 | 0.001 | 6455.54 | 6455.54 | 30.0008 | 30.0134 | 2.80921e-05 | 11.923 | 583176 | 0.00100329 | 581264000
|  |  |  | 1 | 30 | 0.001 | 6455.59 | 6455.59 | 30.0008 | 30.0103 | 2.80011e-05 | 11.6661 | 570610 | 0.00100004 | 570589000
|  |  |  | 1 | 30 | 0.001 | 6455.66 | 6455.66 | 30.0008 | 30.0109 | 2.80849e-05 | 11.9067 | 582375 | 0.00100303 | 580615000
|  |  |  | 1 | 30 | 0.001 | 6455.69 | 6455.69 | 30.0008 | 30.0109 | 2.79995e-05 | 11.6936 | 571956 | 0.000999981 | 571966000
|  |  |  | 1 | 30 | 0.001 | 6455.74 | 6455.74 | 30.0008 | 30.0114 | 2.80265e-05 | 11.9318 | 583603 | 0.00100095 | 583051000
|  |  |  | 1 | 30 | 0.001 | 6455.77 | 6455.77 | 30.0008 | 30.0114 | 2.79271e-05 | 11.6794 | 571259 | 0.000997396 | 572750000
|  |  |  | 1 | 30 | 0.001 | 6455.8 | 6455.8 | 30.0008 | 30.0118 | 2.80695e-05 | 11.8915 | 581634 | 0.00100248 | 580194000
|  |  |  | 1 | 30 | 0.001 | 6455.89 | 6455.89 | 30.0008 | 30.009 | 2.79354e-05 | 11.6771 | 571145 | 0.000997692 | 572466000
|  |  |  | 1 | 30 | 0.001 | 6455.92 | 6455.92 | 30.0008 | 30.0068 | 2.8037e-05 | 11.8909 | 581605 | 0.00100132 | 580838000
|  |  |  | 1 | 30 | 0.001 | 6456.01 | 6456.01 | 30.0008 | 30.005 | 2.80165e-05 | 11.6802 | 571297 | 0.00100059 | 570960000
|  |  |  | 1 | 30 | 0.001 | 6456.32 | 6456.32 | 30.0008 | 30.0113 | 2.81015e-05 | 11.9009 | 582093 | 0.00100362 | 579991000
|  |  |  | 1 | 30 | 0.001 | 6456.35 | 6456.35 | 30.0008 | 30.0117 | 2.80564e-05 | 11.6938 | 571965 | 0.00100201 | 570815000
|  |  |  | 1 | 30 | 0.001 | 6456.58 | 6456.58 | 30.0008 | 30.0096 | 2.81379e-05 | 11.9751 | 585721 | 0.00100492 | 582851000
|  |  |  | 1 | 30 | 0.001 | 6456.59 | 6456.59 | 30.0008 | 30.0096 | 2.79722e-05 | 11.7435 | 574396 | 0.000999008 | 574967000
|  |  |  | 1 | 30 | 0.001 | 6461.6 | 6461.6 | 30.0007 | 30.012 | 2.80704e-05 | 11.875 | 580827 | 0.00100252 | 579369000
|  |  |  | 1 | 30 | 0.001 | 6462.09 | 6462.09 | 30.0008 | 30.0093 | 2.8009e-05 | 11.6693 | 570765 | 0.00100032 | 570582000
|  |  |  | 1 | 30 | 0.001 | 6462.14 | 6462.14 | 30.0008 | 30.0101 | 2.80947e-05 | 11.8768 | 580915 | 0.00100338 | 578957000
|  |  |  | 1 | 30 | 0.001 | 6462.87 | 6462.87 | 30.0028 | 30.0085 | 2.80008e-05 | 11.6705 | 570825 | 0.00100003 | 570809000
|  |  |  | 1 | 30 | 0.001 | 6464.54 | 6464.54 | 30.0005 | 30.0098 | 2.79893e-05 | 11.8719 | 580675 | 0.000999617 | 580897000
|  |  |  | 1 | 30 | 0.001 | 6469.54 | 6469.54 | 29.9996 | 30.0056 | 2.80435e-05 | 11.7776 | 576062 | 0.00100155 | 575169000
|  |  |  | 1 | 30 | 0.001 | 6474.45 | 6474.45 | 30.0007 | 30.0038 | 2.80704e-05 | 12.0179 | 587817 | 0.00100251 | 586343000
|  |  |  | 1 | 30 | 0.001 | 6474.48 | 6474.48 | 29.9976 | 30.0026 | 2.80827e-05 | 11.8022 | 577268 | 0.00100295 | 575568000
|  |  |  | 1 | 30 | 0.001 | 6479.49 | 6479.49 | 30.0006 | 30.0045 | 2.79483e-05 | 11.878 | 580975 | 0.000998152 | 582051000
|  |  |  | 1 | 30 | 0.001 | 6484.5 | 6484.5 | 29.9975 | 30.0049 | 2.79729e-05 | 11.8732 | 580741 | 0.000999033 | 581303000
|  |  |  | 1 | 30 | 0.001 | 6486.47 | 6486.47 | 29.9939 | 30.0103 | 2.82255e-05 | 12.1496 | 594257 | 0.00100805 | 589509000
|  |  |  | 1 | 30 | 0.001 | 6486.49 | 6486.49 | 29.9939 | 30.0103 | 2.80681e-05 | 11.9157 | 582818 | 0.00100243 | 581404000
|  |  |  | 1 | 30 | 0.001 | 6491.5 | 6491.5 | 30.0008 | 30.0098 | 2.80188e-05 | 11.9242 | 583233 | 0.00100067 | 582841000
|  |  |  | 1 | 30 | 0.001 | 6492.85 | 6492.85 | 30.0008 | 30.0131 | 2.83155e-05 | 12.1404 | 593810 | 0.00101127 | 587194000
|  |  |  | 1 | 30 | 0.001 | 6492.88 | 6492.88 | 29.9976 | 30.0132 | 2.80108e-05 | 11.9221 | 583131 | 0.00100039 | 582907000
|  |  |  | 1 | 30 | 0.001 | 6497.89 | 6497.89 | 30.0005 | 30.0125 | 2.78969e-05 | 11.9228 | 583166 | 0.000996318 | 585322000
|  |  |  | 1 | 30 | 0.001 | 6498.94 | 6498.94 | 30.0026 | 30.011 | 2.80078e-05 | 11.6902 | 571788 | 0.00100028 | 571628000
|  |  |  | 1 | 30 | 0.001 | 6498.97 | 6498.97 | 30.0026 | 30.011 | 2.80196e-05 | 11.911 | 582587 | 0.0010007 | 582180000
|  |  |  | 1 | 30 | 0.001 | 6499.02 | 6499.02 | 30.0019 | 30.0094 | 2.80478e-05 | 11.7017 | 572348 | 0.00100171 | 571372000
|  |  |  | 1 | 30 | 0.001 | 6499.13 | 6499.13 | 30.0017 | 30.0102 | 2.80767e-05 | 11.9068 | 582381 | 0.00100274 | 580789000
|  |  |  | 1 | 30 | 0.001 | 6499.16 | 6499.16 | 30.0015 | 30.0109 | 2.80081e-05 | 11.6847 | 571519 | 0.00100029 | 571353000
|  |  |  | 1 | 30 | 0.001 | 6499.21 | 6499.21 | 30.0015 | 30.0109 | 2.80919e-05 | 11.9263 | 583337 | 0.00100328 | 581429000
|  |  |  | 1 | 30 | 0.001 | 6499.24 | 6499.24 | 30.0014 | 30.0114 | 2.79913e-05 | 11.6938 | 571962 | 0.000999691 | 572139000
|  |  |  | 1 | 30 | 0.001 | 6499.39 | 6499.39 | 30.0011 | 30.0124 | 2.80195e-05 | 11.9121 | 582641 | 0.0010007 | 582235000
|  |  |  | 1 | 30 | 0.001 | 6499.48 | 6499.48 | 30.001 | 30.0126 | 2.78779e-05 | 11.6857 | 571566 | 0.000995641 | 574068000
|  |  |  | 1 | 30 | 0.001 | 6499.51 | 6499.51 | 30.001 | 30.0097 | 2.81176e-05 | 11.9039 | 582242 | 0.0010042 | 579807000
|  |  |  | 1 | 30 | 0.001 | 6499.58 | 6499.58 | 30.0009 | 30.0104 | 2.79665e-05 | 11.7019 | 572358 | 0.000998803 | 573044000
|  |  |  | 1 | 30 | 0.001 | 6499.61 | 6499.61 | 30.0009 | 30.0104 | 2.80196e-05 | 11.911 | 582587 | 0.0010007 | 582180000
|  |  |  | 1 | 30 | 0.001 | 6499.7 | 6499.7 | 30.0009 | 30.0115 | 2.79905e-05 | 11.7092 | 572715 | 0.000999659 | 572911000
|  |  |  | 1 | 30 | 0.001 | 6499.79 | 6499.79 | 30.0008 | 30.0119 | 2.80923e-05 | 11.9197 | 583014 | 0.0010033 | 581100000
|  |  |  | 1 | 30 | 0.001 | 6499.82 | 6499.82 | 30.0008 | 30.0122 | 2.78276e-05 | 11.7129 | 572896 | 0.000993842 | 576445000
|  |  |  | 1 | 30 | 0.001 | 6499.85 | 6499.85 | 30.0008 | 30.0122 | 2.80257e-05 | 11.9461 | 584303 | 0.00100092 | 583767000
|  |  |  | 1 | 30 | 0.001 | 6499.88 | 6499.88 | 30.0008 | 30.0125 | 2.80404e-05 | 11.6897 | 571762 | 0.00100144 | 570939000
|  |  |  | 1 | 30 | 0.001 | 6499.95 | 6499.95 | 30.0008 | 30.0127 | 2.79876e-05 | 11.9016 | 582128 | 0.000999556 | 582386000
|  |  |  | 1 | 30 | 0.001 | 6500.18 | 6500.18 | 30.0055 | 30.0132 | 2.80481e-05 | 11.6962 | 572079 | 0.00100172 | 571097000
|  |  |  | 1 | 30 | 0.001 | 6500.41 | 6500.41 | 30.0032 | 30.0088 | 2.80665e-05 | 11.9432 | 584163 | 0.00100238 | 582779000
|  |  |  | 1 | 30 | 0.001 | 6500.46 | 6500.46 | 30.0023 | 30.0105 | 2.79917e-05 | 11.6883 | 571693 | 0.000999702 | 571863000
|  |  |  | 1 | 30 | 0.001 | 6500.53 | 6500.53 | 30.0023 | 30.0105 | 2.80033e-05 | 11.9101 | 582546 | 0.00100012 | 582476000
|  |  |  | 1 | 30 | 0.001 | 6500.6 | 6500.6 | 30.0018 | 30.0059 | 2.79987e-05 | 11.7079 | 572655 | 0.000999952 | 572683000
|  |  |  | 1 | 30 | 0.001 | 6500.81 | 6500.81 | 29.9993 | 30.0096 | 2.80591e-05 | 11.9312 | 583578 | 0.00100211 | 582349000
|  |  |  | 1 | 30 | 0.001 | 6500.84 | 6500.84 | 29.9996 | 30.0104 | 2.80319e-05 | 11.6964 | 572092 | 0.00100114 | 571442000
|  |  |  | 1 | 30 | 0.001 | 6500.89 | 6500.89 | 29.9996 | 30.0104 | 2.80196e-05 | 11.911 | 582587 | 0.0010007 | 582180000
|  |  |  | 1 | 30 | 0.001 | 6500.94 | 6500.94 | 30 | 30.0115 | 2.80409e-05 | 11.6809 | 571332 | 0.00100146 | 570499000
|  |  |  | 1 | 30 | 0.001 | 6500.97 | 6500.97 | 30 | 30.0115 | 2.81265e-05 | 11.8906 | 581590 | 0.00100452 | 578975000
|  |  |  | 1 | 30 | 0.001 | 6501.24 | 6501.24 | 30.0005 | 30.0128 | 2.79918e-05 | 11.685 | 571531 | 0.000999709 | 571698000
|  |  |  | 1 | 30 | 0.001 | 6501.31 | 6501.31 | 30.0006 | 30.013 | 2.80612e-05 | 11.8938 | 581748 | 0.00100219 | 580479000
|  |  |  | 1 | 30 | 0.001 | 6501.36 | 6501.36 | 30.0006 | 30.0131 | 2.79914e-05 | 11.6927 | 571908 | 0.000999693 | 572084000
|  |  |  | 1 | 30 | 0.001 | 6501.41 | 6501.41 | 30.0006 | 30.0131 | 2.80774e-05 | 11.8947 | 581789 | 0.00100277 | 580184000
|  |  |  | 1 | 30 | 0.001 | 6501.46 | 6501.46 | 30.0007 | 30.0107 | 2.79679e-05 | 11.6765 | 571120 | 0.000998855 | 571775000
|  |  |  | 1 | 30 | 0.001 | 6501.51 | 6501.51 | 30.0007 | 30.0107 | 2.80519e-05 | 11.9138 | 582723 | 0.00100185 | 581644000
|  |  |  | 1 | 30 | 0.001 | 6501.76 | 6501.76 | 30.0032 | 30.0124 | 2.80561e-05 | 11.6993 | 572234 | 0.001002 | 571090000
|  |  |  | 1 | 30 | 0.001 | 6501.93 | 6501.93 | 30.0045 | 30.0129 | 2.81256e-05 | 11.9049 | 582289 | 0.00100449 | 579688000
|  |  |  | 1 | 30 | 0.001 | 6501.96 | 6501.96 | 30.0038 | 30.0099 | 2.78215e-05 | 11.6778 | 571180 | 0.000993624 | 574845000
|  |  |  | 1 | 30 | 0.001 | 6501.99 | 6501.99 | 30.0038 | 30.0099 | 2.81003e-05 | 11.9207 | 583062 | 0.00100358 | 580980000
|  |  |  | 1 | 30 | 0.001 | 6502.06 | 6502.06 | 30.0027 | 30.0087 | 2.80068e-05 | 11.7078 | 572649 | 0.00100024 | 572510000
|  |  |  | 1 | 30 | 0.001 | 6502.09 | 6502.09 | 30.0027 | 30.0087 | 2.80035e-05 | 11.9079 | 582438 | 0.00100012 | 582366000
|  |  |  | 1 | 30 | 0.001 | 6502.18 | 6502.18 | 30.002 | 30.0079 | 2.8e-05 | 11.6837 | 571471 | 0.001 | 571470000
|  |  |  | 1 | 30 | 0.001 | 6502.25 | 6502.25 | 30.002 | 30.0079 | 2.80939e-05 | 11.8911 | 581615 | 0.00100335 | 579671000
|  |  |  | 1 | 30 | 0.001 | 6502.4 | 6502.4 | 30.0014 | 30.0081 | 2.79276e-05 | 11.6706 | 570829 | 0.000997414 | 572308000
|  |  |  | 1 | 30 | 0.001 | 6502.49 | 6502.49 | 30.0013 | 30.0092 | 2.80928e-05 | 11.9098 | 582530 | 0.00100332 | 580605000
|  |  |  | 1 | 30 | 0.001 | 6502.58 | 6502.58 | 30.0011 | 30.0107 | 2.80075e-05 | 11.6957 | 572057 | 0.00100027 | 571904000
|  |  |  | 1 | 30 | 0.001 | 6502.83 | 6502.83 | 30.0009 | 30.0124 | 2.80117e-05 | 11.9056 | 582324 | 0.00100042 | 582080000
|  |  |  | 1 | 30 | 0.001 | 6502.88 | 6502.88 | 30.0009 | 30.0126 | 2.78779e-05 | 11.6868 | 571620 | 0.000995639 | 574124000
|  |  |  | 1 | 30 | 0.001 | 6502.91 | 6502.91 | 30.0008 | 30.0128 | 2.7964e-05 | 11.8877 | 581447 | 0.000998713 | 582196000
|  |  |  | 1 | 30 | 0.001 | 6503.02 | 6503.02 | 30.0008 | 30.013 | 2.79267e-05 | 11.6871 | 571636 | 0.000997381 | 573137000
|  |  |  | 1 | 30 | 0.001 | 6503.89 | 6503.89 | 30.0014 | 30.0135 | 2.79231e-05 | 11.8916 | 581640 | 0.000997253 | 583242000
|  |  |  | 1 | 30 | 0.001 | 6503.94 | 6503.94 | 30.0044 | 30.0135 | 2.7822e-05 | 11.669 | 570749 | 0.000993642 | 574401000
|  |  |  | 1 | 30 | 0.001 | 6503.97 | 6503.97 | 30.0044 | 30.0135 | 2.79147e-05 | 11.8962 | 581862 | 0.000996953 | 583640000
|  |  |  | 1 | 30 | 0.001 | 6504.1 | 6504.1 | 30.0026 | 30.0135 | 2.79186e-05 | 11.685 | 571534 | 0.000997094 | 573200000
|  |  |  | 1 | 30 | 0.001 | 6504.19 | 6504.19 | 30.0023 | 30.0135 | 2.79469e-05 | 11.9011 | 582105 | 0.000998105 | 583211000
|  |  |  | 1 | 30 | 0.001 | 6504.36 | 6504.36 | 30.0015 | 30.0135 | 2.80072e-05 | 11.7001 | 572272 | 0.00100026 | 572124000
|  |  |  | 1 | 30 | 0.001 | 6504.71 | 6504.71 | 30.001 | 30.0099 | 2.80687e-05 | 11.9058 | 582333 | 0.00100245 | 580909000
|  |  |  | 1 | 30 | 0.001 | 6504.74 | 6504.74 | 30.0009 | 30.0106 | 2.78706e-05 | 11.6715 | 570873 | 0.000995379 | 573523000
|  |  |  | 1 | 30 | 0.001 | 6504.79 | 6504.79 | 30.0009 | 30.0106 | 2.79724e-05 | 11.8821 | 581172 | 0.000999015 | 581744000
|  |  |  | 1 | 30 | 0.001 | 6504.86 | 6504.86 | 30.0009 | 30.006 | 2.7993e-05 | 11.6641 | 570509 | 0.000999751 | 570651000
|  |  |  | 1 | 30 | 0.001 | 6504.89 | 6504.89 | 30.0009 | 30.006 | 2.80929e-05 | 11.9087 | 582476 | 0.00100332 | 580550000
|  |  |  | 1 | 30 | 0.001 | 6505.08 | 6505.08 | 30.004 | 30.002 | 2.80069e-05 | 11.7056 | 572541 | 0.00100025 | 572400000
|  |  |  | 1 | 30 | 0.001 | 6505.59 | 6505.59 | 30.0012 | 30.0101 | 2.81011e-05 | 11.9075 | 582416 | 0.00100361 | 580321000
|  |  |  | 1 | 30 | 0.001 | 6505.8 | 6505.8 | 30.001 | 30.0117 | 2.80399e-05 | 11.6985 | 572193 | 0.00100142 | 571380000
|  |  |  | 1 | 30 | 0.001 | 6510.07 | 6510.07 | 30.0008 | 30.0142 | 2.81327e-05 | 11.9235 | 583198 | 0.00100474 | 580447000
|  |  |  | 1 | 30 | 0.001 | 6510.1 | 6510.1 | 30.0008 | 30.0141 | 2.78923e-05 | 11.7184 | 573168 | 0.000996155 | 575380000
|  |  |  | 1 | 30 | 0.001 | 6515.11 | 6515.11 | 30.0032 | 30.0116 | 2.81693e-05 | 11.8525 | 579728 | 0.00100605 | 576244000
|  |  |  | 1 | 30 | 0.001 | 6520.12 | 6520.12 | 30.0006 | 30.0079 | 2.78964e-05 | 11.7898 | 576660 | 0.000996299 | 578802000
|  |  |  | 1 | 30 | 0.001 | 6524.57 | 6524.57 | 30.0004 | 30.012 | 2.82343e-05 | 11.9955 | 586722 | 0.00100837 | 581853000
|  |  |  | 1 | 30 | 0.001 | 6524.61 | 6524.61 | 29.9973 | 30.0091 | 2.79225e-05 | 11.7597 | 575188 | 0.000997232 | 576784000
|  |  |  | 1 | 30 | 0.001 | 6527.3 | 6527.3 | 29.9976 | 30.0029 | 2.80548e-05 | 12.0061 | 587238 | 0.00100196 | 586091000
|  |  |  | 1 | 30 | 0.001 | 6527.53 | 6527.53 | 29.9971 | 30.0004 | 2.78727e-05 | 11.777 | 576033 | 0.000995454 | 578664000
|  |  |  | 1 | 30 | 0.001 | 6530.69 | 6530.69 | 30.0007 | 30.0065 | 2.81614e-05 | 11.9912 | 586510 | 0.00100576 | 583149000
|  |  |  | 1 | 30 | 0.001 | 6535.69 | 6535.69 | 29.9991 | 30.0111 | 2.79189e-05 | 11.9654 | 585246 | 0.000997102 | 586947000
|  |  |  | 1 | 30 | 0.001 | 6540.7 | 6540.7 | 29.9989 | 30.0123 | 2.80944e-05 | 12.0252 | 588175 | 0.00100337 | 586199000
|  |  |  | 1 | 30 | 0.001 | 6545.71 | 6545.71 | 30.0008 | 30.0122 | 2.79982e-05 | 11.9993 | 586905 | 0.000999937 | 586942000
|  |  |  | 1 | 30 | 0.001 | 6550.63 | 6550.63 | 30.0006 | 30.0133 | 2.80179e-05 | 11.7989 | 577103 | 0.00100064 | 576736000
|  |  |  | 1 | 30 | 0.001 | 6550.88 | 6550.88 | 29.9975 | 30.0114 | 2.8069e-05 | 12.0421 | 589001 | 0.00100246 | 587553000
|  |  |  | 1 | 30 | 0.001 | 6550.91 | 6550.91 | 29.9975 | 30.0114 | 2.80324e-05 | 11.8294 | 578598 | 0.00100116 | 577930000
|  |  |  | 1 | 30 | 0.001 | 6555.92 | 6555.92 | 30.0003 | 30.009 | 2.81227e-05 | 11.8148 | 577882 | 0.00100438 | 575362000
|  |  |  | 1 | 30 | 0.001 | 6560.92 | 6560.92 | 30.0007 | 30.0125 | 2.79585e-05 | 11.8405 | 579139 | 0.000998519 | 579998000
|  |  |  | 1 | 30 | 0.001 | 6565.93 | 6565.93 | 30.0008 | 30.0135 | 2.79236e-05 | 11.8817 | 581156 | 0.000997273 | 582745000
|  |  |  | 1 | 30 | 0.001 | 6570.92 | 6570.92 | 30.0008 | 30.0132 | 2.80742e-05 | 12.0926 | 591470 | 0.00100265 | 589907000
|  |  |  | 1 | 30 | 0.001 | 6573.76 | 6573.76 | 29.9972 | 30.0055 | 2.78826e-05 | 11.8879 | 581456 | 0.000995808 | 583904000
|  |  |  | 1 | 30 | 0.001 | 6575.45 | 6575.45 | 30.0007 | 30.0135 | 2.82279e-05 | 12.1078 | 592211 | 0.00100814 | 587430000
|  |  |  | 1 | 30 | 0.001 | 6575.5 | 6575.5 | 30.0007 | 30.0135 | 2.78088e-05 | 11.8989 | 581998 | 0.000993171 | 585999000
|  |  |  | 1 | 30 | 0.001 | 6576.53 | 6576.53 | 30.0006 | 30.0123 | 2.82817e-05 | 12.163 | 594912 | 0.00101006 | 588987000
|  |  |  | 1 | 30 | 0.001 | 6576.56 | 6576.56 | 29.9975 | 30.0125 | 2.79947e-05 | 11.9191 | 582983 | 0.000999811 | 583093000
|  |  |  | 1 | 30 | 0.001 | 6581.56 | 6581.56 | 30.0006 | 30.0126 | 2.80507e-05 | 11.794 | 576863 | 0.00100181 | 575821000
|  |  |  | 1 | 30 | 0.001 | 6586.57 | 6586.57 | 30.0008 | 30.0134 | 2.79591e-05 | 11.8306 | 578655 | 0.00099854 | 579501000
|  |  |  | 1 | 30 | 0.001 | 6591.58 | 6591.58 | 29.9979 | 30.0141 | 2.7906e-05 | 11.9062 | 582352 | 0.000996642 | 584314000
|  |  |  | 1 | 30 | 0.001 | 6596.59 | 6596.59 | 30.0098 | 30.0169 | 2.79167e-05 | 12.0028 | 587076 | 0.000997026 | 588827000
|  |  |  | 1 | 30 | 0.001 | 6601.6 | 6601.6 | 30.0054 | 30.0135 | 2.8133e-05 | 11.918 | 582929 | 0.00100475 | 580172000
|  |  |  | 1 | 30 | 0.001 | 6606.61 | 6606.61 | 30.0011 | 30.0138 | 2.80289e-05 | 11.8899 | 581558 | 0.00100103 | 580958000
|  |  |  | 1 | 30 | 0.001 | 6611.61 | 6611.61 | 30.0009 | 30.0135 | 2.80421e-05 | 11.8007 | 577192 | 0.00100151 | 576325000
|  |  |  | 1 | 30 | 0.001 | 6615.94 | 6615.94 | 30.0009 | 30.0095 | 2.80458e-05 | 12.0205 | 587944 | 0.00100164 | 586983000
|  |  |  | 1 | 30 | 0.001 | 6615.97 | 6615.97 | 30.0009 | 30.0095 | 2.80346e-05 | 11.7898 | 576660 | 0.00100124 | 575948000
|  |  |  | 1 | 30 | 0.001 | 6620.98 | 6620.98 | 30.0009 | 30.0078 | 2.79333e-05 | 11.8552 | 579858 | 0.000997618 | 581242000
|  |  |  | 1 | 30 | 0.001 | 6625.99 | 6625.99 | 30.0008 | 30.0123 | 2.78657e-05 | 11.9002 | 582061 | 0.000995202 | 584867000
|  |  |  | 1 | 30 | 0.001 | 6631 | 6631 | 30.0005 | 30.0054 | 2.8063e-05 | 11.863 | 580241 | 0.00100225 | 578939000
|  |  |  | 1 | 30 | 0.001 | 6632.95 | 6632.95 | 29.9975 | 30.0099 | 2.81398e-05 | 12.0839 | 591043 | 0.00100499 | 588107000
|  |  |  | 1 | 30 | 0.001 | 6637.96 | 6637.96 | 29.9944 | 30.0036 | 2.80155e-05 | 11.9814 | 586031 | 0.00100055 | 585706000
|  |  |  | 1 | 30 | 0.001 | 6642.96 | 6642.96 | 29.9969 | 30.0013 | 2.79407e-05 | 12.0101 | 587434 | 0.000997882 | 588681000
|  |  |  | 1 | 30 | 0.001 | 6647.97 | 6647.97 | 29.9958 | 30.0032 | 2.81118e-05 | 12.0052 | 587193 | 0.00100399 | 584859000
|  |  |  | 1 | 30 | 0.001 | 6650.16 | 6650.16 | 29.9951 | 30.0089 | 2.82132e-05 | 11.7958 | 576952 | 0.00100762 | 572591000
|  |  |  | 1 | 30 | 0.001 | 6655.17 | 6655.17 | 30.0009 | 30.0094 | 2.80576e-05 | 11.8147 | 577879 | 0.00100206 | 576693000
|  |  |  | 1 | 30 | 0.001 | 6660.18 | 6660.18 | 29.9924 | 30.0094 | 2.79223e-05 | 11.9048 | 582286 | 0.000997226 | 583906000
|  |  |  | 1 | 30 | 0.001 | 6665.18 | 6665.18 | 30.0006 | 30.008 | 2.80405e-05 | 11.9711 | 585528 | 0.00100145 | 584682000
|  |  |  | 1 | 30 | 0.001 | 6670.19 | 6670.19 | 30.0014 | 30.0132 | 2.7925e-05 | 11.9993 | 586908 | 0.000997323 | 588484000
|  |  |  | 1 | 30 | 0.001 | 6675.2 | 6675.2 | 30.0017 | 30.0154 | 2.81593e-05 | 12.0275 | 588286 | 0.00100569 | 584958000
|  |  |  | 1 | 30 | 0.001 | 6680.21 | 6680.21 | 30.0022 | 30.0166 | 2.82885e-05 | 11.9012 | 582109 | 0.0010103 | 576172000
|  |  |  | 1 | 30 | 0.001 | 6685.21 | 6685.21 | 30.0011 | 30.0114 | 2.81475e-05 | 11.8078 | 577541 | 0.00100527 | 574515000
|  |  |  | 1 | 30 | 0.001 | 6690.22 | 6690.22 | 30.0013 | 30.0142 | 2.8027e-05 | 11.7811 | 576236 | 0.00100096 | 575681000
|  |  |  | 1 | 30 | 0.001 | 6695.23 | 6695.23 | 30.0004 | 30.0135 | 2.78985e-05 | 11.8942 | 581767 | 0.000996376 | 583882000
|  |  |  | 1 | 30 | 0.001 | 6699.18 | 6699.18 | 30.0008 | 30.0135 | 2.80893e-05 | 12.1133 | 592480 | 0.00100319 | 590597000
|  |  |  | 1 | 30 | 0.001 | 6700.95 | 6700.95 | 30.0023 | 30.0142 | 2.79894e-05 | 11.8697 | 580567 | 0.000999621 | 580787000
|  |  |  | 1 | 30 | 0.001 | 6705.11 | 6705.11 | 30.0069 | 30.0156 | 2.82044e-05 | 12.0916 | 591423 | 0.0010073 | 587137000
|  |  |  | 1 | 30 | 0.001 | 6705.16 | 6705.16 | 30.0088 | 30.0152 | 2.78911e-05 | 11.8811 | 581127 | 0.000996112 | 583395000
|  |  |  | 1 | 30 | 0.001 | 6706.15 | 6706.15 | 30.0063 | 30.0135 | 2.82281e-05 | 12.1034 | 591996 | 0.00100815 | 587212000
|  |  |  | 1 | 30 | 0.001 | 6706.24 | 6706.24 | 30.0043 | 30.0135 | 2.79638e-05 | 11.891 | 581608 | 0.000998706 | 582362000
|  |  |  | 1 | 30 | 0.001 | 6706.41 | 6706.41 | 30.0062 | 30.0135 | 2.82196e-05 | 12.1101 | 592325 | 0.00100784 | 587716000
|  |  |  | 1 | 30 | 0.001 | 6706.44 | 6706.44 | 30.0051 | 30.0135 | 2.7866e-05 | 11.8947 | 581792 | 0.000995213 | 584590000
|  |  |  | 1 | 30 | 0.001 | 6711.44 | 6711.44 | 30.0011 | 30.0135 | 2.80427e-05 | 11.7919 | 576761 | 0.00100152 | 575884000
|  |  |  | 1 | 30 | 0.001 | 6716.45 | 6716.45 | 30.0007 | 30.0072 | 2.79651e-05 | 11.8679 | 580478 | 0.000998754 | 581202000
|  |  |  | 1 | 30 | 0.001 | 6721.46 | 6721.46 | 30.0008 | 30.0035 | 2.79592e-05 | 11.8295 | 578601 | 0.000998542 | 579446000
|  |  |  | 1 | 30 | 0.001 | 6726.47 | 6726.47 | 30.0001 | 30.0045 | 2.80697e-05 | 11.8871 | 581419 | 0.00100249 | 579974000
|  |  |  | 1 | 30 | 0.001 | 6731.47 | 6731.47 | 29.9889 | 30.0103 | 2.79596e-05 | 11.9636 | 585161 | 0.000998558 | 586006000
|  |  |  | 1 | 30 | 0.001 | 6736.48 | 6736.48 | 29.991 | 30.0007 | 2.81505e-05 | 12.0386 | 588830 | 0.00100538 | 585682000
|  |  |  | 1 | 30 | 0.001 | 6741.49 | 6741.49 | 29.99 | 30.0019 | 2.79043e-05 | 11.9359 | 583805 | 0.000996581 | 585808000
|  |  |  | 1 | 30 | 0.001 | 6746.49 | 6746.49 | 29.9968 | 30.0099 | 2.80822e-05 | 11.811 | 577699 | 0.00100294 | 576007000
|  |  |  | 1 | 30 | 0.001 | 6751.5 | 6751.5 | 29.9995 | 30.0095 | 2.80481e-05 | 11.8391 | 579069 | 0.00100172 | 578077000
|  |  |  | 1 | 30 | 0.001 | 6756.51 | 6756.51 | 30.0007 | 30.0125 | 2.79519e-05 | 11.8142 | 577854 | 0.000998283 | 578848000
|  |  |  | 1 | 30 | 0.001 | 6761.52 | 6761.52 | 29.9976 | 30.0117 | 2.78966e-05 | 11.7854 | 576445 | 0.000996308 | 578581000
|  |  |  | 1 | 30 | 0.001 | 6764.85 | 6764.85 | 30.0007 | 30.0032 | 2.8055e-05 | 12.0017 | 587022 | 0.00100197 | 585871000
|  |  |  | 1 | 30 | 0.001 | 6765.12 | 6765.12 | 29.9969 | 30.0101 | 2.79123e-05 | 11.7962 | 576970 | 0.000996867 | 578784000
|  |  |  | 1 | 30 | 0.001 | 6766.35 | 6766.35 | 29.9939 | 30.013 | 2.80942e-05 | 12.0285 | 588336 | 0.00100336 | 586364000
|  |  |  | 1 | 30 | 0.001 | 6771.35 | 6771.35 | 30.0026 | 30.0133 | 2.79281e-05 | 11.9454 | 584271 | 0.000997433 | 585775000
|  |  |  | 1 | 30 | 0.001 | 6776.36 | 6776.36 | 30.0023 | 30.0138 | 2.7853e-05 | 11.9785 | 585889 | 0.000994751 | 588980000
|  |  |  | 1 | 30 | 0.001 | 6781.37 | 6781.37 | 30.0097 | 30.0184 | 2.8089e-05 | 11.9769 | 585813 | 0.00100318 | 583957000
|  |  |  | 1 | 30 | 0.001 | 6785.4 | 6785.4 | 30.0107 | 30.0141 | 2.81577e-05 | 11.7714 | 575758 | 0.00100563 | 572534000
|  |  |  | 1 | 30 | 0.001 | 6785.41 | 6785.41 | 30.0107 | 30.0141 | 2.81055e-05 | 11.9734 | 585639 | 0.00100377 | 583442000
|  |  |  | 1 | 30 | 0.001 | 6785.58 | 6785.58 | 30.0058 | 30.0138 | 2.81169e-05 | 11.7731 | 575844 | 0.00100418 | 573449000
|  |  |  | 1 | 30 | 0.001 | 6790.59 | 6790.59 | 30.0044 | 30.0201 | 2.78876e-05 | 11.8009 | 577205 | 0.000995986 | 579531000
|  |  |  | 1 | 30 | 0.001 | 6795.6 | 6795.6 | 30.0113 | 30.0135 | 2.80513e-05 | 11.9248 | 583261 | 0.00100183 | 582194000
|  |  |  | 1 | 30 | 0.001 | 6800.61 | 6800.61 | 30.0077 | 30.0179 | 2.78267e-05 | 11.8712 | 580639 | 0.000993809 | 584257000
|  |  |  | 1 | 30 | 0.001 | 6800.66 | 6800.66 | 30.0095 | 30.017 | 2.82053e-05 | 12.0762 | 590670 | 0.00100733 | 586370000
|  |  |  | 1 | 30 | 0.001 | 6801.59 | 6801.59 | 30.0025 | 30.0139 | 2.78348e-05 | 11.871 | 580633 | 0.0009941 | 584079000
|  |  |  | 1 | 30 | 0.001 | 6802.1 | 6802.1 | 29.9978 | 30.0135 | 2.80179e-05 | 12.0814 | 590923 | 0.00100064 | 590544000
|  |  |  | 1 | 30 | 0.001 | 6803.59 | 6803.59 | 30.0005 | 30.0142 | 2.78345e-05 | 11.8765 | 580902 | 0.000994089 | 584357000
|  |  |  | 1 | 30 | 0.001 | 6805.66 | 6805.66 | 30.0008 | 30.0138 | 2.80748e-05 | 12.0827 | 590986 | 0.00100267 | 589412000
|  |  |  | 1 | 30 | 0.001 | 6806.37 | 6806.37 | 30.0037 | 30.0135 | 2.81435e-05 | 11.8771 | 580931 | 0.00100512 | 577969000
|  |  |  | 1 | 30 | 0.001 | 6811.37 | 6811.37 | 30.0039 | 30.0167 | 2.80338e-05 | 11.8052 | 577414 | 0.00100121 | 576718000
|  |  |  | 1 | 30 | 0.001 | 6816.38 | 6816.38 | 30.0001 | 30.0153 | 2.79994e-05 | 11.8366 | 578946 | 0.00099998 | 578958000
|  |  |  | 1 | 30 | 0.001 | 6821.39 | 6821.39 | 30.0011 | 30.0132 | 2.78718e-05 | 11.9342 | 583723 | 0.000995423 | 586407000
|  |  |  | 1 | 30 | 0.001 | 6826.39 | 6826.39 | 30.0007 | 30.0114 | 2.79922e-05 | 11.9631 | 585135 | 0.000999721 | 585299000
|  |  |  | 1 | 30 | 0.001 | 6831.4 | 6831.4 | 30.0005 | 30.0153 | 2.79261e-05 | 11.9806 | 585993 | 0.000997361 | 587544000
|  |  |  | 1 | 30 | 0.001 | 6836.41 | 6836.41 | 29.9943 | 30.007 | 2.80215e-05 | 12.0187 | 587855 | 0.00100077 | 587403000
|  |  |  | 1 | 30 | 0.001 | 6841.42 | 6841.42 | 29.9996 | 30.0097 | 2.78974e-05 | 11.914 | 582736 | 0.000996336 | 584879000
|  |  |  | 1 | 30 | 0.001 | 6846.43 | 6846.43 | 30.0033 | 30.015 | 2.80628e-05 | 12.0081 | 587339 | 0.00100224 | 586025000
|  |  |  | 1 | 30 | 0.001 | 6850.26 | 6850.26 | 29.9957 | 30.0117 | 2.79293e-05 | 11.7827 | 576312 | 0.000997476 | 577770000
|  |  |  | 1 | 30 | 0.001 | 6850.31 | 6850.31 | 29.9957 | 30.0117 | 2.81515e-05 | 12.0221 | 588023 | 0.00100541 | 584859000
|  |  |  | 1 | 30 | 0.001 | 6850.32 | 6850.32 | 29.9957 | 30.0117 | 2.78957e-05 | 11.8019 | 577252 | 0.000996274 | 579411000
|  |  |  | 1 | 30 | 0.001 | 6852.29 | 6852.29 | 30.0008 | 30.0131 | 2.80285e-05 | 12.0395 | 588871 | 0.00100102 | 588273000
|  |  |  | 1 | 30 | 0.001 | 6852.32 | 6852.32 | 29.9976 | 30.0132 | 2.80588e-05 | 11.7938 | 576856 | 0.0010021 | 575647000
|  |  |  | 1 | 30 | 0.001 | 6854.35 | 6854.35 | 30.0008 | 30.0138 | 2.80047e-05 | 12.0278 | 588298 | 0.00100017 | 588199000
|  |  |  | 1 | 30 | 0.001 | 6854.38 | 6854.38 | 30.0008 | 30.0137 | 2.79681e-05 | 11.8151 | 577895 | 0.000998862 | 578553000
|  |  |  | 1 | 30 | 0.001 | 6859.39 | 6859.39 | 30.004 | 30.0127 | 2.80196e-05 | 11.911 | 582587 | 0.0010007 | 582180000
|  |  |  | 1 | 30 | 0.001 | 6864.4 | 6864.4 | 30.0008 | 30.0135 | 2.81071e-05 | 11.8019 | 577249 | 0.00100383 | 575049000
|  |  |  | 1 | 30 | 0.001 | 6869.41 | 6869.41 | 30.0039 | 30.0058 | 2.80687e-05 | 11.9058 | 582333 | 0.00100245 | 580909000
|  |  |  | 1 | 30 | 0.001 | 6874.42 | 6874.42 | 29.9978 | 30.0042 | 2.78697e-05 | 11.8298 | 578617 | 0.000995346 | 581322000
|  |  |  | 1 | 30 | 0.001 | 6879.37 | 6879.37 | 29.991 | 30.0069 | 2.82949e-05 | 12.0737 | 590546 | 0.00101053 | 584391000
|  |  |  | 1 | 30 | 0.001 | 6879.41 | 6879.41 | 29.9898 | 30.0082 | 2.80627e-05 | 11.8674 | 580456 | 0.00100224 | 579159000
|  |  |  | 1 | 30 | 0.001 | 6881.15 | 6881.15 | 29.9943 | 30.0089 | 2.8254e-05 | 12.0777 | 590739 | 0.00100907 | 585428000
|  |  |  | 1 | 30 | 0.001 | 6881.19 | 6881.19 | 29.9943 | 30.0089 | 2.80061e-05 | 11.8617 | 580178 | 0.00100022 | 580051000
|  |  |  | 1 | 30 | 0.001 | 6886.19 | 6886.19 | 30.0007 | 30.0093 | 2.7877e-05 | 11.9869 | 586300 | 0.000995606 | 588888000
|  |  |  | 1 | 30 | 0.001 | 6891.2 | 6891.2 | 30.0029 | 30.0113 | 2.80608e-05 | 12.0434 | 589061 | 0.00100217 | 587785000
|  |  |  | 1 | 30 | 0.001 | 6896.21 | 6896.21 | 30.0007 | 30.0163 | 2.80511e-05 | 11.9292 | 583476 | 0.00100182 | 582414000
|  |  |  | 1 | 30 | 0.001 | 6897.28 | 6897.28 | 29.9976 | 30.0166 | 2.82329e-05 | 12.1616 | 594842 | 0.00100832 | 589935000
|  |  |  | 1 | 30 | 0.001 | 6897.31 | 6897.31 | 29.9976 | 30.0166 | 2.79867e-05 | 11.917 | 582881 | 0.000999525 | 583158000
|  |  |  | 1 | 30 | 0.001 | 6902.31 | 6902.31 | 30.0013 | 30.0121 | 2.79462e-05 | 11.7714 | 575761 | 0.00099808 | 576869000
|  |  |  | 1 | 30 | 0.001 | 6906.31 | 6906.31 | 30.0008 | 30.0135 | 2.79102e-05 | 11.9743 | 585683 | 0.000996793 | 587567000
|  |  |  | 1 | 30 | 0.001 | 6911.31 | 6911.31 | 30.0041 | 30.0135 | 2.80403e-05 | 11.9755 | 585743 | 0.00100144 | 584902000
|  |  |  | 1 | 30 | 0.001 | 6916.32 | 6916.32 | 30.0108 | 30.014 | 2.79209e-05 | 11.9301 | 583524 | 0.000997174 | 585177000
|  |  |  | 1 | 30 | 0.001 | 6921.33 | 6921.33 | 30.0091 | 30.0137 | 2.8133e-05 | 12.0609 | 589919 | 0.00100475 | 587131000
|  |  |  | 1 | 30 | 0.001 | 6922.22 | 6922.22 | 30.005 | 30.0193 | 2.80797e-05 | 11.8551 | 579851 | 0.00100285 | 578206000
|  |  |  | 1 | 30 | 0.001 | 6927.22 | 6927.22 | 30.006 | 30.014 | 2.78206e-05 | 11.835 | 578870 | 0.000993593 | 582603000
|  |  |  | 1 | 30 | 0.001 | 6932.23 | 6932.23 | 30.0059 | 30.0177 | 2.80037e-05 | 11.9035 | 582223 | 0.00100013 | 582145000
|  |  |  | 1 | 30 | 0.001 | 6937.24 | 6937.24 | 30.0025 | 30.0135 | 2.80415e-05 | 11.9535 | 584667 | 0.00100148 | 583801000
|  |  |  | 1 | 30 | 0.001 | 6942.25 | 6942.25 | 30.0005 | 30.0106 | 2.79342e-05 | 11.9816 | 586041 | 0.00099765 | 587421000
|  |  |  | 1 | 30 | 0.001 | 6945.6 | 6945.6 | 30.0008 | 30.0125 | 2.82313e-05 | 12.1902 | 596242 | 0.00100826 | 591357000
|  |  |  | 1 | 30 | 0.001 | 6945.62 | 6945.62 | 29.9976 | 30.0127 | 2.81453e-05 | 11.9881 | 586361 | 0.00100519 | 583334000
|  |  |  | 1 | 30 | 0.001 | 6950.63 | 6950.63 | 30.0008 | 30.0078 | 2.78405e-05 | 11.9138 | 582726 | 0.000994303 | 586065000
|  |  |  | 1 | 30 | 0.001 | 6951.25 | 6951.25 | 30.0008 | 30.009 | 2.80638e-05 | 12.1335 | 593468 | 0.00100228 | 592120000
|  |  |  | 1 | 30 | 0.001 | 6951.29 | 6951.29 | 29.9976 | 30.0067 | 2.77771e-05 | 11.8841 | 581270 | 0.00099204 | 585934000
|  |  |  | 1 | 30 | 0.001 | 6951.64 | 6951.64 | 29.9989 | 30.0063 | 2.80176e-05 | 12.088 | 591245 | 0.00100063 | 590875000
|  |  |  | 1 | 30 | 0.001 | 6952.91 | 6952.91 | 29.9998 | 30.0077 | 2.77542e-05 | 11.858 | 579997 | 0.000991222 | 585133000
|  |  |  | 1 | 30 | 0.001 | 6953.04 | 6953.04 | 29.9976 | 30.0072 | 2.80827e-05 | 12.087 | 591195 | 0.00100295 | 589454000
|  |  |  | 1 | 30 | 0.001 | 6958.05 | 6958.05 | 29.9941 | 30.0032 | 2.78856e-05 | 11.978 | 585863 | 0.000995914 | 588267000
|  |  |  | 1 | 30 | 0.001 | 6963.06 | 6963.06 | 29.9965 | 30.0108 | 2.79594e-05 | 11.968 | 585376 | 0.000998549 | 586227000
|  |  |  | 1 | 30 | 0.001 | 6968.07 | 6968.07 | 29.9954 | 30.0058 | 2.80583e-05 | 11.9456 | 584277 | 0.00100208 | 583064000
|  |  |  | 1 | 30 | 0.001 | 6973.08 | 6973.08 | 29.9946 | 30.0055 | 2.79621e-05 | 11.9207 | 583062 | 0.000998646 | 583852000
|  |  |  | 1 | 30 | 0.001 | 6978.08 | 6978.08 | 30.0007 | 30.0119 | 2.79769e-05 | 11.8039 | 577350 | 0.000999175 | 577827000
|  |  |  | 1 | 30 | 0.001 | 6978.63 | 6978.63 | 29.9976 | 30.0076 | 2.81577e-05 | 12.055 | 589631 | 0.00100563 | 586329000
|  |  |  | 1 | 30 | 0.001 | 6978.66 | 6978.66 | 29.9976 | 30.0076 | 2.79911e-05 | 11.84 | 579114 | 0.000999682 | 579298000
|  |  |  | 1 | 30 | 0.001 | 6980.69 | 6980.69 | 30.0007 | 30.0085 | 2.81578e-05 | 12.0528 | 589524 | 0.00100564 | 586219000
|  |  |  | 1 | 30 | 0.001 | 6980.72 | 6980.72 | 30.0007 | 30.0085 | 2.80581e-05 | 11.807 | 577502 | 0.00100207 | 576308000
|  |  |  | 1 | 30 | 0.001 | 6980.97 | 6980.97 | 30.0007 | 30.0069 | 2.8152e-05 | 12.0122 | 587538 | 0.00100543 | 584366000
|  |  |  | 1 | 30 | 0.001 | 6981 | 6981 | 30.0007 | 30.0069 | 2.79443e-05 | 11.8044 | 577376 | 0.000998012 | 578526000
|  |  |  | 1 | 30 | 0.001 | 6981.91 | 6981.91 | 29.9994 | 30.011 | 2.81191e-05 | 12.0193 | 587887 | 0.00100425 | 585397000
|  |  |  | 1 | 30 | 0.001 | 6981.98 | 6981.98 | 29.9997 | 30.0115 | 2.80507e-05 | 11.7929 | 576809 | 0.00100181 | 575766000
|  |  |  | 1 | 30 | 0.001 | 6982.07 | 6982.07 | 29.9999 | 30.0087 | 2.80061e-05 | 12.0035 | 587114 | 0.00100022 | 586985000
|  |  |  | 1 | 30 | 0.001 | 6982.14 | 6982.14 | 30.0002 | 30.0105 | 2.79131e-05 | 11.7819 | 576271 | 0.000996896 | 578065000
|  |  |  | 1 | 30 | 0.001 | 6982.35 | 6982.35 | 30.0005 | 30.0119 | 2.81362e-05 | 12.0048 | 587174 | 0.00100486 | 584332000
|  |  |  | 1 | 30 | 0.001 | 6982.4 | 6982.4 | 30.0005 | 30.0122 | 2.80339e-05 | 11.803 | 577306 | 0.00100121 | 576608000
|  |  |  | 1 | 30 | 0.001 | 6982.45 | 6982.45 | 30.0005 | 30.0122 | 2.80858e-05 | 12.032 | 588504 | 0.00100307 | 586705000
|  |  |  | 1 | 30 | 0.001 | 6982.48 | 6982.48 | 30.0006 | 30.0125 | 2.79358e-05 | 11.8112 | 577705 | 0.000997708 | 579032000
|  |  |  | 1 | 30 | 0.001 | 6982.55 | 6982.55 | 30.0006 | 30.0127 | 2.81191e-05 | 12.0193 | 587887 | 0.00100425 | 585397000
|  |  |  | 1 | 30 | 0.001 | 6982.58 | 6982.58 | 30.0006 | 30.0129 | 2.80423e-05 | 11.7974 | 577031 | 0.00100151 | 576159000
|  |  |  | 1 | 30 | 0.001 | 6984.37 | 6984.37 | 30.0006 | 30.0088 | 2.80372e-05 | 12.0294 | 588381 | 0.00100133 | 587600000
|  |  |  | 1 | 30 | 0.001 | 6984.4 | 6984.4 | 30.0006 | 30.0088 | 2.80336e-05 | 11.8074 | 577521 | 0.0010012 | 576829000
|  |  |  | 1 | 30 | 0.001 | 6984.75 | 6984.75 | 29.994 | 30.0099 | 2.81173e-05 | 12.0513 | 589448 | 0.00100419 | 586989000
|  |  |  | 1 | 30 | 0.001 | 6984.78 | 6984.78 | 29.9922 | 30.0106 | 2.79782e-05 | 11.7808 | 576220 | 0.000999222 | 576669000
|  |  |  | 1 | 30 | 0.001 | 6984.87 | 6984.87 | 29.9939 | 30.0112 | 2.79577e-05 | 11.9966 | 586775 | 0.00099849 | 587662000
|  |  |  | 1 | 30 | 0.001 | 6984.96 | 6984.96 | 29.9964 | 30.012 | 2.8043e-05 | 11.7864 | 576492 | 0.00100153 | 575609000
|  |  |  | 1 | 30 | 0.001 | 6985.01 | 6985.01 | 29.9964 | 30.012 | 2.80602e-05 | 12.0533 | 589546 | 0.00100215 | 588280000
|  |  |  | 1 | 30 | 0.001 | 6985.04 | 6985.04 | 29.9941 | 30.0123 | 2.81651e-05 | 11.7844 | 576397 | 0.0010059 | 573019000
|  |  |  | 1 | 30 | 0.001 | 6985.35 | 6985.35 | 29.9957 | 30.0131 | 2.80804e-05 | 11.9848 | 586196 | 0.00100287 | 584518000
|  |  |  | 1 | 30 | 0.001 | 6985.5 | 6985.5 | 29.9981 | 30.0088 | 2.79703e-05 | 11.7776 | 576065 | 0.000998938 | 576677000
|  |  |  | 1 | 30 | 0.001 | 6985.55 | 6985.55 | 29.9987 | 30.0066 | 2.7948e-05 | 12.0243 | 588127 | 0.000998143 | 589221000
|  |  |  | 1 | 30 | 0.001 | 6985.62 | 6985.62 | 29.9991 | 30.0048 | 2.80177e-05 | 11.8022 | 577265 | 0.00100063 | 576901000
|  |  |  | 1 | 30 | 0.001 | 6985.69 | 6985.69 | 29.9994 | 30.0034 | 2.80369e-05 | 12.0338 | 588596 | 0.00100132 | 587820000
|  |  |  | 1 | 30 | 0.001 | 6985.72 | 6985.72 | 29.9994 | 30.0034 | 2.80667e-05 | 11.7981 | 577065 | 0.00100238 | 575694000
|  |  |  | 1 | 30 | 0.001 | 6985.85 | 6985.85 | 29.9981 | 30.0038 | 2.80292e-05 | 12.0274 | 588279 | 0.00100104 | 587667000
|  |  |  | 1 | 30 | 0.001 | 6985.92 | 6985.92 | 29.9986 | 30.0026 | 2.79038e-05 | 11.8029 | 577300 | 0.000996563 | 579291000
|  |  |  | 1 | 30 | 0.001 | 6986.03 | 6986.03 | 29.9937 | 30.004 | 2.79321e-05 | 12.019 | 587871 | 0.000997573 | 589301000
|  |  |  | 1 | 30 | 0.001 | 6986.06 | 6986.06 | 29.9951 | 30.0059 | 2.79281e-05 | 11.8047 | 577388 | 0.000997431 | 578876000
|  |  |  | 1 | 30 | 0.001 | 6986.09 | 6986.09 | 29.9951 | 30.0059 | 2.80776e-05 | 12.0332 | 588564 | 0.00100277 | 586937000
|  |  |  | 1 | 30 | 0.001 | 6986.12 | 6986.12 | 29.9951 | 30.0059 | 2.79124e-05 | 11.794 | 576863 | 0.000996872 | 578673000
|  |  |  | 1 | 30 | 0.001 | 6986.23 | 6986.23 | 29.994 | 30.0086 | 2.79713e-05 | 12.0437 | 589077 | 0.000998975 | 589681000
|  |  |  | 1 | 30 | 0.001 | 6986.3 | 6986.3 | 29.9908 | 30.0104 | 2.80352e-05 | 11.7799 | 576176 | 0.00100126 | 575452000
|  |  |  | 1 | 30 | 0.001 | 6986.35 | 6986.35 | 29.9908 | 30.0104 | 2.79746e-05 | 11.9865 | 586278 | 0.000999092 | 586811000
|  |  |  | 1 | 30 | 0.001 | 6987.28 | 6987.28 | 30.0004 | 30.0087 | 2.79868e-05 | 11.773 | 575837 | 0.000999529 | 576109000
|  |  |  | 1 | 30 | 0.001 | 6987.31 | 6987.31 | 30.0004 | 30.0087 | 2.80625e-05 | 12.0125 | 587554 | 0.00100223 | 586245000
|  |  |  | 1 | 30 | 0.001 | 6987.44 | 6987.44 | 30.0005 | 30.0047 | 2.79768e-05 | 11.805 | 577404 | 0.000999173 | 577882000
|  |  |  | 1 | 30 | 0.001 | 6987.55 | 6987.55 | 30.0006 | 30.0079 | 2.80439e-05 | 12.0546 | 589612 | 0.00100157 | 588690000
|  |  |  | 1 | 30 | 0.001 | 6987.6 | 6987.6 | 30.0006 | 30.009 | 2.79192e-05 | 11.8169 | 577987 | 0.000997115 | 579659000
|  |  |  | 1 | 30 | 0.001 | 6987.63 | 6987.63 | 30.0007 | 30.0099 | 2.80699e-05 | 12.0267 | 588248 | 0.0010025 | 586784000
|  |  |  | 1 | 30 | 0.001 | 6987.68 | 6987.68 | 30.0007 | 30.0099 | 2.79524e-05 | 11.8065 | 577477 | 0.000998298 | 578461000
|  |  |  | 1 | 30 | 0.001 | 6987.71 | 6987.71 | 29.9975 | 30.0106 | 2.8021e-05 | 12.0275 | 588286 | 0.00100075 | 587844000
|  |  |  | 1 | 30 | 0.001 | 6987.74 | 6987.74 | 29.9982 | 30.0112 | 2.79934e-05 | 11.8004 | 577176 | 0.000999763 | 577313000
|  |  |  | 1 | 30 | 0.001 | 6987.77 | 6987.77 | 29.9982 | 30.0112 | 2.80769e-05 | 12.0464 | 589210 | 0.00100275 | 587597000
|  |  |  | 1 | 30 | 0.001 | 6987.86 | 6987.86 | 29.9991 | 30.012 | 2.8032e-05 | 11.836 | 578921 | 0.00100114 | 578260000
|  |  |  | 1 | 30 | 0.001 | 6987.91 | 6987.91 | 29.9991 | 30.012 | 2.80691e-05 | 12.0399 | 588893 | 0.00100247 | 587443000
|  |  |  | 1 | 30 | 0.001 | 6987.94 | 6987.94 | 29.9994 | 30.0123 | 2.80013e-05 | 11.8046 | 577385 | 0.00100004 | 577359000
|  |  |  | 1 | 30 | 0.001 | 6988.11 | 6988.11 | 30.0032 | 30.0129 | 2.79649e-05 | 12.013 | 587576 | 0.000998747 | 588313000
|  |  |  | 1 | 30 | 0.001 | 6988.16 | 6988.16 | 30.0032 | 30.0129 | 2.80012e-05 | 11.8057 | 577439 | 0.00100004 | 577414000
|  |  |  | 1 | 30 | 0.001 | 6988.31 | 6988.31 | 29.9995 | 30.0107 | 2.81265e-05 | 12.0324 | 588526 | 0.00100452 | 585880000
|  |  |  | 1 | 30 | 0.001 | 6988.38 | 6988.38 | 30 | 30.0117 | 2.792e-05 | 11.8026 | 577287 | 0.000997144 | 578940000
|  |  |  | 1 | 30 | 0.001 | 6988.43 | 6988.43 | 30 | 30.0117 | 2.80539e-05 | 12.0215 | 587991 | 0.00100193 | 586861000
|  |  |  | 1 | 30 | 0.001 | 6988.52 | 6988.52 | 30.0002 | 30.0123 | 2.79682e-05 | 11.814 | 577841 | 0.000998864 | 578498000
|  |  |  | 1 | 30 | 0.001 | 6988.59 | 6988.59 | 30.0003 | 30.0126 | 2.80133e-05 | 12.0199 | 587915 | 0.00100048 | 587635000
|  |  |  | 1 | 30 | 0.001 | 6988.98 | 6988.98 | 30.0023 | 30.0084 | 2.80574e-05 | 11.818 | 578040 | 0.00100205 | 576857000
|  |  |  | 1 | 30 | 0.001 | 6989.05 | 6989.05 | 30.0023 | 30.0084 | 2.8062e-05 | 12.0213 | 587985 | 0.00100222 | 586685000
|  |  |  | 1 | 30 | 0.001 | 6989.14 | 6989.14 | 30.0017 | 30.0071 | 2.79444e-05 | 11.8033 | 577322 | 0.000998014 | 578470000
|  |  |  | 1 | 30 | 0.001 | 6989.23 | 6989.23 | 30.0014 | 30.0094 | 2.79647e-05 | 12.0174 | 587791 | 0.000998738 | 588534000
|  |  |  | 1 | 30 | 0.001 | 6989.68 | 6989.68 | 29.9952 | 30.011 | 2.79852e-05 | 11.8016 | 577236 | 0.00099947 | 577542000
|  |  |  | 1 | 30 | 0.001 | 6989.73 | 6989.73 | 29.9963 | 30.0115 | 2.79553e-05 | 12.0395 | 588874 | 0.000998403 | 589816000
|  |  |  | 1 | 30 | 0.001 | 6990.08 | 6990.08 | 29.9967 | 30.013 | 2.79918e-05 | 11.8279 | 578522 | 0.000999707 | 578691000
|  |  |  | 1 | 30 | 0.001 | 6990.13 | 6990.13 | 29.9967 | 30.013 | 2.8093e-05 | 12.0494 | 589359 | 0.00100332 | 587409000
|  |  |  | 1 | 30 | 0.001 | 6990.34 | 6990.34 | 29.9991 | 30.0133 | 2.78876e-05 | 11.8009 | 577205 | 0.000995986 | 579531000
|  |  |  | 1 | 30 | 0.001 | 6990.37 | 6990.37 | 29.9991 | 30.0133 | 2.79817e-05 | 12.0039 | 587133 | 0.000999347 | 587517000
|  |  |  | 1 | 30 | 0.001 | 6995.38 | 6995.38 | 30.0008 | 30.0127 | 2.78173e-05 | 11.8933 | 581722 | 0.000993473 | 585544000
|  |  |  | 1 | 30 | 0.001 | 6997.61 | 6997.61 | 29.9981 | 30.0129 | 2.81635e-05 | 12.0956 | 591616 | 0.00100584 | 588181000
|  |  |  | 1 | 30 | 0.001 | 6997.78 | 6997.78 | 29.9994 | 30.0132 | 2.77685e-05 | 11.893 | 581707 | 0.000991731 | 586557000
|  |  |  | 1 | 30 | 0.001 | 6999.4 | 6999.4 | 29.9951 | 30.0143 | 2.81046e-05 | 12.1295 | 593275 | 0.00100374 | 591066000
|  |  |  | 1 | 30 | 0.001 | 6999.44 | 6999.44 | 29.9962 | 30.0141 | 2.78241e-05 | 11.9163 | 582846 | 0.000993717 | 586531000
|  |  |  | 1 | 30 | 0.001 | 7004.44 | 7004.44 | 30.0006 | 30.0106 | 2.7877e-05 | 11.9858 | 586247 | 0.000995608 | 588833000
|  |  |  | 1 | 30 | 0.001 | 7009.45 | 7009.45 | 30.0005 | 30.0132 | 2.79348e-05 | 11.9706 | 585503 | 0.000997672 | 586869000
|  |  |  | 1 | 30 | 0.001 | 7014.46 | 7014.46 | 30.0057 | 30.0133 | 2.8056e-05 | 11.9841 | 586161 | 0.001002 | 584990000
|  |  |  | 1 | 30 | 0.001 | 7019.47 | 7019.47 | 30.0008 | 30.0049 | 2.78889e-05 | 11.9208 | 583065 | 0.000996031 | 585388000
|  |  |  | 1 | 30 | 0.001 | 7024.48 | 7024.48 | 30.0008 | 30.0122 | 2.81415e-05 | 11.9112 | 582600 | 0.00100506 | 579669000
|  |  |  | 1 | 30 | 0.001 | 7029.48 | 7029.48 | 29.9991 | 30.0133 | 2.80164e-05 | 11.8242 | 578341 | 0.00100059 | 578003000
|  |  |  | 1 | 30 | 0.001 | 7031.49 | 7031.49 | 30.0006 | 30.0115 | 2.79797e-05 | 12.0391 | 588855 | 0.000999275 | 589283000
|  |  |  | 1 | 30 | 0.001 | 7031.56 | 7031.56 | 29.9981 | 30.0122 | 2.79832e-05 | 11.8357 | 578905 | 0.0009994 | 579252000
|  |  |  | 1 | 30 | 0.001 | 7036.57 | 7036.57 | 30.0005 | 30.0123 | 2.79375e-05 | 11.9244 | 583242 | 0.000997767 | 584547000
|  |  |  | 1 | 30 | 0.001 | 7041.57 | 7041.57 | 29.9961 | 30.0128 | 2.79082e-05 | 11.8666 | 580415 | 0.000996723 | 582323000
|  |  |  | 1 | 30 | 0.001 | 7046.58 | 7046.58 | 30.0006 | 30.0129 | 2.8021e-05 | 11.8857 | 581349 | 0.00100075 | 580913000
|  |  |  | 1 | 30 | 0.001 | 7051.58 | 7051.58 | 29.9999 | 30.0103 | 2.79519e-05 | 11.9571 | 584844 | 0.000998281 | 585851000
|  |  |  | 1 | 30 | 0.001 | 7056.59 | 7056.59 | 30.0008 | 30.0112 | 2.80152e-05 | 11.988 | 586354 | 0.00100054 | 586037000
|  |  |  | 1 | 30 | 0.001 | 7061.6 | 7061.6 | 30.0018 | 30.0077 | 2.79655e-05 | 12.0031 | 587092 | 0.000998768 | 587816000
|  |  |  | 1 | 30 | 0.001 | 7066.61 | 7066.61 | 29.9942 | 30.0092 | 2.81185e-05 | 12.0303 | 588425 | 0.00100423 | 585946000
|  |  |  | 1 | 30 | 0.001 | 7071.61 | 7071.61 | 29.9995 | 30.0058 | 2.81648e-05 | 12.0725 | 590486 | 0.00100589 | 587030000
|  |  |  | 1 | 30 | 0.001 | 7076.62 | 7076.62 | 30.0007 | 30.0091 | 2.80087e-05 | 11.9595 | 584961 | 0.00100031 | 584780000
|  |  |  | 1 | 30 | 0.001 | 7081.63 | 7081.63 | 30.0005 | 30.0135 | 2.80979e-05 | 12.1054 | 592097 | 0.0010035 | 590034000
|  |  |  | 1 | 30 | 0.001 | 7081.65 | 7081.65 | 29.9974 | 30.0135 | 2.7931e-05 | 11.8948 | 581795 | 0.000997537 | 583232000
|  |  |  | 1 | 30 | 0.001 | 7081.75 | 7081.75 | 29.9981 | 30.0135 | 2.81219e-05 | 12.1116 | 592401 | 0.00100435 | 589833000
|  |  |  | 1 | 30 | 0.001 | 7081.77 | 7081.77 | 29.9986 | 30.0135 | 2.78569e-05 | 11.9103 | 582552 | 0.000994891 | 585543000
|  |  |  | 1 | 30 | 0.001 | 7084.43 | 7084.43 | 30.0058 | 30.0111 | 2.80402e-05 | 12.1184 | 592734 | 0.00100144 | 591883000
|  |  |  | 1 | 30 | 0.001 | 7084.46 | 7084.46 | 30.0048 | 30.0115 | 2.79791e-05 | 11.9083 | 582457 | 0.000999252 | 582893000
|  |  |  | 1 | 30 | 0.001 | 7085.09 | 7085.09 | 30.0024 | 30.0133 | 2.80473e-05 | 12.137 | 593642 | 0.00100169 | 592641000
|  |  |  | 1 | 30 | 0.001 | 7085.12 | 7085.12 | 30.0021 | 30.0133 | 2.80846e-05 | 11.9111 | 582590 | 0.00100302 | 580835000
|  |  |  | 1 | 30 | 0.001 | 7090.13 | 7090.13 | 30.0011 | 30.0135 | 2.80212e-05 | 12.0242 | 588124 | 0.00100076 | 587679000
|  |  |  | 1 | 30 | 0.001 | 7095.13 | 7095.13 | 30.0006 | 30.0121 | 2.79541e-05 | 11.9175 | 582907 | 0.000998362 | 583863000
|  |  |  | 1 | 30 | 0.001 | 7100.15 | 7100.15 | 30.0012 | 30.0135 | 2.79084e-05 | 12.0051 | 587190 | 0.00099673 | 589116000
|  |  |  | 1 | 30 | 0.001 | 7105.15 | 7105.15 | 30.0014 | 30.0135 | 2.80661e-05 | 11.9509 | 584540 | 0.00100236 | 583164000
|  |  |  | 1 | 30 | 0.001 | 7110.16 | 7110.16 | 29.9997 | 30.0135 | 2.80866e-05 | 12.0188 | 587858 | 0.00100309 | 586046000
|  |  |  | 1 | 30 | 0.001 | 7111.16 | 7111.16 | 30.0006 | 30.0098 | 2.78947e-05 | 11.8184 | 578059 | 0.000996241 | 580241000
|  |  |  | 1 | 30 | 0.001 | 7111.28 | 7111.28 | 30.0007 | 30.0111 | 2.79071e-05 | 12.0293 | 588374 | 0.000996681 | 590334000
|  |  |  | 1 | 30 | 0.001 | 7111.4 | 7111.4 | 29.9976 | 30.0063 | 2.80007e-05 | 11.8145 | 577869 | 0.00100002 | 577855000
|  |  |  | 1 | 30 | 0.001 | 7111.5 | 7111.5 | 29.9962 | 30.0089 | 2.79803e-05 | 12.0281 | 588317 | 0.000999297 | 588731000
|  |  |  | 1 | 30 | 0.001 | 7111.82 | 7111.82 | 29.9993 | 30.012 | 2.79939e-05 | 11.7916 | 576746 | 0.000999781 | 576872000
|  |  |  | 1 | 30 | 0.001 | 7111.84 | 7111.84 | 29.9993 | 30.012 | 2.8088e-05 | 11.9945 | 586674 | 0.00100314 | 584836000
|  |  |  | 1 | 30 | 0.001 | 7112.1 | 7112.1 | 30.0003 | 30.013 | 2.7888e-05 | 11.7932 | 576828 | 0.000996002 | 579143000
|  |  |  | 1 | 30 | 0.001 | 7112.13 | 7112.13 | 30.0003 | 30.013 | 2.81194e-05 | 12.0138 | 587618 | 0.00100426 | 585122000
|  |  |  | 1 | 30 | 0.001 | 7112.14 | 7112.14 | 30.0004 | 30.0131 | 2.79607e-05 | 11.802 | 577255 | 0.000998598 | 578066000
|  |  |  | 1 | 30 | 0.001 | 7112.18 | 7112.18 | 30.0004 | 30.0131 | 2.80361e-05 | 12.0481 | 589296 | 0.00100129 | 588537000
|  |  |  | 1 | 30 | 0.001 | 7112.28 | 7112.28 | 30.0005 | 30.0132 | 2.79679e-05 | 11.8184 | 578056 | 0.000998855 | 578719000
|  |  |  | 1 | 30 | 0.001 | 7112.3 | 7112.3 | 30.0005 | 30.0132 | 2.80374e-05 | 12.0261 | 588219 | 0.00100133 | 587435000
|  |  |  | 1 | 30 | 0.001 | 7112.38 | 7112.38 | 30.0006 | 30.0133 | 2.80337e-05 | 11.8063 | 577468 | 0.0010012 | 576774000
|  |  |  | 1 | 30 | 0.001 | 7112.56 | 7112.56 | 30.0007 | 30.0134 | 2.79966e-05 | 12.0279 | 588305 | 0.000999879 | 588376000
|  |  |  | 1 | 30 | 0.001 | 7112.76 | 7112.76 | 30.0007 | 30.0103 | 2.80664e-05 | 11.8036 | 577335 | 0.00100237 | 575969000
|  |  |  | 1 | 30 | 0.001 | 7112.82 | 7112.82 | 30.0007 | 30.0109 | 2.80617e-05 | 12.028 | 588308 | 0.0010022 | 587015000
|  |  |  | 1 | 30 | 0.001 | 7112.85 | 7112.85 | 30.0007 | 30.0115 | 2.80254e-05 | 11.8098 | 577635 | 0.00100091 | 577113000
|  |  |  | 1 | 30 | 0.001 | 7112.96 | 7112.96 | 30.0007 | 30.0119 | 2.79558e-05 | 12.0307 | 588444 | 0.000998421 | 589375000
|  |  |  | 1 | 30 | 0.001 | 7113.04 | 7113.04 | 30.0007 | 30.0124 | 2.80176e-05 | 11.8033 | 577319 | 0.00100063 | 576956000
|  |  |  | 1 | 30 | 0.001 | 7113.06 | 7113.06 | 30.0007 | 30.0124 | 2.80049e-05 | 12.0256 | 588191 | 0.00100017 | 588088000
|  |  |  | 1 | 30 | 0.001 | 7113.13 | 7113.13 | 30.0007 | 30.0072 | 2.79842e-05 | 11.8181 | 578044 | 0.000999436 | 578370000
|  |  |  | 1 | 30 | 0.001 | 7113.4 | 7113.4 | 30.0008 | 30.0109 | 2.80116e-05 | 12.0496 | 589368 | 0.00100042 | 589124000
|  |  |  | 1 | 30 | 0.001 | 7113.44 | 7113.44 | 30.0008 | 30.0109 | 2.81055e-05 | 11.8305 | 578649 | 0.00100377 | 576476000
|  |  |  | 1 | 30 | 0.001 | 7113.94 | 7113.94 | 30.0008 | 30.0094 | 2.81021e-05 | 12.0317 | 588491 | 0.00100365 | 586353000
|  |  |  | 1 | 30 | 0.001 | 7113.98 | 7113.98 | 30.0008 | 30.0103 | 2.79845e-05 | 11.8137 | 577828 | 0.000999445 | 578149000
|  |  |  | 1 | 30 | 0.001 | 7114.04 | 7114.04 | 30.0008 | 30.0103 | 2.80281e-05 | 12.0461 | 589194 | 0.001001 | 588603000
|  |  |  | 1 | 30 | 0.001 | 7114.09 | 7114.09 | 30.0008 | 30.0114 | 2.79115e-05 | 11.8094 | 577616 | 0.00099684 | 579447000
|  |  |  | 1 | 30 | 0.001 | 7114.16 | 7114.16 | 30.0008 | 30.0114 | 2.80452e-05 | 12.0315 | 588482 | 0.00100161 | 587533000
|  |  |  | 1 | 30 | 0.001 | 7114.24 | 7114.24 | 30.0008 | 30.0065 | 2.80172e-05 | 11.811 | 577695 | 0.00100061 | 577342000
|  |  |  | 1 | 30 | 0.001 | 7114.3 | 7114.3 | 30.0008 | 30.0048 | 2.80282e-05 | 12.045 | 589140 | 0.00100101 | 588548000
|  |  |  | 1 | 30 | 0.001 | 7114.34 | 7114.34 | 30.0008 | 30.0034 | 2.80346e-05 | 11.7898 | 576660 | 0.00100124 | 575948000
|  |  |  | 1 | 30 | 0.001 | 7114.58 | 7114.58 | 30.0039 | 30.0093 | 2.79959e-05 | 12.04 | 588896 | 0.000999854 | 588982000
|  |  |  | 1 | 30 | 0.001 | 7114.62 | 7114.62 | 30.0039 | 30.0093 | 2.8123e-05 | 11.8082 | 577560 | 0.00100439 | 575033000
|  |  |  | 1 | 30 | 0.001 | 7114.86 | 7114.86 | 30.002 | 30.0118 | 2.80617e-05 | 12.0269 | 588254 | 0.0010022 | 586960000
|  |  |  | 1 | 30 | 0.001 | 7114.9 | 7114.9 | 30.0018 | 30.0121 | 2.81477e-05 | 11.8034 | 577325 | 0.00100528 | 574295000
|  |  |  | 1 | 30 | 0.001 | 7115 | 7115 | 30.0014 | 30.0126 | 2.80444e-05 | 12.0447 | 589128 | 0.00100159 | 588194000
|  |  |  | 1 | 30 | 0.001 | 7115.04 | 7115.04 | 30.0014 | 30.0126 | 2.79756e-05 | 11.8259 | 578427 | 0.00099913 | 578930000
|  |  |  | 1 | 30 | 0.001 | 7115.1 | 7115.1 | 30.0012 | 30.0129 | 2.8085e-05 | 12.0474 | 589258 | 0.00100303 | 587475000
|  |  |  | 1 | 30 | 0.001 | 7115.14 | 7115.14 | 30.0012 | 30.0129 | 2.79748e-05 | 11.8413 | 579180 | 0.000999098 | 579703000
|  |  |  | 1 | 30 | 0.001 | 7116.28 | 7116.28 | 30.0007 | 30.0071 | 2.80439e-05 | 12.0546 | 589612 | 0.00100157 | 588690000
|  |  |  | 1 | 30 | 0.001 | 7116.32 | 7116.32 | 30.0007 | 30.0084 | 2.79859e-05 | 11.7884 | 576590 | 0.000999497 | 576880000
|  |  |  | 1 | 30 | 0.001 | 7116.37 | 7116.37 | 30.0007 | 30.0084 | 2.80882e-05 | 11.9901 | 586459 | 0.00100315 | 584617000
|  |  |  | 1 | 30 | 0.001 | 7116.4 | 7116.4 | 30.0007 | 30.0063 | 2.80837e-05 | 11.7857 | 576461 | 0.00100299 | 574743000
|  |  |  | 1 | 30 | 0.001 | 7116.46 | 7116.46 | 30.0007 | 30.0077 | 2.79888e-05 | 12.0225 | 588042 | 0.000999599 | 588277000
|  |  |  | 1 | 30 | 0.001 | 7116.52 | 7116.52 | 30.0007 | 30.0089 | 2.79443e-05 | 11.8055 | 577429 | 0.00099801 | 578581000
|  |  |  | 1 | 30 | 0.001 | 7117.16 | 7117.16 | 29.9995 | 30.0103 | 2.80206e-05 | 12.0352 | 588662 | 0.00100074 | 588230000
|  |  |  | 1 | 30 | 0.001 | 7117.2 | 7117.2 | 29.9995 | 30.0103 | 2.80505e-05 | 11.7973 | 577024 | 0.0010018 | 575986000
|  |  |  | 1 | 30 | 0.001 | 7117.76 | 7117.76 | 30.0006 | 30.0119 | 2.81118e-05 | 12.0041 | 587139 | 0.00100399 | 584804000
|  |  |  | 1 | 30 | 0.001 | 7117.79 | 7117.79 | 30.0006 | 30.0122 | 2.80667e-05 | 11.7981 | 577065 | 0.00100238 | 575694000
|  |  |  | 1 | 30 | 0.001 | 7117.86 | 7117.86 | 30.0007 | 30.0125 | 2.79975e-05 | 12.0125 | 587551 | 0.00099991 | 587604000
|  |  |  | 1 | 30 | 0.001 | 7117.9 | 7117.9 | 30.0007 | 30.0127 | 2.80187e-05 | 11.7846 | 576404 | 0.00100067 | 576019000
|  |  |  | 1 | 30 | 0.001 | 7118.36 | 7118.36 | 30.0007 | 30.0102 | 2.81195e-05 | 12.0116 | 587510 | 0.00100427 | 585013000
|  |  |  | 1 | 30 | 0.001 | 7118.4 | 7118.4 | 30.0007 | 30.0108 | 2.79044e-05 | 11.7919 | 576761 | 0.000996585 | 578737000
|  |  |  | 1 | 30 | 0.001 | 7118.58 | 7118.58 | 30.0007 | 30.009 | 2.81434e-05 | 12.0212 | 587976 | 0.00100512 | 584980000
|  |  |  | 1 | 30 | 0.001 | 7118.62 | 7118.62 | 30.0007 | 30.0068 | 2.79212e-05 | 11.7828 | 576318 | 0.000997185 | 577945000
|  |  |  | 1 | 30 | 0.001 | 7118.74 | 7118.74 | 30.0008 | 30.0067 | 2.81778e-05 | 11.9887 | 586389 | 0.00100635 | 582690000
|  |  |  | 1 | 30 | 0.001 | 7118.78 | 7118.78 | 30.0008 | 30.0067 | 2.79295e-05 | 11.7794 | 576150 | 0.000997482 | 577605000
|  |  |  | 1 | 30 | 0.001 | 7118.8 | 7118.8 | 30.0008 | 30.0067 | 2.7983e-05 | 11.9808 | 586003 | 0.000999394 | 586358000
|  |  |  | 1 | 30 | 0.001 | 7118.9 | 7118.9 | 30.0008 | 30.0091 | 2.78738e-05 | 11.7572 | 575064 | 0.000995495 | 577667000
|  |  |  | 1 | 30 | 0.001 | 7118.98 | 7118.98 | 30.0008 | 30.0107 | 2.80304e-05 | 12.0065 | 587256 | 0.00100108 | 586620000
|  |  |  | 1 | 30 | 0.001 | 7119.06 | 7119.06 | 30.0008 | 30.0112 | 2.79207e-05 | 11.7905 | 576695 | 0.000997169 | 578332000
|  |  |  | 1 | 30 | 0.001 | 7119.12 | 7119.12 | 30.0008 | 30.0086 | 2.81508e-05 | 12.0331 | 588561 | 0.00100539 | 585407000
|  |  |  | 1 | 30 | 0.001 | 7119.16 | 7119.16 | 30.0008 | 30.0086 | 2.79455e-05 | 11.7846 | 576407 | 0.000998053 | 577531000
|  |  |  | 1 | 30 | 0.001 | 7119.26 | 7119.26 | 30.0008 | 30.0103 | 2.81026e-05 | 12.024 | 588115 | 0.00100366 | 585969000
|  |  |  | 1 | 30 | 0.001 | 7119.29 | 7119.29 | 30.0008 | 30.011 | 2.79934e-05 | 11.8004 | 577176 | 0.000999763 | 577313000
|  |  |  | 1 | 30 | 0.001 | 7121.32 | 7121.32 | 29.9963 | 30.0086 | 2.79892e-05 | 12.0148 | 587665 | 0.000999615 | 587891000
|  |  |  | 1 | 30 | 0.001 | 7121.44 | 7121.44 | 29.9954 | 30.0072 | 2.79116e-05 | 11.8083 | 577562 | 0.000996842 | 579392000
|  |  |  | 1 | 30 | 0.001 | 7126.44 | 7126.44 | 29.9989 | 30.0117 | 2.80444e-05 | 11.9029 | 582191 | 0.00100159 | 581269000
|  |  |  | 1 | 30 | 0.001 | 7131.45 | 7131.45 | 29.9963 | 30.0033 | 2.78649e-05 | 11.9134 | 582707 | 0.000995175 | 585532000
|  |  |  | 1 | 30 | 0.001 | 7136.46 | 7136.46 | 30.0043 | 30.0082 | 2.79999e-05 | 11.9696 | 585452 | 0.000999998 | 585453000
|  |  |  | 1 | 30 | 0.001 | 7141.46 | 7141.46 | 30.0042 | 30.011 | 2.79741e-05 | 11.9953 | 586709 | 0.000999074 | 587253000
|  |  |  | 1 | 30 | 0.001 | 7146.48 | 7146.48 | 30.0026 | 30.0135 | 2.80629e-05 | 12.007 | 587285 | 0.00100225 | 585969000
|  |  |  | 1 | 30 | 0.001 | 7151.48 | 7151.48 | 30.0008 | 30.0129 | 2.80472e-05 | 11.9974 | 586813 | 0.00100168 | 585827000
|  |  |  | 1 | 30 | 0.001 | 7156.49 | 7156.49 | 30.0008 | 30.0155 | 2.80523e-05 | 12.049 | 589337 | 0.00100187 | 588237000
|  |  |  | 1 | 30 | 0.001 | 7161.5 | 7161.5 | 30.0003 | 30.0078 | 2.79418e-05 | 11.9903 | 586465 | 0.000997922 | 587686000
|  |  |  | 1 | 30 | 0.001 | 7166.51 | 7166.51 | 30.0005 | 30.0071 | 2.80687e-05 | 11.9058 | 582333 | 0.00100245 | 580909000
|  |  |  | 1 | 30 | 0.001 | 7171.51 | 7171.51 | 30.0008 | 30.0141 | 2.80406e-05 | 11.97 | 585474 | 0.00100145 | 584627000
|  |  |  | 1 | 30 | 0.001 | 7176.51 | 7176.51 | 30.0003 | 30.0143 | 2.81209e-05 | 11.9885 | 586380 | 0.00100432 | 583860000
|  |  |  | 1 | 30 | 0.001 | 7181.52 | 7181.52 | 30.006 | 30.0125 | 2.80477e-05 | 11.9886 | 586383 | 0.0010017 | 585386000
|  |  |  | 1 | 30 | 0.001 | 7186.53 | 7186.53 | 30.0013 | 30.0134 | 2.80089e-05 | 11.9551 | 584746 | 0.00100032 | 584560000
|  |  |  | 1 | 30 | 0.001 | 7191.54 | 7191.54 | 30.0009 | 30.0133 | 2.80038e-05 | 11.9024 | 582169 | 0.00100014 | 582090000
|  |  |  | 1 | 30 | 0.001 | 7196.55 | 7196.55 | 29.9985 | 30.0128 | 2.79432e-05 | 11.9661 | 585281 | 0.000997972 | 586470000
|  |  |  | 1 | 30 | 0.001 | 7197.06 | 7197.06 | 29.9996 | 30.0114 | 2.79387e-05 | 11.7606 | 575229 | 0.000997811 | 576491000
|  |  |  | 1 | 30 | 0.001 | 7197.09 | 7197.09 | 29.9996 | 30.0114 | 2.80714e-05 | 12.0003 | 586956 | 0.00100255 | 585463000
|  |  |  | 1 | 30 | 0.001 | 7197.12 | 7197.12 | 29.9996 | 30.0114 | 2.79537e-05 | 11.7823 | 576293 | 0.000998348 | 577247000
|  |  |  | 1 | 30 | 0.001 | 7197.53 | 7197.53 | 30.0031 | 30.0108 | 2.80302e-05 | 12.0098 | 587418 | 0.00100108 | 586785000
|  |  |  | 1 | 30 | 0.001 | 7197.58 | 7197.58 | 30.0031 | 30.0108 | 2.80676e-05 | 11.7827 | 576312 | 0.00100241 | 574924000
|  |  |  | 1 | 30 | 0.001 | 7198.15 | 7198.15 | 30.001 | 30.0096 | 2.81116e-05 | 12.0085 | 587355 | 0.00100398 | 585023000
|  |  |  | 1 | 30 | 0.001 | 7198.18 | 7198.18 | 30.001 | 30.0096 | 2.80019e-05 | 11.7925 | 576793 | 0.00100007 | 576753000
|  |  |  | 1 | 30 | 0.001 | 7198.71 | 7198.71 | 30.0008 | 30.0101 | 2.79811e-05 | 12.0138 | 587617 | 0.000999326 | 588013000
|  |  |  | 1 | 30 | 0.001 | 7198.86 | 7198.86 | 30.0008 | 30.0117 | 2.79376e-05 | 11.7804 | 576198 | 0.000997771 | 577485000
|  |  |  | 1 | 30 | 0.001 | 7198.99 | 7198.99 | 30.0008 | 30.0092 | 2.80314e-05 | 11.9878 | 586342 | 0.00100112 | 585684000
|  |  |  | 1 | 30 | 0.001 | 7199.06 | 7199.06 | 30.0008 | 30.0101 | 2.80526e-05 | 11.7609 | 575248 | 0.00100188 | 574170000
|  |  |  | 1 | 30 | 0.001 | 7199.41 | 7199.41 | 30.0008 | 30.0113 | 2.80406e-05 | 11.9689 | 585420 | 0.00100145 | 584572000
|  |  |  | 1 | 30 | 0.001 | 7199.72 | 7199.72 | 30.0008 | 30.0128 | 2.79389e-05 | 11.7573 | 575068 | 0.000997818 | 576325000
|  |  |  | 1 | 30 | 0.001 | 7199.77 | 7199.77 | 30.0008 | 30.0129 | 2.81544e-05 | 11.9715 | 585547 | 0.00100551 | 582337000
|  |  |  | 1 | 30 | 0.001 | 7200 | 7200 | 29.9982 | 30.0087 | 2.7958e-05 | 11.8504 | 579623 | 0.000998499 | 580495000
|  |  |  | 1 | 30 | 0.001 | 7200.02 | 7200.02 | 29.9982 | 30.0087 | 2.73787e-05 | 10.6041 | 518666 | 0.000977811 | 530436000